## Sheet1
| Det.Lim ppm |  |  |  |  | Beam curr (nA) | [6 empty] | Peak Time (s) | [6 empty] | StdDev wt%
Comment | Yb | Al | Th | Ti | O | Yb | Al | Al SP1/1 | Al SP4/1 | Th | Ti | O | Yb | Al | Al SP1/1 | Al SP4/1 | Th | Ti | O | Yb | Al | Th | Ti | O | Point# | Comment | X | Y | Z | Date
TAP1_20s_40nA | 710 | 184 | 590 | 124 |  | 39.6649 | 39.6649 |  |  | 39.6649 | 39.6649 |  | 20 | 20 |  |  | 20 | 20 |  | 0.0595 | 0.0155 | 0.0488 | 0.0105 |  | 1 | TAP1_20s_40nA | 11639 | -32117 | 511 | 2025-09-16 12:05
TAP1_20s_100nA | 390 | 147 | 378 | 81 |  | 98.9867 | 98.9867 |  |  | 98.9867 | 98.9867 |  | 20 | 20 |  |  | 20 | 20 |  | 0.0324 | 0.0121 | 0.031 | 0.0068 |  | 2 | TAP1_20s_100nA | 11627 | -32104 | 506 | 2025-09-16 12:10
TAP1_20s_200nA | 332 | 88 | 264 | 57 |  | 197.0427 | 197.0427 |  |  | 197.0427 | 197.0427 |  | 20 | 20 |  |  | 20 | 20 |  | 0.0276 | 0.0074 | 0.022 | 0.0048 |  | 3 | TAP1_20s_200nA | 11586 | -32069 | 501 | 2025-09-16 12:37
TAP1_20s_400nA | 202 | 70 | 176 | 41 |  | 397.5493 | 397.5493 |  |  | 397.5493 | 397.5493 |  | 20 | 20 |  |  | 20 | 20 |  | 0.0168 | 0.0058 | 0.0148 | 0.0034 |  | 4 | TAP1_20s_400nA | 11592 | -32058 | 503 | 2025-09-16 12:41
TAP1_20s_500nA | 174 | 67 | 155 | 37 |  | 501.4191 | 501.4191 |  |  | 501.4191 | 501.4191 |  | 20 | 20 |  |  | 20 | 20 |  | 0.0144 | 0.0056 | 0.013 | 0.0031 |  | 5 | TAP1_20s_500nA | 11593 | -32024 | 501 | 2025-09-16 12:45
TAP1_20s_600nA | 183 | 45 | 155 | 31 |  | 586.8709 | 586.8709 |  |  | 586.8709 | 586.8709 |  | 20 | 20 |  |  | 20 | 20 |  | 0.0153 | 0.0038 | 0.0129 | 0.0026 |  | 6 | TAP1_20s_600nA | 11617 | -32028 | 502 | 2025-09-16 12:49
TAP1_20s_700nA | 158 | 50 | 142 | 30 |  | 652.7909 | 652.7909 |  |  | 652.7909 | 652.7909 |  | 20 | 20 |  |  | 20 | 20 |  | 0.0131 | 0.0042 | 0.0118 | 0.0025 |  | 7 | TAP1_20s_700nA | 11642 | -32062 | 507 | 2025-09-16 12:52
TAP1_60s_700nA | 97 | 32 | 79 | 19 |  | 640.5835 | 640.5835 |  |  | 640.5835 | 640.5835 |  | 60 | 60 |  |  | 60 | 60 |  | 0.0081 | 0.0027 | 0.0066 | 0.0016 |  | 8 | TAP1_60s_700nA | 11658 | -32069 | 498 | 2025-09-16 12:56
TAP1_60s_600nA | 98 | 34 | 83 | 20 |  | 581.6827 | 581.6827 |  |  | 581.6827 | 581.6827 |  | 60 | 60 |  |  | 60 | 60 |  | 0.0082 | 0.0028 | 0.0069 | 0.0016 |  | 9 | TAP1_60s_600nA | 11634 | -32054 | 497 | 2025-09-16 13:02
TAP1_60s_500nA | 99 | 36 | 86 | 20 |  | 518.8146 | 518.8146 |  |  | 518.8146 | 518.8146 |  | 60 | 60 |  |  | 60 | 60 |  | 0.0082 | 0.003 | 0.0072 | 0.0017 |  | 10 | TAP1_60s_500nA | 11607 | -32068 | 502 | 2025-09-16 13:09
TAP1_60s_400nA | 120 | 36 | 102 | 22 |  | 399.7924 | 399.7924 |  |  | 399.7924 | 399.7924 |  | 60 | 60 |  |  | 60 | 60 |  | 0.01 | 0.003 | 0.0085 | 0.0019 |  | 11 | TAP1_60s_400nA | 11590 | -32056 | 500 | 2025-09-16 13:21
TAP1_60s_200nA | 153 | 51 | 143 | 31 |  | 215.186 | 215.186 |  |  | 215.186 | 215.186 |  | 60 | 60 |  |  | 60 | 60 |  | 0.0127 | 0.0042 | 0.012 | 0.0026 |  | 12 | TAP1_60s_200nA | 11552 | -32058 | 497 | 2025-09-16 13:27
TAP1_60s_100nA | 238 | 69 | 191 | 44 |  | 113.6967 | 113.6967 |  |  | 113.6967 | 113.6967 |  | 60 | 60 |  |  | 60 | 60 |  | 0.0199 | 0.0057 | 0.0158 | 0.0036 |  | 13 | TAP1_60s_100nA | 11547 | -32078 | 497 | 2025-09-16 13:33
TAP1_60s_40nA | 384 | 91 | 312 | 62 |  | 46.9679 | 46.9679 |  |  | 46.9679 | 46.9679 |  | 60 | 60 |  |  | 60 | 60 |  | 0.0321 | 0.0075 | 0.0259 | 0.0052 |  | 14 | TAP1_60s_40nA | 11534 | -32040 | 496 | 2025-09-16 13:46
TAP1_120s_40nA | 240 | 77 | 215 | 47 |  | 47.029 | 47.029 |  |  | 47.029 | 47.029 |  | 120 | 120 |  |  | 120 | 120 |  | 0.0199 | 0.0064 | 0.0181 | 0.0039 |  | 15 | TAP1_120s_40nA | 11501 | -32011 | 492 | 2025-09-16 13:52
TAP1_120s_100nA | 167 | 50 | 150 | 32 |  | 100.2533 | 100.2533 |  |  | 100.2533 | 100.2533 |  | 120 | 120 |  |  | 120 | 120 |  | 0.0139 | 0.0041 | 0.0125 | 0.0026 |  | 16 | TAP1_120s_100nA | 11467 | -32010 | 491 | 2025-09-16 14:02
TAP1_120s_200nA | 117 | 39 | 99 | 23 |  | 201.5747 | 201.5747 |  |  | 201.5747 | 201.5747 |  | 120 | 120 |  |  | 120 | 120 |  | 0.0097 | 0.0033 | 0.0083 | 0.0019 |  | 17 | TAP1_120s_200nA | 11431 | -32003 | 489 | 2025-09-16 14:13
TAP1_120s_400nA | 93 | 27 | 71 | 17 |  | 377.285 | 377.285 |  |  | 377.285 | 377.285 |  | 120 | 120 |  |  | 120 | 120 |  | 0.0078 | 0.0022 | 0.0059 | 0.0014 |  | 18 | TAP1_120s_400nA | 11455 | -32002 | 495 | 2025-09-16 14:23
TAP1_120s_500nA | 74 | 22 | 64 | 14 |  | 519.1198 | 519.1198 |  |  | 519.1198 | 519.1198 |  | 120 | 120 |  |  | 120 | 120 |  | 0.0062 | 0.0018 | 0.0053 | 0.0012 |  | 19 | TAP1_120s_500nA | 11490 | -32002 | 498 | 2025-09-16 14:33
TAP1_120s_700nA | 65 | 22 | 54 | 13 |  | 673.5435 | 673.5435 |  |  | 673.5435 | 673.5435 |  | 120 | 120 |  |  | 120 | 120 |  | 0.0054 | 0.0018 | 0.0045 | 0.0011 |  | 20 | TAP1_120s_700nA | 11510 | -31997 | 501 | 2025-09-16 14:43
TAP1_240s_700nA | 46 | 14 | 38 | 9 |  | 671.7123 | 671.7123 |  |  | 671.7123 | 671.7123 |  | 240 | 240 |  |  | 240 | 195.605 |  | 0.0039 | 0.0012 | 0.0032 | 0.0008 |  | 21 | TAP1_240s_700nA | 11490 | -31983 | 505 | 2025-09-16 14:54
TAP1_240s_500nA | 53 | 17 | 41 | 10 |  | 537.1257 | 537.1257 |  |  | 537.1257 | 537.1257 |  | 240 | 240 |  |  | 240 | 240 |  | 0.0044 | 0.0014 | 0.0034 | 0.0009 |  | 22 | TAP1_240s_500nA | 11490 | -31951 | 507 | 2025-09-16 15:11
TAP1_240s_400nA | 58 | 20 | 44 | 12 |  | 422.3761 | 422.3761 |  |  | 422.3761 | 422.3761 |  | 240 | 240 |  |  | 240 | 240 |  | 0.0049 | 0.0017 | 0.0037 | 0.001 |  | 23 | TAP1_240s_400nA | 11487 | -31931 | 507 | 2025-09-16 15:29
TAP1_240s_100nA | 121 | 34 | 91 | 22 |  | 118.4118 | 118.4118 |  |  | 118.4118 | 118.4118 |  | 240 | 240 |  |  | 240 | 240 |  | 0.0101 | 0.0028 | 0.0075 | 0.0018 |  | 24 | TAP1_240s_100nA | 11456 | -31935 | 506 | 2025-09-16 15:48
TAP1_300s_200nA | 82 | 24 | 63 | 15 |  | 198.767 | 198.767 |  |  | 198.767 | 198.767 |  | 300 | 300 |  |  | 300 | 300 |  | 0.0068 | 0.002 | 0.0053 | 0.0013 |  | 25 | TAP1_300s_200nA | 11489 | -31915 | 507 | 2025-09-16 16:07
TAP1_300s_500nA | 47 | 15 | 41 | 9 |  | 485.8546 | 485.8546 |  |  | 485.8546 | 485.8546 |  | 300 | 300 |  |  | 300 | 271.053 |  | 0.0039 | 0.0013 | 0.0034 | 0.0008 |  | 26 | TAP1_300s_500nA | 11504 | -31917 | 504 | 2025-09-16 16:30
TAP1_300s_500nA | 41 | 12 | 36 | 9 |  | 692.1597 | 692.1597 |  |  | 692.1597 | 692.1597 |  | 300 | 300 |  |  | 300 | 190.583 |  | 0.0035 | 0.001 | 0.003 | 0.0007 |  | 27 | TAP1_300s_500nA | 11492 | -31899 | 503 | 2025-09-16 16:53
TAP1_240/60s_700nA | 59 | 18 | 46 | 12 |  | 663.4723 | 663.4723 |  |  | 663.4723 | 663.4723 |  | 240 | 240 |  |  | 240 | 194.385 |  | 0.0049 | 0.0015 | 0.0038 | 0.001 |  | 28 | TAP1_240/60s_700nA | 11467 | -31892 | 506 | 2025-09-16 20:47
TAP1_240/60s_500nA | 66 | 22 | 48 | 13 |  | 552.385 | 552.385 |  |  | 552.385 | 552.385 |  | 240 | 240 |  |  | 240 | 235.593 |  | 0.0055 | 0.0018 | 0.004 | 0.0011 |  | 29 | TAP1_240/60s_500nA | 11447 | -31894 | 507 | 2025-09-16 21:03
TAP1_240/60s_200nA | 95 | 30 | 76 | 18 |  | 263.1611 | 263.1611 |  |  | 263.1611 | 263.1611 |  | 240 | 240 |  |  | 240 | 240 |  | 0.0079 | 0.0025 | 0.0063 | 0.0015 |  | 30 | TAP1_240/60s_200nA | 11427 | -31907 | 508 | 2025-09-16 21:21
TAP1_240/60s_40nA | 194 | 48 | 157 | 33 |  | 69.5516 | 69.5516 |  |  | 69.5516 | 69.5516 |  | 240 | 240 |  |  | 240 | 240 |  | 0.0161 | 0.004 | 0.013 | 0.0028 |  | 31 | TAP1_240/60s_40nA | 11393 | -31898 | 507 | 2025-09-16 21:36
TAP2_240/60s_40nA | 197 | 141 | 197 |  |  | 46.7543 |  | 46.7543 | 46.7543 | 46.7543 |  |  | 240 |  | 240 | 240 | 240 |  |  | 0.0163 | 0.0117 | 0.0165 |  |  | 32 | TAP2_240/60s_40nA | 11393 | -31884 | 506 | 2025-09-16 21:52
TAP2_240/60s_100nA | 131 | 50 | 122 |  |  | 126.2245 |  | 126.2245 | 126.2245 | 126.2245 |  |  | 240 |  | 240 | 240 | 240 |  |  | 0.0109 | 0.0042 | 0.0101 |  |  | 33 | TAP2_240/60s_100nA | 11408 | -31882 | 507 | 2025-09-16 22:00
TAP2_240/60s_400nA | 58 | 7 | 59 |  |  | 455.3361 |  | 455.3361 | 455.3361 | 455.3361 |  |  | 240 |  | 240 | 240 | 240 |  |  | 0.0048 | 0.0006 | 0.0049 |  |  | 34 | TAP2_240/60s_400nA | 11437 | -31871 | 510 | 2025-09-16 22:09
TAP2_240/60s_500nA | 56 | 19 | 57 |  |  | 542.9242 |  | 542.9242 | 542.9242 | 542.9242 |  |  | 240 |  | 240 | 240 | 240 |  |  | 0.0046 | 0.0016 | 0.0047 |  |  | 35 | TAP2_240/60s_500nA | 11438 | -31908 | 509 | 2025-09-16 22:16
TAP2_240/60s_700nA | 50 | 20 | 49 |  |  | 763.8782 |  | 763.8782 | 763.8782 | 763.8782 |  |  | 240 |  | 240 | 240 | 240 |  |  | 0.0042 | 0.0017 | 0.0041 |  |  | 36 | TAP2_240/60s_700nA | 11407 | -31924 | 507 | 2025-09-16 22:24
TAP2_240s_700nA | 41 | 14 | 40 |  |  | 757.4694 |  | 757.4694 | 757.4694 | 757.4694 |  |  | 240 |  | 240 | 240 | 240 |  |  | 0.0034 | 0.0012 | 0.0033 |  |  | 37 | TAP2_240s_700nA | 11382 | -31922 | 507 | 2025-09-16 22:33
TAP2_240s_500nA | 45 | 15 | 45 |  |  | 558.7939 |  | 558.7939 | 558.7939 | 558.7939 |  |  | 240 |  | 240 | 240 | 240 |  |  | 0.0038 | 0.0013 | 0.0037 |  |  | 38 | TAP2_240s_500nA | 11388 | -31945 | 507 | 2025-09-16 22:42
TAP2_240s_200nA | 72 | 22 | 73 |  |  | 223.5938 |  | 223.5938 | 223.5938 | 223.5938 |  |  | 240 |  | 240 | 240 | 240 |  |  | 0.006 | 0.0018 | 0.0061 |  |  | 39 | TAP2_240s_200nA | 11433 | -31982 | 507 | 2025-09-16 22:52
TAP2_240s_100nA | 87 | 35 | 87 |  |  | 153.1418 |  | 153.1418 | 153.1418 | 153.1418 |  |  | 240 |  | 240 | 240 | 240 |  |  | 0.0072 | 0.0029 | 0.0073 |  |  | 40 | TAP2_240s_100nA | 11398 | -31986 | 508 | 2025-09-16 23:04
TAP2_120s_40nA | 208 | 9 | 210 |  |  | 49.562 |  | 49.562 | 49.562 | 49.562 |  |  | 120 |  | 120 | 120 | 120 |  |  | 0.0173 | 0.0007 | 0.0174 |  |  | 41 | TAP2_120s_40nA | 11390 | -32004 | 508 | 2025-09-16 23:15
TAP2_120s_200nA | 123 | 20 | 113 |  |  | 195.3489 |  | 195.3489 | 195.3489 | 195.3489 |  |  | 120 |  | 120 | 120 | 120 |  |  | 0.0102 | 0.0017 | 0.0094 |  |  | 42 | TAP2_120s_200nA | 11435 | -32014 | 514 | 2025-09-16 23:22
TAP2_120s_500nA | 68 | 15 | 69 |  |  | 506.302 |  | 506.302 | 506.302 | 506.302 |  |  | 120 |  | 120 | 120 | 120 |  |  | 0.0057 | 0.0013 | 0.0058 |  |  | 43 | TAP2_120s_500nA | 11456 | -32038 | 512 | 2025-09-16 23:29
TAP2_120s_700nA | 60 | 20 | 58 |  |  | 703.7568 |  | 703.7568 | 703.7568 | 703.7568 |  |  | 120 |  | 120 | 120 | 120 |  |  | 0.005 | 0.0017 | 0.0049 |  |  | 44 | TAP2_120s_700nA | 11476 | -32044 | 514 | 2025-09-16 23:34
TAP2_60s_700nA | 76 | -4 | 79 |  |  | 706.8086 |  | 706.8086 | 706.8086 | 706.8086 |  |  | 60 |  | 60 | 60 | 60 |  |  | 0.0063 | -0.0004 | 0.0066 |  |  | 45 | TAP2_60s_700nA | 11516 | -32058 | 519 | 2025-09-16 23:41
TAP2_60s_500nA | 94 | 84 | 94 |  |  | 533.7687 |  | 533.7687 | 533.7687 | 533.7687 |  |  | 60 |  | 60 | 60 | 60 |  |  | 0.0078 | 0.007 | 0.0079 |  |  | 46 | TAP2_60s_500nA | 11513 | -32033 | 515 | 2025-09-16 23:44
TAP2_60s_400nA | 134 | -38 | 111 |  |  | 408.948 |  | 408.948 | 408.948 | 408.948 |  |  | 60 |  | 60 | 60 | 60 |  |  | 0.0112 | -0.0031 | 0.0092 |  |  | 47 | TAP2_60s_400nA | 11546 | -32023 | 516 | 2025-09-16 23:48
TAP2_60s_100nA | 191 | 731 | 193 |  |  | 127.6894 |  | 127.6894 | 127.6894 | 127.6894 |  |  | 60 |  | 60 | 60 | 60 |  |  | 0.0159 | 0.0608 | 0.0162 |  |  | 48 | TAP2_60s_100nA | 11571 | -32037 | 516 | 2025-09-16 23:53
TAP2_60s_40nA | 363 | 30 | 313 |  |  | 50.1113 |  | 50.1113 | 50.1113 | 50.1113 |  |  | 60 |  | 60 | 60 | 60 |  |  | 0.0302 | 0.0025 | 0.0261 |  |  | 49 | TAP2_60s_40nA | 11571 | -32037 | 511 | 2025-09-16 23:57
TAP2_20s_40nA | 549 | 179 | 541 |  |  | 50.2945 |  | 50.2945 | 50.2945 | 50.2945 |  |  | 20 |  | 20 | 20 | 20 |  |  | 0.0455 | 0.015 | 0.0444 |  |  | 50 | TAP2_20s_40nA | 11571 | -32037 | 513 | 2025-09-17 00:01
TAP2_20s_100nA | 422 | 131 | 397 |  |  | 93.4934 |  | 93.4934 | 93.4934 | 93.4934 |  |  | 20 |  | 20 | 20 | 20 |  |  | 0.035 | 0.0109 | 0.0332 |  |  | 51 | TAP2_20s_100nA | 11584 | -32076 | 517 | 2025-09-17 00:03
TAP2_20s_200nA | 276 | 47 | 272 |  |  | 197.119 |  | 197.119 | 197.119 | 197.119 |  |  | 20 |  | 20 | 20 | 20 |  |  | 0.023 | 0.0039 | 0.0228 |  |  | 52 | TAP2_20s_200nA | 11596 | -32085 | 516 | 2025-09-17 00:05
TAP2_20s_400nA | 185 | 121 | 187 |  |  | 393.8108 |  | 393.8108 | 393.8108 | 393.8108 |  |  | 20 |  | 20 | 20 | 20 |  |  | 0.0153 | 0.01 | 0.0157 |  |  | 53 | TAP2_20s_400nA | 11615 | -32087 | 517 | 2025-09-17 00:07
TAP2_20s_500nA | 188 | 34 | 172 |  |  | 506.6072 |  | 506.6072 | 506.6072 | 506.6072 |  |  | 20 |  | 20 | 20 | 20 |  |  | 0.0157 | 0.0029 | 0.0143 |  |  | 54 | TAP2_20s_500nA | 11619 | -32104 | 520 | 2025-09-17 00:09
TAP2_20s_600nA | 194 | 16 | 160 |  |  | 592.6694 |  | 592.6694 | 592.6694 | 592.6694 |  |  | 20 |  | 20 | 20 | 20 |  |  | 0.0161 | 0.0013 | 0.0133 |  |  | 55 | TAP2_20s_600nA | 11634 | -32122 | 525 | 2025-09-17 00:11
TAP2_20s_700nA | 134 | 10 | 138 |  |  | 681.1731 |  | 681.1731 | 681.1731 | 681.1731 |  |  | 20 |  | 20 | 20 | 20 |  |  | 0.0111 | 0.0008 | 0.0116 |  |  | 56 | TAP2_20s_700nA | 11638 | -32104 | 529 | 2025-09-17 00:14

## Al
Supplemental Table S3.Variation of detection limits (ppm, 3σ) for Yb, Al, Th, and Ti under different analytical conditions.
Comment | Yb | Ala | Alb | Th | Tia | Tib
20kV_20s_40nA | 710 | 184 | 146 | 590 | 124
20kV_20s_100nA | 390 | 131 | 93 | 378 | 81
20kV_20s_200nA | 302 | 88 | 63 | 264 | 57
20kV_20s_400nA | 202 | 70 | 48 | 176 | 41
20kV_20s_500nA | 183 | 57 | 34 | 155 | 37
20kV_20s_600nA | 174 | 45 | 28 | 155 | 31
20kV_20s_700nA | 168 | 39 | 25 | 142 | 30
20kV_60s_40nA | 384 | 91 |  | 312 | 62
20kV_60s_100nA | 238 | 69 |  | 191 | 44
20kV_60s_200nA | 153 | 51 |  | 143 | 31
20kV_60s_400nA | 120 | 36 |  | 102 | 22
20kV_60s_500nA | 99 | 36 |  | 86 | 20
20kV_60s_600nA | 98 | 34 |  | 83 | 20
20kV_60s_700nA | 97 | 32 |  | 79 | 19
20kV_120s_40nA | 240 | 77 | 55 | 215 | 47
20kV_120s_100nA | 167 | 50 | 32 | 150 | 32
20kV_120s_200nA | 117 | 39 | 26 | 99 | 23
20kV_120s_400nA | 93 | 27 | 18 | 71 | 17
20kV_120s_500nA | 74 | 22 | 16 | 64 | 15
20kV_120s_600nA | 70 | 22 | 16 | 59 | 14
20kV_120s_700nA | 66 | 22 | 16 | 54 | 13
20kV_240s_40nA | 156 | 56 | 43 | 138 | 35 | 36
20kV_240s_100nA | 121 | 38 | 30 | 91 | 22 | 23
20kV_240s_200nA | 98 | 28 | 22 | 61 | 18 | 19
20kV_240s_400nA | 69 | 20 | 17 | 54 | 12 | 14
20kV_240s_500nA | 53 | 17 | 14 | 41 | 10 | 12
20kV_240s_600nA | 50 | 16 | 14 | 40 | 9 | 11
20kV_240s_700nA | 48 | 14 | 14 | 38 | 9 | 10
20kV_300s_40nA | 144 |  |  | 100 | 25
20kV_300s_100nA | 110 |  |  | 81 | 19
20kV_300s_200nA | 82 |  |  | 66 | 15
20kV_300s_400nA | 60 |  |  | 52 | 13
20kV_300s_500nA | 49 |  |  | 41 | 10
20kV_300s_600nA | 45 |  |  | 39 | 9
20kV_300s_700nA | 41 |  |  | 36 | 9
Ala, using one TAP crystal; Alb, using two combined TAP crystals.
Tia, background time is half of peak time; Tib, peak time-240 s, background time-60 s.