## Final results
Supplemental Table S4. Major, minor and trace element results (wt.%) in GJ-1, Qinghu, and Tanz zircon RMs analyzed using EPMA.
Comment | Si | Zr | Hf | O | Al | Y | Yb | Lu | P | Ti | Th | U
GJ-1-S1 | 15.3367 | 48.5381 | 0.7494 | 35.5649 | 0.0003 | 0.0252 | 0.0049 | 0.00129 | 0.0182 | 0.0005 | -0.0018 | 0.032
GJ-1-S2 | 15.2918 | 48.4875 | 0.7618 | 35.559 | 0.0011 | 0.0261 | 0.005 | 0.00129 | 0.0186 | -0.0002 | -0.0017 | 0.0324
GJ-1-S3 | 15.1066 | 49.2799 | 0.7218 | 35.515 | 0.0008 | 0.0255 | 0.0043 | 0.00209 | 0.0194 | 0.0003 | 0.0012 | 0.032
GJ-1-S4 | 15.4135 | 48.8432 | 0.7563 | 35.2575 | 0.0002 | 0.0254 | 0.004 | 0.00259 | 0.0187 | 0 | -0.0015 | 0.0286
GJ-1-S5 | 15.7236 | 48.5989 | 0.6793 | 35.4692 | 0.0005 | 0.0265 | 0.0069 | 0.00329 | 0.0175 | 0.0009 | -0.0017 | 0.0291
GJ-1-S6 | 15.7717 | 48.8979 | 0.7078 | 35.6262 | 0.0007 | 0.0254 | 0.006 | 0.00199 | 0.0185 | 0.001 | -0.0015 | 0.031
GJ-1-S7 | 15.767 | 48.2987 | 0.7898 | 35.784 | 0.0007 | 0.0243 | 0.0039 | -1e-05 | 0.0174 | 0 | -0.0013 | 0.0299
GJ-1-S8 | 15.6559 | 48.7614 | 0.7081 | 35.4599 | 0.0007 | 0.0257 | 0.0043 | 0.00309 | 0.0186 | 0.0006 | -0.0027 | 0.0313
GJ-1-S9 | 15.7089 | 48.6424 | 0.7382 | 35.4865 | 0.001 | 0.0248 | 0.0043 | 0.00209 | 0.0176 | 0.0009 | -0.002 | 0.0333
GJ-1-S10 | 15.7198 | 48.1799 | 0.7409 | 35.685 | 0.0006 | 0.0252 | 0.0042 | 0.00049 | 0.0189 | 0.0007 | -0.0012 | 0.0304
GJ-1 -E1 | 15.3367 | 49.5381 | 0.7494 | 35.0185 | 0.0004 | 0.0236 | 0.0056 | -0.00031 | 0.019 | 0.0007 | -0.0019 | 0.032
GJ-1 -E2 | 15.2918 | 48.6875 | 0.7618 | 34.7385 | 0.0009 | 0.0255 | 0.0053 | 0.00419 | 0.018 | 0.001 | -0.0024 | 0.0319
GJ-1 -E3 | 15.1066 | 49.2799 | 0.7218 | 34.6668 | 0.0007 | 0.0241 | 0.0051 | 0.00619 | 0.0175 | 0.0009 | -0.0019 | 0.0312
GJ-1 -E4 | 15.4135 | 48.8432 | 0.7563 | 34.7313 | 0.001 | 0.0248 | 0.0045 | 0.00069 | 0.0182 | 0.0006 | -0.0013 | 0.0351
GJ-1 -E5 | 15.2657 | 48.7896 | 0.7865 | 34.8223 | 0.0008 | 0.0249 | 0.0048 | 0.00179 | 0.0187 | 0.0006 | -0.0017 | 0.0309
Mean | 15.46065 | 48.77775 | 0.7419467 | 35.29231 | 0.0006933333 | 0.02513333 | 0.004873333 | 0.00205 | 0.01832 | 0.0005666667 | -0.00156 | 0.03140667
Tanz-S1 | 15.5655 | 48.0633 | 1.3491 | 34.8783 | 0.0011 | 0.0191 | 0.0006 | 0.0002 | 0.0217 | 0.0024 | 0.0071 | 0.0403
Tanz-S2 | 15.4905 | 47.694 | 1.3125 | 34.6644 | 0.0013 | 0.0212 | -0.0021 | 0.0014 | 0.0221 | 0.0022 | 0.007 | 0.0411
Tanz-S3 | 15.461 | 47.1399 | 1.3156 | 34.422 | 0.0004 | 0.02 | 0.0032 | 0.0006 | 0.0211 | 0.0024 | 0.0069 | 0.0412
Tanz-S4 | 15.4718 | 48.0079 | 1.2876 | 34.736 | 0.0002 | 0.0227 | 0.0002 | 0.0039 | 0.0208 | 0.0025 | 0.0077 | 0.0413
Tanz-S5 | 15.2558 | 47.2606 | 1.2981 | 34.2285 | 0.0003 | 0.0208 | -0.0019 | 0.0028 | 0.0206 | 0.002 | 0.0066 | 0.0411
Tanz-S6 | 15.1579 | 47.9228 | 1.3324 | 34.0051 | 0.0009 | 0.0193 | -0.0016 | 0.0024 | 0.0208 | 0.0023 | 0.0059 | 0.0388
Tanz-S7 | 15.2335 | 47.5868 | 1.3651 | 34.3369 | 0.0013 | 0.0222 | 0.0004 | 0.0036 | 0.022 | 0.0023 | 0.0058 | 0.0383
Tanz-S8 | 15.2168 | 47.8365 | 1.3329 | 34.042 | 0.0007 | 0.022 | -0.001 | 0.0015 | 0.0214 | 0.0025 | 0.007 | 0.0403
Tanz-S9 | 15.3225 | 48.1695 | 1.3084 | 34.2734 | 0.0004 | 0.021 | 0.001 | 0.0016 | 0.0208 | 0.002 | 0.0054 | 0.0414
Tanz-S10 | 15.2403 | 48.1525 | 1.2911 | 34.1815 | 0.0006 | 0.0214 | 0.0017 | -0.0016 | 0.0208 | 0.0024 | 0.0058 | 0.0401
Tanz -E1 | 15.8531 | 46.9073 | 1.4031 | 34.966 | 0.0005 | 0.0224 | -0.0046 | 0.0042 | 0.0222 | 0.0024 | 0.0065 | 0.0392
Tanz -E2 | 15.7316 | 46.6903 | 1.3731 | 34.666 | 0.0009 | 0.0217 | 0.0012 | -0.001 | 0.0215 | 0.0025 | 0.0063 | 0.0417
Tanz -E3 | 15.9334 | 46.7594 | 1.369 | 34.9209 | 0.001 | 0.0194 | 0.002 | 0.006 | 0.0223 | 0.0019 | 0.0057 | 0.0419
Tanz -E4 | 15.8096 | 46.9744 | 1.3681 | 34.819 | 0.0001 | 0.0197 | -0.0004 | 0.0018 | 0.0212 | 0.0015 | 0.0063 | 0.0411
Tanz -E5 | 15.9134 | 46.896 | 1.3439 | 34.7682 | 0.0012 | 0.0206 | 0.0002 | 0.0027 | 0.0221 | 0.0026 | 0.0068 | 0.0406
Mean | 15.51045 | 47.47075 | 1.336667 | 34.52721 | 0.0007266667 | 0.0209 | -7.333333e-05 | 0.002006667 | 0.02142667 | 0.00226 | 0.006453333 | 0.04056
Qinghu-S1 | 15.052 | 48.3346 | 1.2399 | 35.1889 | 0.0109 | 0.0412 | 0.0014 | 0.00168 | 0.056 | 0.0074 | 0.0126 | 0.1026
Qinghu-S2 | 15.2403 | 48.6354 | 1.2128 | 35.2276 | 0.0113 | 0.0356 | 0.0023 | 0.00238 | 0.0531 | 0.0066 | 0.0124 | 0.1012
Qinghu-S3 | 15.1805 | 48.5906 | 1.2247 | 35.3768 | 0.0099 | 0.0482 | 0.0048 | -0.00042 | 0.0605 | 0.0065 | 0.0105 | 0.103
Qinghu-S4 | 15.0737 | 48.1793 | 1.3011 | 35.3976 | 0.0051 | 0.029 | 0.0025 | 0.00168 | 0.04 | 0.0057 | 0.0139 | 0.0967
Qinghu-S5 | 15.3353 | 48.0742 | 1.2872 | 35.3326 | 0.0047 | 0.028 | 0.0007 | -0.00092 | 0.0372 | 0.0063 | 0.0108 | 0.0988
Qinghu-S6 | 15.227 | 48.3448 | 1.2915 | 35.1802 | 0.0053 | 0.0276 | 0.002 | 0.00548 | 0.038 | 0.0061 | 0.0019 | 0.0454
Qinghu-S7 | 15.289 | 48.2678 | 1.2888 | 35.2163 | 0.0051 | 0.0465 | 0.0032 | 0.00168 | 0.0532 | 0.0084 | 0.0027 | 0.0517
Qinghu-S8 | 15.2132 | 48.3138 | 1.2853 | 35.2924 | 0.0044 | 0.0478 | 0.0045 | 0.00248 | 0.0532 | 0.0077 | 0.0025 | 0.0594
Qinghu-S9 | 15.2114 | 48.3226 | 1.2683 | 35.1796 | 0.0113 | 0.0656 | 0.0084 | 0.00228 | 0.0879 | 0.0069 | 0.0031 | 0.0643
Qinghu-S10 | 15.3756 | 48.7519 | 1.1762 | 35.3205 | 0.0105 | 0.0665 | 0.0063 | 0.00128 | 0.08 | 0.0067 | 0.0011 | 0.0273
Qinghu-E1 | 15.3488 | 48.6043 | 1.3125 | 34.6111 | 0.0062 | 0.0284 | 0.004 | -0.00292 | 0.0372 | 0.0076 | 0.0042 | 0.0694
Qinghu-E2 | 15.052 | 48.3346 | 1.3884 | 34.482 | 0.0105 | 0.0624 | 0.0072 | 0.00348 | 0.0702 | 0.0076 | 0.0038 | 0.0718
Qinghu-E3 | 15.2403 | 48.6354 | 1.2051 | 34.8358 | 0.0061 | 0.0933 | 0.0067 | 0.00378 | 0.0839 | 0.0077 | 0.0044 | 0.0763
Qinghu-E4 | 15.1805 | 48.5906 | 1.2229 | 34.7131 | 0.01 | 0.0299 | 0.0062 | -0.00012 | 0.048 | 0.007 | 0.0036 | 0.0687
Qinghu-E5 | 15.0737 | 48.1793 | 1.3571 | 34.4799 | 0.0078 | 0.0463 | 0.0033 | 0.00128 | 0.0515 | 0.0063 | 0.0045 | 0.064
Mean | 15.20622 | 48.41061 | 1.270787 | 35.05563 | 0.00794 | 0.04642 | 0.004233333 | 0.00154 | 0.05666 | 0.0075 | 0.00613 | 0.07337333

## Ti
Supplemental Table S3. Accuracy improvement of minor and trace element measurement in GJ-1, Qinghu, and Tanz zircon RMs using EPMA.
Element | Zircon RM | Analysis condition | Crystal | Bg- | Bg+ | EPMA result (μg/g) | SD (μg/g)
Ti | Qinghu | AC 1 | LPET | -500 | 500 | 24 | 17
| Qinghu |  | LPET | -500 | 500 | 28 | 17
| Qinghu | AC 2 | LPET | -500 | 1000 | 31 | 12
| Qinghu |  | LPET | -500 | 1000 | 27 | 12
| Qinghu | AC 3 | LPET | -400 | 1000 | 34 | 12
| Qinghu | AC 4 | LPET | -400 | 800 | 36 | 12
| Qinghu | AC 5 | LPET | -900 | 850 | 40 | 12
| Qinghu | AC 6 | LPET | -600 | 800 | 40 | 12
| Qinghu |  | LPET | -600 | 800 | 45 | 12
| Qinghu |  | LPET | -600 | 800 | 53 | 12
| Qinghu |  | LPET | -600 | 800 | 46 | 12
| Qinghu |  | LPET | -600 | 800 | 53 | 12
| Qinghu | AC 7 | LPET | -650 | 650 | 50 | 12
| Qinghu |  | LPET | -650 | 650 | 58 | 12
| Qinghu |  | LPET | -650 | 650 | 56 | 14
| Qinghu |  | LPET | -650 | 650 | 53 | 14
| Qinghu | AC 8 | LPET | -650 | 650 | 66 | 14
| Qinghu |  | LPET | -650 | 650 | 74 | 14
| Qinghu |  | LPET | -650 | 650 | 71 | 14
| Qinghu |  | LPET | -650 | 650 | 63 | 14
| Qinghu |  | LPET | -650 | 650 | 56 | 14
| Qinghu |  | LPET | -650 | 650 | 49 | 14
| Qinghu |  | LPET | -650 | 650 | 42 | 14
| Qinghu |  | LPET | -650 | 650 | 71 | 14
| CE6 | AC 9 | LPET | -650 | 650 | -4 | 14
| CE6 |  | LPET | -650 | 650 | -2 | 14
| Qinghu | AC 10 | LPET | -750 | 450 | 74 | 8
| Qinghu |  | LPET | -750 | 450 | 66 | 8
| Qinghu |  | LPET | -750 | 450 | 65 | 8
| Qinghu |  | LPET | -750 | 450 | 57 | 8
| Qinghu |  | LPET | -750 | 450 | 63 | 8
| Qinghu |  | LPET | -750 | 450 | 61 | 8
| Qinghu |  | LPET | -750 | 450 | 84 | 8
| Qinghu |  | LPET | -750 | 450 | 77 | 8
| Qinghu |  | LPET | -750 | 450 | 69 | 8
| Qinghu |  | LPET | -750 | 450 | 67 | 8
| Qinghu |  | LPET | -750 | 450 | 76 | 9
| Qinghu |  | LPET | -750 | 450 | 76 | 9
| Qinghu |  | LPET | -750 | 450 | 77 | 9
| Qinghu |  | LPET | -750 | 450 | 70 | 9
| Qinghu |  | LPET | -750 | 450 | 63 | 9

## P
Supplemental Table S3. Accuracy improvement of minor and trace element measurement in GJ-1, Qinghu, and Tanz zircon RMs using EPMA.
Element | Zircon RM | Analysis condition | Crystal | Bg- | Bg+ | EPMA result (μg/g) | SD (μg/g)
P | GJ-1 | AC 1 | LPET | -800 | 800 | -1900 | 88
| GJ-1 |  | LPET | -800 | 800 | -1892 | 88
| GJ-1 |  | LPET | -800 | 800 | -1906 | 88
| GJ-1 | AC 2 | LPET | -800 | 1000 | -1852 | 88
| GJ-1 |  | LPET | -800 | 1000 | -1652 | 88
| GJ-1 | AC 3 | LPET | -2000 | 1400 | 1043 | 60
| GJ-1 |  | LPET | -2000 | 1400 | 1245 | 60
| GJ-1 | AC 4 | LPET | -2000 | 1100 | 1723 | 56
| GJ-1 |  | LPET | -2000 | 1100 | 1658 | 56
| GJ-1 | AC 5 | LPET | -1900 | 800 | 1361 | 56
| GJ-1 |  | LPET | -1900 | 800 | 1159 | 56
| GJ-1 | AC 6 | LPET | None | 800 | 27.1 | 56
| GJ-1 |  | LPET | None | 800 | 29.6 | 56
| GJ-1 | AC 7 | LPET | None | 600 | 234 | 56
| GJ-1 |  | LPET | None | 600 | 335 | 56
| GJ-1 | AC 8 | LPET | None | 400 | 221 | 54
| GJ-1 |  | LPET | None | 400 | 244 | 54
| GJ-1 | AC 9 | LPET | None | 400 | 214 | 52
| GJ-1 |  | LPET | None | 400 | 216 | 52
| GJ-1 |  | LPET | None | 400 | 204 | 52
| GJ-1 |  | LPET | None | 400 | 215 | 52
| GJ-1 |  | LPET | None | 400 | 225 | 52
| GJ-1 |  | LPET | None | 400 | 211 | 52
| GJ-1 |  | LPET | None | 400 | 219 | 52
| GJ-1 |  | LPET | None | 400 | 221 | 52
| GJ-1 |  | LPET | None | 400 | 220 | 52
| GJ-1 |  | LPET | None | 400 | 216 | 52
| GJ-1 | AC 10 | LPET | None | 300 | 182 | 36
| GJ-1 |  | LPET | None | 300 | 186 | 36
| GJ-1 |  | LPET | None | 300 | 194 | 36
| GJ-1 |  | LPET | None | 300 | 187 | 36
| GJ-1 |  | LPET | None | 300 | 175 | 36
| GJ-1 |  | LPET | None | 300 | 185 | 36
| GJ-1 |  | LPET | None | 300 | 174 | 36
| GJ-1 |  | LPET | None | 300 | 186 | 36
| GJ-1 |  | LPET | None | 300 | 176 | 36
| GJ-1 |  | LPET | None | 300 | 189 | 36
| GJ-1 | AC 10 | LPET | None | 300 | 190 | 40
| GJ-1 |  | LPET | None | 300 | 180 | 40
| GJ-1 |  | LPET | None | 300 | 175 | 40
| GJ-1 |  | LPET | None | 300 | 182 | 40
| GJ-1 |  | LPET | None | 300 | 187 | 40

## Al
Supplemental Table S3. Accuracy improvement of minor and trace element measurement in GJ-1, Qinghu, and Tanz zircon RMs using EPMA.
Element | Zircon RM | Analysis condition | Crystal | Bg- | Bg+ | EPMA result (μg/g) | SD (μg/g)
Al | Qinghu | AC 1 | TAP_Sp1 | -1800 | 1000 | 14 | 28
| Qinghu |  | TAP_Sp4 | -1800 | 1000 | 9 | 28
| Qinghu | AC 2 | TAP_Sp1 | -300 | 900 | 9 | 28
| Qinghu |  | TAP_Sp4 | -600 | 800 | 30 | 28
| Qinghu |  |  |  |  | 12 | 28
| Qinghu | AC 3 | TAP_Sp1 | -700 | 900 | -8 | 28
| Qinghu |  | TAP_Sp4 | -700 | 1000 | -9 | 28
| Qinghu | AC 4 | TAP_Sp1 | -300 | 900 | 10 | 28
| Qinghu |  | TAP_Sp4 | -600 | 800 | 12 | 28
| Qinghu | AC 5 | TAP_Sp1 | -300 | 900 | 40 | 24
| Qinghu |  | TAP_Sp4 | -600 | 800 | 46 | 24
| Qinghu | AC 6 | TAP_Sp1 | -250 | 450 | 109 | 22
| Qinghu |  | TAP_Sp4 | -150 | 350 | 113 | 22
| Qinghu |  |  |  |  | 99 | 22
| Qinghu |  |  |  |  | 51 | 22
| Qinghu |  |  |  |  | 47 | 22
| Qinghu |  |  |  |  | 53 | 22
| Qinghu |  |  |  |  | 51 | 22
| Qinghu |  |  |  |  | 44 | 22
| Qinghu |  |  |  |  | 113 | 22
| Qinghu |  |  |  |  | 105 | 22
| CE-6 | AC 7 | TAP_Sp1 | -250 | 450 | -225 | 24
| CE-6 |  | TAP_Sp4 | -150 | 350 | -203 | 24
| Qinghu | AC 8 | TAP_Sp1 | -600 | 450 | 80 | 24
| Qinghu |  | TAP_Sp4 | -550 | 500 | 85 | 24
| Qinghu |  |  |  |  | 82 | 24
| Qinghu |  |  |  |  | 70 | 24
| Qinghu |  |  |  |  | 61 | 24
| Qinghu |  |  |  |  | 68 | 24
| Qinghu |  |  |  |  | 100 | 24
| Qinghu |  |  |  |  | 103 | 24
| Qinghu |  |  |  |  | 75 | 24
| Qinghu |  |  |  |  | 78 | 24
| Qinghu | AC 8 | TAP_Sp1 | -600 | 450 | 62 | 22
| Qinghu |  | TAP_Sp4 | -550 | 500 | 105 | 22
| Qinghu |  |  |  |  | 61 | 22
| Qinghu |  |  |  |  | 100 | 22
| Qinghu |  |  |  |  | 78 | 22

## Y
Supplemental Table S3. Accuracy improvement of minor and trace element measurement in GJ-1, Qinghu, and Tanz zircon RMs using EPMA.
Element | Zircon RM | Analysis condition | Crystal | Bg- | Bg+ | EPMA result (μg/g) | SD (μg/g)
Y | GJ-1 | AC 1 | LPET | -500 | 500 | -20 | 76
| GJ-1 |  |  |  |  | -50 | 76
| GJ-1 |  |  |  |  | -54 | 76
| GJ-1 | AC 2 | LPET | -1000 | 500 | 114 | 104
| GJ-1 |  |  |  |  | 135 | 104
| GJ-1 |  |  |  |  | 116 | 104
| GJ-1 | AC 3 | LPET | -400 | 400 | 121 | 104
| GJ-1 |  |  |  |  | 81 | 104
| GJ-1 |  |  |  |  | 96 | 104
| GJ-1 |  |  |  |  | 122 | 104
| GJ-1 |  |  |  |  | 118 | 104
| GJ-1 | AC 4 | TAP_Sp1 | -500 | 900 | -2202 | 146
| GJ-1 |  | TAP_Sp4 | -500 | 900 | -2149 | 146
| GJ-1 |  |  |  |  | -2156 | 246
| GJ-1 | AC 5 | TAP_Sp1 | -500 | 200 | -1241 | 112
| GJ-1 |  | TAP_Sp4 | -500 | 200 | -1090 | 112
| GJ-1 | AC 6 | TAP_Sp1 | -400 | 200 | 130 | 112
| GJ-1 |  | TAP_Sp4 | -400 | 200 | 150 | 112
| GJ-1 | AC 7 | TAP_Sp1 | -200 | 200 | 97 | 84
| GJ-1 |  | TAP_Sp4 | -200 | 200 | 112 | 84
| GJ-1 |  |  |  |  | 110 | 84
| GJ-1 |  |  |  |  | 119 | 84
| GJ-1 |  |  |  |  | 112 | 84
| GJ-1 |  |  |  |  | 99 | 84
| GJ-1 |  |  |  |  | 131 | 84
| GJ-1 |  |  |  |  | 132 | 84
| GJ-1 |  |  |  |  | 129 | 84
| GJ-1 |  |  |  |  | 103 | 84
| GJ-1 | AC 8 | TAP_Sp1 | -300 | None | 252 | 74
| GJ-1 |  | TAP_Sp4 | -300 | None | 261 | 74
| GJ-1 |  |  |  |  | 255 | 74
| GJ-1 |  |  |  |  | 254 | 74
| GJ-1 |  |  |  |  | 265 | 74
| GJ-1 |  |  |  |  | 254 | 74
| GJ-1 |  |  |  |  | 243 | 74
| GJ-1 |  |  |  |  | 257 | 74
| GJ-1 |  |  |  |  | 248 | 74
| GJ-1 |  |  |  |  | 252 | 74
| GJ-1 | AC 9 | TAP_Sp1 | -300 | None | 251 | 56
| GJ-1 |  | TAP_Sp4 | -200 | None | 267 | 56
| GJ-1 |  |  |  |  | 259 | 56
| GJ-1 |  |  |  |  | 285 | 56
| GJ-1 |  |  |  |  | 284 | 56
| GJ-1 |  |  |  |  | 250 | 56
| GJ-1 |  |  |  |  | 258 | 56
| GJ-1 |  |  |  |  | 234 | 56
| GJ-1 |  |  |  |  | 265 | 56
| GJ-1 |  |  |  |  | 262 | 56
| GJ-1 | AC 9 | TAP_Sp1 | -300 | None | 236 | 56
| GJ-1 |  | TAP_Sp4 | -200 | None | 255 | 56
| GJ-1 |  |  |  |  | 241 | 56
| GJ-1 |  |  |  |  | 248 | 56
| GJ-1 |  |  |  |  | 249 | 56

## Yb
Supplemental Table S3. Accuracy improvement of minor and trace element measurement in GJ-1, Qinghu, and Tanz zircon RMs using EPMA.
Element | Zircon RM | Analysis condition | Crystal | Bg- | Bg+ | EPMA result (μg/g) | SD (μg/g)
Yb | GJ-1 | AC 1 | LLIF | -500 | 700 | 34 | 85
| GJ-1 |  | LLIF | -500 | 700 | 11 | 85
| GJ-1 |  | LLIF | -500 | 700 | 25 | 85
| GJ-1 | AC 2 | LLIF | -700 | 1000 | 21 | 61
| GJ-1 |  | LLIF | -700 | 1000 | 11 | 61
| GJ-1 | AC 3 | LLIF | -700 | 1500 | 53 | 56
| GJ-1 |  | LLIF | -700 | 1500 | 28 | 56
| GJ-1 | AC 4 | LLIF | -700 | 2000 | 62 | 56
| GJ-1 |  | LLIF | -700 | 2000 | 17 | 56
| GJ-1 |  | LLIF | -700 | 2000 | 39 | 56
| GJ-1 |  | LLIF | -700 | 2000 | 50 | 56
| GJ-1 |  | LLIF | -700 | 2000 | 34 | 56
| GJ-1 | AC 5 | LLIF | -500 | 2000 | 54 | 55
| GJ-1 |  | LLIF | -500 | 2000 | 46 | 55
| GJ-1 |  | LLIF | -500 | 2000 | 43 | 55
| GJ-1 | AC 6 | LLIF | -500 | 1600 | 39 | 55
| GJ-1 |  | LLIF | -500 | 1600 | 41 | 55
| GJ-1 | AC 7 | LLIF | -250 | 500 | 26 | 51
| GJ-1 |  | LLIF | -250 | 500 | 32 | 51
| GJ-1 |  | LLIF | -250 | 500 | 39 | 51
| GJ-1 |  | LLIF | -250 | 500 | 40 | 51
| GJ-1 |  | LLIF | -250 | 500 | 23 | 51
| GJ-1 |  | LLIF | -250 | 500 | 66 | 51
| GJ-1 |  | LLIF | -250 | 500 | 51 | 51
| GJ-1 |  | LLIF | -250 | 500 | 72 | 51
| GJ-1 |  | LLIF | -250 | 500 | 51 | 51
| GJ-1 |  | LLIF | -250 | 500 | 55 | 51
| GJ-1 | AC 8 | LLIF | -530 | 600 | 49 | 51
| GJ-1 |  | LLIF | -530 | 600 | 50 | 51
| GJ-1 |  | LLIF | -530 | 600 | 43 | 51
| GJ-1 |  | LLIF | -530 | 600 | 40 | 51
| GJ-1 |  | LLIF | -530 | 600 | 69 | 51
| GJ-1 |  | LLIF | -530 | 600 | 60 | 51
| GJ-1 |  | LLIF | -530 | 600 | 39 | 51
| GJ-1 |  | LLIF | -530 | 600 | 43 | 51
| GJ-1 |  | LLIF | -530 | 600 | 43 | 51
| GJ-1 |  | LLIF | -530 | 600 | 42 | 51
| GJ-1 |  | LLIF | -530 | 600 | 56 | 51
| GJ-1 |  | LLIF | -530 | 600 | 53 | 51
| GJ-1 |  | LLIF | -530 | 600 | 51 | 51
| GJ-1 |  | LLIF | -530 | 600 | 45 | 51
| GJ-1 |  | LLIF | -530 | 600 | 48 | 51

## Hf
Supplemental Table S3. Accuracy improvement of minor and trace element measurement in GJ-1, Qinghu, and Tanz zircon RMs using EPMA.
Element | Zircon RM | Analysis number | Crystal | Bg- | Bg+ | EPMA result (wt.%) | SD (wt.%)
Hf | Qinghu | QH_S1 | LLIF | -600 | 650 | 1.2399 | 0.16
|  | QH_S2 |  | -600 | 650 | 1.2128 | 0.16
|  | QH_S3 |  | -600 | 650 | 1.2247 | 0.16
|  | QH_S4 |  | -600 | 650 | 1.3011 | 0.16
|  | QH_S5 |  | -600 | 650 | 1.2872 | 0.16
|  | QH_S6 |  | -600 | 650 | 1.2915 | 0.16
|  | QH_S7 |  | -600 | 650 | 1.2888 | 0.16
|  | QH_S8 |  | -600 | 650 | 1.2853 | 0.16
|  | QH_S9 |  | -600 | 650 | 1.2683 | 0.16
|  | QH_S10 |  | -600 | 650 | 1.1762 | 0.16
| GJ-1 | GJ-1_S1 | LLIF | -600 | 650 | 0.7058 | 0.18
|  | GJ-1_S2 |  | -600 | 650 | 0.7094 | 0.18
|  | GJ-1_S3 |  | -600 | 650 | 0.6538 | 0.18
|  | GJ-1_S4 |  | -600 | 650 | 0.7701 | 0.18
|  | GJ-1_S5 |  | -600 | 650 | 0.6793 | 0.18
|  | GJ-1_S6 |  | -600 | 650 | 0.7078 | 0.18
|  | GJ-1_S7 |  | -600 | 650 | 0.7898 | 0.18
|  | GJ-1_S8 |  | -600 | 650 | 0.7081 | 0.18
|  | GJ-1_S9 |  | -600 | 650 | 0.7382 | 0.18
|  | GJ-1_S10 |  | -600 | 650 | 0.7409 | 0.18
| Tanz | Tanz_S1 | LLIF | -600 | 650 | 1.3491 | 0.15
|  | Tanz_S2 |  | -600 | 650 | 1.3125 | 0.15
|  | Tanz_S3 |  | -600 | 650 | 1.3156 | 0.15
|  | Tanz_S4 |  | -600 | 650 | 1.2876 | 0.15
|  | Tanz_S5 |  | -600 | 650 | 1.2981 | 0.15
|  | Tanz_S6 |  | -600 | 650 | 1.3324 | 0.15
|  | Tanz_S7 |  | -600 | 650 | 1.3651 | 0.15
|  | Tanz_S8 |  | -600 | 650 | 1.3329 | 0.15
|  | Tanz_S9 |  | -600 | 650 | 1.3084 | 0.15
|  | Tanz_S10 |  | -600 | 650 | 1.2911 | 0.15
| Qinghu | QH_E1 | LLIF | -600 | 650 | 1.3125 | 0.15
|  | QH_E2 |  | -600 | 650 | 1.3884 | 0.15
|  | QH_E3 |  | -600 | 650 | 1.2051 | 0.15
|  | QH_E4 |  | -600 | 650 | 1.2229 | 0.15
|  | QH_E5 |  | -600 | 650 | 1.3571 | 0.15
|  | QH_E6 |  | -600 | 650 | 1.286 | 0.15
|  | QH_E7 |  | -600 | 650 | 1.2783 | 0.15
|  | QH_E8 |  | -600 | 650 | 1.3613 | 0.15
|  | QH_E9 |  | -600 | 650 | 1.3199 | 0.15
|  | QH_E10 |  | -600 | 650 | 1.3013 | 0.15
| GJ-1 | GJ-1_E1 | LLIF | -600 | 650 | 0.7494 | 0.18
|  | GJ-1_E2 |  | -600 | 650 | 0.7618 | 0.18
|  | GJ-1_E3 |  | -600 | 650 | 0.7218 | 0.18
|  | GJ-1_E4 |  | -600 | 650 | 0.7563 | 0.18
|  | GJ-1_E5 |  | -600 | 650 | 0.7865 | 0.18
| Tanz | Tanz_E1 | LLIF | -600 | 650 | 1.4031 | 0.16
|  | Tanz_E2 |  | -600 | 650 | 1.3731 | 0.16
|  | Tanz_E3 |  | -600 | 650 | 1.369 | 0.16
|  | Tanz_E4 |  | -600 | 650 | 1.3681 | 0.16
|  | Tanz_E5 |  | -600 | 650 | 1.3439 | 0.16

## Th
Supplemental Table S3. Accuracy improvement of minor and trace element measurement in GJ-1, Qinghu, and Tanz zircon RMs using EPMA.
Element | Zircon RM | Analysis number | Crystal | Line | Bg- | Bg+ | Bg method | EPMA result (μg/g) | SD (μg/g)
Th | Tanz | AC 1 | LPET | Mα | -500 | 500 | Linear | 45 | 43
| Tanz |  | LPET | Mα | -500 | 500 | Linear | 53 | 45
| Tanz |  | LPET | Mα | -500 | 500 | Linear | 42 | 46
| Tanz | AC 2 | LPET | Mα | -1000 | 1400 | Linear | 33 | 33
| Tanz |  | LPET | Mα | -1000 | 1400 | Linear | 45 | 45
| Tanz |  | LPET | Mα | -1000 | 1400 | Linear | 30 | 30
| Tanz | AC 3 | LPET | Mα | -750 | 1400 | Linear | 31 | 46
| Tanz |  | LPET | Mα | -750 | 1400 | Linear | 52 | 46
| Tanz |  | LPET | Mα | -750 | 1400 | Linear | 34 | 46
| Tanz | AC 4 | LPET | Mα | -400 | 800 | Linear | 14 | 46
| Tanz |  | LPET | Mα | -400 | 800 | Linear | 37 | 46
| Tanz |  | LPET | Mα | -400 | 800 | Linear | 46 | 46
| Tanz | AC 5 | LPET | Mα | -400 | 800 | Exponential | 48 | 46
| Tanz |  | LPET | Mα | -400 | 800 | Exponential | 37 | 46
| Tanz |  | LPET | Mα | -400 | 800 | Exponential | 47 | 46
| Tanz |  | LPET | Mα | -400 | 800 | Exponential | 40 | 46
| Tanz |  | LPET | Mα | -400 | 800 | Exponential | 43 | 46
| Tanz | AC 6 | LPET | Mα | -850 | 800 | Exponential | 83 | 46
| Tanz |  | LPET | Mα | -850 | 800 | Exponential | 119 | 46
| Tanz |  | LPET | Mα | -850 | 800 | Exponential | 108 | 46
| Tanz |  | LPET | Mα | -850 | 800 | Exponential | 90 | 46
| Tanz |  | LPET | Mα | -850 | 800 | Exponential | 94 | 46
| Tanz |  | LPET | Mα | -850 | 800 | Exponential | 101 | 46
| Tanz |  | LPET | Mα | -850 | 800 | Exponential | 89 | 46
| Tanz | AC 7 | LPET | Mα | -850 | 1000 | Exponential | 85 | 47
| Tanz |  | LPET | Mα | -850 | 1000 | Exponential | 89 | 46
| Tanz |  | LPET | Mα | -850 | 1000 | Exponential | 88 | 48
| Tanz |  | LPET | Mα | -850 | 1000 | Exponential | 92 | 48
| Tanz |  | LPET | Mα | -850 | 1000 | Exponential | 80 | 48
| Tanz | AC 8 | LPET | Mα | -500 | 1400 | Exponential | 71 | 46
| Tanz |  | LPET | Mα | -500 | 1400 | Exponential | 70 | 46
| Tanz |  | LPET | Mα | -500 | 1400 | Exponential | 69 | 46
| Tanz |  | LPET | Mα | -500 | 1400 | Exponential | 77 | 46
| Tanz |  | LPET | Mα | -500 | 1400 | Exponential | 66 | 46
| Tanz |  | LPET | Mα | -500 | 1400 | Exponential | 59 | 46
| Tanz |  | LPET | Mα | -500 | 1400 | Exponential | 58 | 47
| Tanz |  | LPET | Mα | -500 | 1400 | Exponential | 70 | 45
| Tanz |  | LPET | Mα | -500 | 1400 | Exponential | 54 | 46
| Tanz |  | LPET | Mα | -500 | 1400 | Exponential | 58 | 45
| Tanz |  | LPET | Mα | -500 | 1400 | Exponential | 65 | 46
| Tanz |  | LPET | Mα | -500 | 1400 | Exponential | 63 | 46
| Tanz |  | LPET | Mα | -500 | 1400 | Exponential | 57 | 46
| Tanz |  | LPET | Mα | -500 | 1400 | Exponential | 63 | 46
| Tanz |  | LPET | Mα | -500 | 1400 | Exponential | 68 | 46

## U
Supplemental Table S3. Accuracy improvement of minor and trace element measurement in GJ-1, Qinghu, and Tanz zircon RMs using EPMA.
Element | Zircon RM | Analysis number | Crystal | Line | Bg- | Bg+ | Bg method | EPMA result (μg/g) | SD (μg/g)
U | Tanz | AC 1 | LPET | Mα | -500 | 500 | Linear | 9 | 42
| Tanz |  | LPET | Mα | -500 | 500 | Linear | 9 | 42
| Tanz |  | LPET | Mα | -500 | 500 | Linear | -16 | 42
| Tanz | AC 2 | LPET | Mα | -800 | 1000 | Linear | -71 | 42
| Tanz |  | LPET | Mα | -800 | 1000 | Linear | -86 | 42
| Tanz |  | LPET | Mα | -800 | 1000 | Linear | -46 | 42
| Tanz | AC 3 | LPET | Mα | -650 | 750 | Linear | -57 | 43
| Tanz |  | LPET | Mα | -650 | 750 | Linear | -28 | 42
| Tanz |  | LPET | Mα | -650 | 750 | Linear | -53 | 42
| Tanz | AC 4 | LPET | Mα | -350 | 750 | Linear | 132 | 42
| Tanz |  | LPET | Mα | -350 | 750 | Linear | 101 | 42
| Tanz |  | LPET | Mα | -350 | 750 | Linear | 147 | 42
| Tanz | AC 5 | LPET | Mα | -300 | 800 | Exponential | 162 | 42
| Tanz |  | LPET | Mα | -300 | 800 | Exponential | 150 | 42
| Tanz |  | LPET | Mα | -300 | 800 | Exponential | 155 | 42
| Tanz | AC 6 | LPET | Mα | -300 | 650 | Exponential | 247 | 43
| Tanz |  | LPET | Mα | -300 | 650 | Exponential | 238 | 45
| Tanz |  | LPET | Mα | -300 | 650 | Exponential | 214 | 42
| Tanz |  | LPET | Mα | -300 | 650 | Exponential | 234 | 43
| Tanz |  | LPET | Mα | -300 | 650 | Exponential | 217 | 43
| Tanz |  | LPET | Mα | -300 | 650 | Exponential | 227 | 43
| Tanz |  | LPET | Mα | -300 | 650 | Exponential | 243 | 43
| Tanz |  | LPET | Mα | -300 | 650 | Exponential | 224 | 43
| Tanz | AC 7 | LPET | Mβ | -600 | 1000 | Linear | 363 | 57
| Tanz |  | LPET | Mβ | -600 | 1000 | Linear | 382 | 58
| Tanz |  | LPET | Mβ | -600 | 1000 | Linear | 383 | 60
| Tanz |  | LPET | Mβ | -600 | 1000 | Linear | 356 | 57
| Tanz |  | LPET | Mβ | -600 | 1000 | Linear | 380 | 57
| Tanz |  | LPET | Mβ | -600 | 1000 | Linear | 372 | 57
| Tanz | AC 8 | LPET | Mβ | -600 | 1000 | Exponential | 403 | 58
| Tanz |  | LPET | Mβ | -600 | 1000 | Exponential | 411 | 58
| Tanz |  | LPET | Mβ | -600 | 1000 | Exponential | 412 | 58
| Tanz |  | LPET | Mβ | -600 | 1000 | Exponential | 413 | 58
| Tanz |  | LPET | Mβ | -600 | 1000 | Exponential | 411 | 57
| Tanz |  | LPET | Mβ | -600 | 1000 | Exponential | 388 | 58
| Tanz |  | LPET | Mβ | -600 | 1000 | Exponential | 383 | 57
| Tanz |  | LPET | Mβ | -600 | 1000 | Exponential | 403 | 58
| Tanz |  | LPET | Mβ | -600 | 1000 | Exponential | 414 | 58
| Tanz |  | LPET | Mβ | -600 | 1000 | Exponential | 401 | 58
| Tanz |  | LPET | Mβ | -600 | 1000 | Exponential | 392 | 57
| Tanz |  | LPET | Mβ | -600 | 1000 | Exponential | 417 | 57
| Tanz |  | LPET | Mβ | -600 | 1000 | Exponential | 419 | 57
| Tanz |  | LPET | Mβ | -600 | 1000 | Exponential | 411 | 57
| Tanz |  | LPET | Mβ | -600 | 1000 | Exponential | 406 | 57