{"text_format":"2","workbook":"xls","n_sheets":3,"sheets":["ICRERYE","CoverInformation","TraceEle"],"not_rendered":{"charts":0,"images":0,"macros":0,"external_links":1,"defined_names":1,"comments":0,"pivot_tables":0},"unopened":[],"bounds":{"document_bytes":16777216,"sheet_cells":100000,"run_cost":"one","rows_first":2000,"rows_last":500,"rows_between":2000,"halvings":0,"cell_chars":16384,"cell_head_chars":4096},"cells_cut":0,"cells_raw":0,"read":"whole","date_system":"1900","formulas":"cached_only"}

{"sheet":"ICRERYE","index":0,"n_rows":0,"n_cols":0,"rows_kept":0,"cut":false,"hidden":true,"merged":[],"flags":["formulas_cached_only"]}

{"sheet":"CoverInformation","index":1,"n_rows":11,"n_cols":2,"rows_kept":11,"cut":false,"hidden":true,"merged":[],"flags":["formulas_cached_only"]}
["Unit name","中国地质大学 (武汉)"]
["Laboratory name","地质过程与矿产资源国家重点实验室"]
["Report title","LA-ICP-MS分析报告"]
["Analysis number","20250826C"]
["Number of samples","(Metal)"]
["Owner of samples","Optional"]
["Analyzer","宗克清"]
["Data checker"]
["Laboratory head"]
["Reporting date","2025-08-27"]
["Reciving date","2025/8/27."]

{"sheet":"TraceEle","index":2,"n_rows":65,"n_cols":18,"rows_kept":65,"cut":false,"hidden":false,"merged":[],"flags":["formulas_cached_only"]}
[null,null,"Al","Si","V","Cr","Mn","Co","Ni","Cu","Zn","Ga","As","Y","Zr","Nb","Cd","Pb"]
[null,"",27,29,51,52,55,59,60,63,66,71,75,89,90,93,111,"Total"]
[null,"","ppm","ppm","ppm","ppm","ppm","ppm","ppm","ppm","ppm","ppm","ppm","ppm","ppm","ppm","ppm","ppm"]
[null,"NWU-AU",1.3673487427163111,1529.2735188312754,0.045845617622397514,0.5502036611149691,0.1066141501461468,"<D.L.",0.1138054197105888,13.408388740345679,0.2079528806520043,0.01955689971255692,2.3352753460699525,"<D.L.",0.48069051699814624,"<D.L.",0.039740033427636545,0.05329527619171083]
[null,"NWU-AU",1.2970614651203547,1069.907780557514,0.01816742495909346,0.8043982990285831,0.07400640106132511,"<D.L.",0.2588872170652425,13.146777134417015,0.12050193275872145,0.0304860359067125,2.6276194382661475,"<D.L.",0.632663075165916,"<D.L.","<D.L.",0.10587288127089146]
[null,"NWU-AU",17.23648640933676,1281.8824779061351,0.04308014202193109,"<D.L.",0.021609779505609213,"<D.L.",0.6920986520925853,14.249887577852947,3.0363799897633044,0.03565124869612277,3.901571421210506,0.06594988450356025,3.5407917802178,0.014516319447924341,0.06410117028891053,0.1323653294184157]
[null,"NWU-AU",6.294569164542171,1203.2455441925645,0.05041202308120139,1.3843248217572621,0.17021234442082672,"<D.L.",0.6462268344131343,14.95882185988396,1.1452904798735053,0.01215024766980634,3.0028539402431136,0.10702454196832253,3.70725895027113,0.010392558863659106,0.02853135625869416,0.21516847875385794]
[null,"NWU-AU",1.4576572674261408,1380.0334883691478,0.01811139461599162,0.3084996424063554,"<D.L.",0.008097687177823328,"<D.L.",13.750629518806036,"<D.L.","<D.L.",3.655164796035878,"<D.L.",0.13305919318031914,"<D.L.",0.022604163990450954,0.07347273444324562]
[null,"NWU-AU",1.202682038911342,1071.520201786997,"<D.L.",0.5047180200011343,0.0705191531981991,0.04940281328537916,"<D.L.",12.565369231475064,"<D.L.","<D.L.",2.947535441660024,"<D.L.","<D.L.","<D.L.",0.02159075748065242,"<D.L."]
[null,"NWU-AU",7.062193317794775,1386.4788046767335,"<D.L.",0.9457734236048706,"<D.L.",0.02431434620133158,0.5313413373055924,12.131223509248992,0.20414148692444212,0.039075593062416286,1.9229917627481816,"<D.L.",0.3303711596175193,"<D.L.",0.025221824489043074,0.06120137736669553]
[null,"NWU-AU",7.520812652497945,1145.9344926829165,0.03662624023801291,0.4387741231338878,"<D.L.","<D.L.",0.2291747109249615,12.330820924985966,0.42040308922673914,"<D.L.",1.4942654427463467,0.02368245556484035,1.7962508705408902,0.002993598325790336,"<D.L.",0.21745495978461013]
[null,"NWU-AU",2.900275233657113,1063.1304737129476,"<D.L.",0.37907335169947115,"<D.L.","<D.L.",0.06922690800710246,13.082317603311438,"<D.L.",0.01388871532968702,1.9794582473910163,"<D.L.",0.05580471784246677,"<D.L.","<D.L.",0.02144109684884003]
[null,"NWU-AU",0.9369056995259946,1169.5314816274806,"<D.L.",0.8446362578126632,"<D.L.","<D.L.",0.11078556501024943,21.6980196734274,0.11440719493752273,0.02139558949931107,3.8446067828528507,0.004663868143723437,0.25130375954288453,"<D.L.",0.02637855883997934,0.02931805983244937]
[null,"NWU-AU",9.925571342765553,1548.7114958372576,0.07222524838056901,0.8589989672653553,0.15317490628016867,0.046275845315158506,1.517021318733365,12.553485987337153,3.1175592063470696,0.027438037045120357,1.9702638633156175,0.0716478425201922,3.21112537937212,0.004964915938922695,"<D.L.",0.2299274078256938]
[null,"NWU-AU",8.835501035961412,1189.443064028501,0.024964945916552635,0.6815066306809157,0.04776814999985414,"<D.L.",0.1092410728952209,11.177372182069398,0.38175919216142823,"<D.L.",1.7688416254965131,0.03402514204231897,2.248158140967786,"<D.L.",0.020255041282861503,0.08348907299452536]
[null,"NWU-AU",7.794934387548797,1097.4349644227957,"<D.L.",0.8077341762955175,0.10037879766294391,"<D.L.",0.10175960688738984,10.2829530040442,0.10736299512252499,0.028994669643156327,2.103703775742113,"<D.L.","<D.L.","<D.L.","<D.L.",0.04336554480828891]
[null,"NWU-AU",1.6276212142331015,1072.6885227928803,"<D.L.","<D.L.","<D.L.","<D.L.",0.07205380658185337,11.645714112681507,"<D.L.","<D.L.",2.365000882970806,"<D.L.","<D.L.","<D.L.",0.04445932668828107,0.1286464103674383]
[null,"NWU-AU",2.2338905548685473,1160.0479553633836,"<D.L.",1.0184852687196535,0.016111509216831847,"<D.L.",0.09791991660077078,15.024841179504348,"<D.L.","<D.L.",3.690634224551014,"<D.L.","<D.L.","<D.L.",0.043052025263762964,0.02210063109480937]
[null,"NWU-AU",12.011678427726661,1500.4479706799482,0.10748085816889406,1.0716177288635038,0.22758490779752613,0.07671233400423061,1.0102775900272645,10.225787987302194,2.123869684444965,"<D.L.",3.838834545800405,0.05351079463939708,3.0682025612244,0.0185382789565654,"<D.L.",0.12752245600562356]
[null,"NWU-AU",7.196158927503427,1456.7066376873502,0.037567438144678916,"<D.L.","<D.L.","<D.L.",0.12170819165004063,9.95073442255938,"<D.L.",0.019733176865482083,3.028898078881111,"<D.L.",0.6597265364897229,0.0034708047060411354,0.019525894598317755,"<D.L."]
[null,"NWU-AU",2.203871537356864,1066.702530348288,"<D.L.","<D.L.","<D.L.","<D.L.",0.3213030374350684,10.587784506537556,"<D.L.",0.033227378897951146,3.084956445159012,"<D.L.",0.03215415217835653,"<D.L.",0.07409983846737814,0.018950529386584213]
[null,"NWU-AU",4.132338525561653,1034.8562595669287,0.06438688006152513,0.5019783210793165,0.19402015516139198,0.014502852931672751,0.11424922441006367,10.832165939281769,0.26921405499986073,"<D.L.",3.6488031025874954,0.028708088826344347,3.304163814717512,0.002790577209094778,"<D.L.",0.2497216495735072]
[null,"NWU-AU",5.764998305882084,1489.356936848157,0.04885883122376394,1.0127524385709765,0.039450378742367974,0.06180183617220916,"<D.L.",11.460558379562578,0.4309508596877179,"<D.L.",3.76869735196573,0.01681862162226388,2.031451560205129,"<D.L.",0.026040851565545385,0.04340108841480066]
[null,"NWU-AU",6.736909687479209,1477.160329572417,"<D.L.",0.3005785751032471,0.06948213672910217,"<D.L.",0.13486489828504475,9.986576159937902,0.1358797031569021,0.03260393934349543,3.794274604244052,0.0048951426383409755,0.02616955854524639,"<D.L.",0.03515552234575334,0.10261887817102278]
[null,"NWU-AU",9.831598575034503,1186.4123323649771,"<D.L.",0.5163703951441391,0.14138308469121308,0.03798589264478994,"<D.L.",8.519875443417556,"<D.L.",0.04529583210924279,4.028975063349404,"<D.L.",0.012886923960219081,"<D.L.","<D.L.","<D.L."]
[null,"NWU-AU",0.5917779813090149,1389.56359258446,"<D.L.",0.2612993288816087,0.023866428098505078,"<D.L.",0.16797754837139764,12.749347911236564,"<D.L.","<D.L.",3.6410662219072534,"<D.L.","<D.L.","<D.L.",0.05025323087450516,"<D.L."]
[null,"NWU-AU",4.4492969103376945,1433.107086265465,"<D.L.",0.5398293485221093,"<D.L.",0.04004701046136094,"<D.L.",12.426155627622816,"<D.L.","<D.L.",2.3352753460699525,"<D.L.",0.027882342939745956,"<D.L.","<D.L.",0.09001702850171407]
[null,"NWU-AU",0.7625175157474058,1078.1609239297306,"<D.L.","<D.L.",0.010155160468261358,"<D.L.",0.1584490757388134,11.384197635534543,"<D.L.",0.025696939515594843,2.6276194382661475,"<D.L.",0.01379177754891239,"<D.L.",0.021868283170957636,"<D.L."]
[null,"NWU-AU",1.0697335658269302,1137.62161173,0.01854731201429228,0.6702548354293283,"<D.L.",0.01124465295789507,"<D.L.",14.020810144010941,0.5354794802480278,"<D.L.",3.901571421210506,0.011097105441402386,0.32893493476605973,"<D.L.","<D.L.",0.03549279236584185]
[null,"NWU-AU",168.84630411173828,1459.7208097846378,0.12261361398190267,1.0276334461158034,0.20883936098643857,0.051137141885431184,1.7444010272232349,10.470448883475596,2.227991610879,0.03305222856264716,3.0028539402431136,0.02205135077852034,2.234280516861534,"<D.L.","<D.L.",0.3510725599540945]
[null,"NWU-AU",1.9111311618302032,1139.7913443041302,0.013009914689168997,0.9208331885254427,"<D.L.","<D.L.",0.09749192765373489,10.715146253622773,"<D.L.","<D.L.",3.655164796035878,0.004714545489963332,"<D.L.","<D.L.","<D.L.",0.03311944948249518]
[null,"NWU-AU",1.473552786469642,1177.9580260990697,0.015451105522273396,0.45384396410356004,0.08823805420311902,"<D.L.",0.0723259144720425,11.686225770146487,"<D.L.","<D.L.",3.2033749435371695,"<D.L.",0.008514010708015612,"<D.L.",0.010992779195116634,0.20193859259374572]
[null,"NWU-AU",1.7762193059261955,788.8403507842304,"<D.L.",0.21471394033428792,0.0387144267775063,0.020837119401724297,0.0985531381425306,11.621392000202327,"<D.L.","<D.L.",2.947535441660024,0.003568517372924378,0.2435431943776866,"<D.L.","<D.L.",0.03903825802814164]
[]
[]
[null,"DD440",0.8701241247514241,1621.349681441038,"<D.L.",0.41074148518361164,0.1952231057319402,"<D.L.",0.1632447927057251,294.29874631446853,"<D.L.","<D.L.",2.909549716990657,0.0035513796077401424,"<D.L.","<D.L.",0.10271859299268994,"<D.L."]
[null,"DD440",2.5467839185555423,1341.0935940567213,"<D.L.",0.29031376339802195,"<D.L.","<D.L.",0.1312833440401719,306.0859059177338,"<D.L.","<D.L.",2.572748327879289,"<D.L.",0.009641132479568893,"<D.L.",0.10741480824507917,0.03645661184373397]
[null,"DD440",0.3463238042519598,1426.4110208844384,"<D.L.",0.5648490189320183,"<D.L.","<D.L.",0.07608095569798648,269.0512477054578,"<D.L.","<D.L.",2.7261364962323995,0.0027005118857276666,"<D.L.","<D.L.",0.3209412692371273,0.4723216383859795]
[null,"DD440",0.575259167093606,1270.8536403971937,0.027095451555782725,0.5915510113977134,"<D.L.",0.054448691654295195,"<D.L.",257.182349021199,"<D.L.","<D.L.",1.6291944861253154,"<D.L.","<D.L.","<D.L.",0.08310453400819187,"<D.L."]
[null,"DD440",0.8874411674025661,1347.2626852162434,"<D.L.",0.5671803573758745,"<D.L.",0.03655366262610781,0.07643069404684344,290.14966789869607,"<D.L.","<D.L.",1.6750277814395984,"<D.L.",0.01132594443645406,"<D.L.",0.13854573492945454,"<D.L."]
[null,"DD440",11.232311495024925,1122.3054592057117,"<D.L.","<D.L.","<D.L.",0.04283435607267597,0.20352351728202966,308.9420335952523,"<D.L.",0.020270488140259908,3.104506484179751,"<D.L.","<D.L.","<D.L.",0.09639141956911872,0.02516690829661821]
[null,"DD440",0.8428137357774904,1437.618753447775,0.01063791884770352,"<D.L.",0.21207914713551515,"<D.L.",0.2326603736278373,309.8839247275167,"<D.L.",0.00987232007141081,1.9702638633156175,"<D.L.","<D.L.","<D.L.",0.12251493484640782,0.0775132950834525]
[null,"DD440",0.6051967925160778,1338.4257661069646,"<D.L.",0.544380756189931,"<D.L.","<D.L.",0.2415176943882701,270.95317629994025,"<D.L.",0.012155655266523131,1.8522098534671652,"<D.L.","<D.L.","<D.L.",0.029767764656774706,0.0268298877074839]
[null,"DD440",0.7495460046308514,1500.1903011806753,0.011694434417845486,0.5751510914393069,"<D.L.","<D.L.","<D.L.",284.97192877733835,"<D.L.","<D.L.",2.92580871751217,"<D.L.",0.021162679050372477,"<D.L.",0.11581907903493151,"<D.L."]
[null,"DD440",0.7253457102176548,1187.377288467898,"<D.L.",0.8010466483195469,"<D.L.",0.06253141416049354,0.2906815524756062,269.2525306818023,"<D.L.",0.042433105616785004,1.5716750284403134,"<D.L.","<D.L.",0.002509318601354188,0.07493313875388764,"<D.L."]
[null,"DD440",0.49421492839516873,1535.9343992930155,0.012569832843305631,0.3049806304230723,"<D.L.","<D.L.",0.20790763041858187,252.88492073222983,"<D.L.","<D.L.",1.5095533818583065,"<D.L.","<D.L.","<D.L.",0.0965684782420249,"<D.L."]
[null,"DD440",0.8505909860894724,988.82247654525,"<D.L.",0.9984130007633778,0.15323550279728038,0.021089614594303724,0.20766296836514658,253.3646796338272,"<D.L.",0.030120351305515658,2.265812341657106,"<D.L.",0.010666745256894098,"<D.L.",0.06379606309745946,0.019199870985074974]
[null,"DD440",0.3973597497079561,1342.4395396868113,0.021738626479745685,0.19118868641674505,0.3126813975813703,0.012372541141661272,"<D.L.",300.89208101165684,"<D.L.",0.02315203903315511,1.8421427874447729,"<D.L.","<D.L.",0.00256422328691933,0.027089028580578014,"<D.L."]
[null,"DD440",0.7016183714146893,1209.3523915368962,0.01804019500484363,1.0721420140408373,0.03805699246767616,0.023995832841819314,"<D.L.",306.8038435889742,0.09221597997004988,"<D.L.",2.080522135920965,"<D.L.","<D.L.","<D.L.",0.14224249803408526,"<D.L."]
[null,"DD440",0.5950596796649053,1248.0030467597132,"<D.L.",0.7703792493769528,0.06216649945650161,"<D.L.","<D.L.",314.278483347839,0.08197524697111408,"<D.L.",0.8528003733918985,0.00588931890196023,"<D.L.","<D.L.",0.19605527161188263,0.013071780333590603]
[null,"DD440",0.802685351456518,1160.8105395401708,0.013097784463703003,0.6546724679069443,"<D.L.","<D.L.","<D.L.",314.8474787871008,0.26273405355572316,"<D.L.",2.002637880632142,"<D.L.",0.008214971635182625,"<D.L.",0.14648369585949123,"<D.L."]
[null,"DD440",0.587083669458345,1193.8592327301214,0.057567039040524334,"<D.L.",0.09100786320354297,"<D.L.","<D.L.",319.3929204177506,"<D.L.","<D.L.",1.9164116107149989,"<D.L.","<D.L.","<D.L.",0.12505877387408304,0.03776512398129187]
[null,"DD440",1.5117505245904814,1507.8203206199967,"<D.L.",0.533755397662554,"<D.L.","<D.L.",0.1428600407776287,317.35642720876996,0.12098494608066698,0.03466659205031098,1.6783670758565215,"<D.L.","<D.L.","<D.L.",0.04169321624880887,"<D.L."]
[null,"DD440",1.0463514704058223,1264.488493329262,"<D.L.",0.6847335360046184,"<D.L.",0.03371733057986798,0.11804723410668143,272.7574037017403,"<D.L.","<D.L.",1.3047390750792787,"<D.L.","<D.L.","<D.L.",0.1213732831877273,"<D.L."]
[null,"DD440",0.5079798658746734,1566.4625915256825,0.052732639977252665,"<D.L.","<D.L.","<D.L.",0.0741221813761828,526.5510732943485,"<D.L.","<D.L.",2.6508984109825993,0.0026134988788326734,"<D.L.",0.0031016273862081766,1.183162845616269,7.067785873215967]
[null,"DD440",2.231693848979854,1762.5714206261239,"<D.L.",1.176189803913116,"<D.L.","<D.L.",0.33692669116766244,269.28974319243895,0.16115758944941522,0.030463975047325734,3.2191906424833827,"<D.L.","<D.L.","<D.L.",0.0656602452105548,0.009678400795676658]
[null,"DD440",0.5244794727771609,1583.7303291134965,"<D.L.","<D.L.",0.021443593838010505,"<D.L.",0.2505140191415884,251.3983238687585,0.11169656516834824,"<D.L.",1.8602498901056848,"<D.L.","<D.L.","<D.L.",0.039084420477951416,0.07047468449928664]
[null,"DD440",0.3943562274439155,1380.8155046865022,0.020985234963763914,1.197494923089875,"<D.L.","<D.L.","<D.L.",263.6034948954756,"<D.L.","<D.L.",1.2583925052787315,0.006775697035076861,"<D.L.","<D.L.",0.0922734303600129,0.014224552654892024]
[null,"DD440",0.4836870938248785,947.5567579880553,"<D.L.",0.5094165740017541,0.026104824830923922,0.038601698694120196,0.2519884485389033,253.55199846493431,"<D.L.","<D.L.",2.2048499912053514,"<D.L.",0.012280255035020823,"<D.L.","<D.L.",0.07071459581768201]
[null,"DD440",1.354153211149852,1499.1879592589314,"<D.L.",0.36367257636610695,0.05478575240214444,"<D.L.",0.2084656727155342,269.53849394056783,"<D.L.",0.04853295374365259,2.9201927254520212,0.002690274357276802,0.015405521757033835,"<D.L.",0.060509130835018236,0.10623892543674605]
[null,"DD440",3.6337039798025073,1560.8793191690897,"<D.L.",0.8406235234952281,"<D.L.",0.04260546497067286,0.06864542053473814,249.8862094185167,"<D.L.","<D.L.",0.6410155959977955,"<D.L.","<D.L.","<D.L.","<D.L.",0.11987323607659389]
[null,"DD440",0.46104750627621166,1647.1934281561435,0.025726873455629434,"<D.L.","<D.L.",0.024278191341082604,"<D.L.",233.662602698641,0.09474824631073499,"<D.L.",1.0694031546153637,"<D.L.",0.012426188644613857,"<D.L.",0.028262235506248082,0.4337350095273882]
[null,"DD440",0.33577621128966795,984.4447082597607,0.013833042637165614,"<D.L.",0.07199811556172006,"<D.L.",0.1633431312621724,217.9560525966514,"<D.L.","<D.L.",1.1779670540400093,0.0029842510873995913,"<D.L.","<D.L.",0.08694960644944125,"<D.L."]
[null,"DD440",7.404117794088027,1522.3851153442724,"<D.L.",0.6646942499805356,0.0551122156083256,0.018196721356573804,0.1675910879712383,301.9880656811359,"<D.L.",0.03504499622637319,1.0094943709811897,"<D.L.",0.009827041939404946,"<D.L.",0.14026338047426254,6.92050792674868]
[null,"DD440",0.646974450592223,985.1708055373874,0.013328701287664267,0.4616952011206078,0.03085002787730762,"<D.L.","<D.L.",229.2780762108302,"<D.L.",0.014092737963256713,2.0817094374983514,0.002374796917213924,0.012141745698446288,"<D.L.",0.09733057855160586,"<D.L."]