## Info
This file includes Supplementary Tables S1-S6 for:
A. Melnik, N. Korolev, Q.-L. Li, , J. Li, G.-Q. Tang, L.-J. Feng, D. Müller, V.N. Zinchenko, and X.-H. Li. Cat–87 clinopyroxene: a new reference material for oxygen isotope microanalysis, with applicability tested across a range of Ca–Mg–Fe clinopyroxene compositions. Journal of Analytical Atomic Spectrometry, submitted in October 2025
Corresponding authors: Aleksei Melnik (melnik@ustb.edu.cn) and Qiu-Li Li (liqiuli@mail.iggcas.ac.cn)

## Table S1 Cpx RMs
Supplementary Table S1
Summary of average chemical compositions (wt.%) and recommended δ18O values for seven published Ca–Mg–Fe clinopyroxene reference materials (RMs) and one newly developed Cat–87 clinopyroxene RM
RM | Chemical group* | Pyroxene name* | SiO2 | TiO2 | Al2O3 | FeO # | MnO | MgO | CaO | K2O | Na2O | ZnO | NiO | Cr2O3 | V2O3 | Mg# (mol%) | Wo (mol%) | En (mol%) | Fs (mol%) | δ18OLF (‰) ± 2SD (‰) | No. of EPMA analyses (Ref.) | No. of LF analyses (Ref.)
06JY31-CPX | Ca–Mg–Fe | Al-Cr augite | 53.12527 | 0.2909 | 4.608242 | 2.968008 | 0.0755125 | 16.45207 | 20.41356 | <0.01 | 1.102442 | <0.04 | 0.05295 | 1.131633 | 0.049475 | 90.80961 | 44.74617 | 50.17579 | 5.078045 | 5.19 ± 0.12 | n > 10 (This Study and ref. 11) | n = 2 (ref. 11)
[20 empty] | 5.52 ± 0.09 |  | n = 2 (This Study)
06JY06-CPX | Ca–Mg–Fe | Al-Cr diopside | 52.4 | 0.59 | 5.09 | 3.04 | 0.09 | 15.3 | 20.8 | 0.01 | 1.08 | na | 0.04 | 0.77 | na | 89.97132 | 46.7831 | 47.87995 | 5.336954 | 5.46 ± 0.10 | n > 1 (ref. 11) | n = 3 (ref. 11)
NRM-AG-1 | Ca–Mg–Fe | Al augite | 51.21933 | 0.971 | 3.893 | 8.518588 | 0.2046667 | 14.38967 | 21.71267 | <0.01 | 0.3176667 | na | na | na | na | 75.0692 | 44.87681 | 41.38054 | 13.74266 | 5.5 ± 0.1 | n = 30 (ref. 9) | n = 2 (ref. 9)
7244-Aug | Ca–Mg–Fe | Fe-Na augite | 50.81667 | 0.070625 | 1.115833 | 15.36222 | 0.6369444 | 8.6275 | 19.9075 | n.a. | 2.134722 | na | <0.08 | <0.06 | na | 50.02724 | 45.34513 | 27.34233 | 27.31255 | 7.15 ± 0.12 | n = 36 (ref. 4) | n = 3 (ref. 4)
IG-Cpx | Ca–Mg–Fe | Al-Cr diopside | 51.70216 | 0.4525355 | 4.523581 | 2.647759 | 0.09367184 | 16.7039402 | 22.51195 | n.a. | 0.4990743 | na | na | 0.9127119 | na | 91.83381 | 47.07676 | 48.60142 | 4.321814 | 5.15 ± 0.16 | n = 30 (ref. 12) | n = 3 (ref. 5)
95AK-6-Di | Ca–Mg–Fe | diopside | 54.9065528 | <0.05 | 0.91999 | 1.257718275 | 0.07336475 | 17.92059 | 25.41205725 | n.a. | 0.101218675 | na | na | <0.06 | na | 96.21193 | 49.50955 | 48.57783 | 1.912612 | 24.14 | n = 40 (ref. 12) | (ref. 13)
JV1 | Ca–Mg–Fe | diopside & | 52.405 | 0.1061111 | 1.586667 | 2.037778 | 0.09944444 | 16.19611 | 25.41722 | <0.01 | 0.01555556 | na | na | na | na | 93.407 | 51.30413 | 45.48535 | 3.210519 | 20.3 | n = 18 (ref. 9) | (ref. 7)
Cat–87 | Na–Ca | Cr omphacite | 55.09312 | 0.3487823 | 3.832528 | 4.796553 | 0.1325376 | 16.85525 | 15.27822 | 0.0142934 | 2.906843 | <0.04 | 0.0503283 | 0.6630465 | 0.03454872 | 86.23339 | 35.97103 | 55.21435 | 8.814619 | 5.53 ± 0.14 | n = 102 (This Study) | n = 8 (This Study)
92LEW-3 | Ca–Mg–Fe | diopside & | 52.44 | 0 | 0.04 | 12.46 | 0.31 | 9.93 | 24.04 | na | 0.09 | na | na | na | na | 58.68803 | 50.52371 | 29.03666 | 20.43963 | -0.84 | n = 4 (ref. 14) | (refs. 14 and 15)
92LEW-7 | Ca–Mg–Fe | hedenbergite & | 51.12 | 0 | 0.02 | 19.25 | 0.42 | 5.58 | 23.26 | na | 0.14 | na | na | na | na | 34.06776 | 50.5113 | 16.85969 | 32.62901 | -0.78
92LEW-9 | Ca–Mg–Fe | hedenbergite & | 51.06 | 0 | 0.3 | 17.11 | 0.42 | 6.85 | 23.3 | na | 0.2 | na | na | na | na | 41.64489 | 50.44845 | 20.63569 | 28.91586 | -0.26
Mg# = mol% Mg/(Mg + Fe); Wo = mol% Ca/(Ca + Mg + Fe); En = mol% Mg/(Ca + Mg + Fe); Fs = mol% Fe/(Ca + Mg + Fe); na = not analyzed.
* Classification follows Morimoto10 and was performed using PX-NOM (Sturm22).
# For NRM-AG-1 RM, FeOtot was calculated from FeO and Fe2O3.
& Using PX-NOM, the JV1, 92LEW-3, 92LEW-7, and 92LEW-9 reference materials are classified as wollastonite, owing to their high Wo component (>50 mol%).

## Table S2 EPMA all
Supplementary Table S2
Representative major and minor element compositions (wt.%) for Cat–87 clinopyroxene, seven other clinopyroxene samples from the Catoca kimberlite, and clinopyroxene reference material 06JY31-CPX
Laboratory | Date | Beam size | Epoxy mount ID | Sample ID | EPMA analysis ID | SiO2 | TiO2 | Al2O3 | Cr2O3 | V2O3 | FeO | MnO | NiO | MgO | CaO | ZnO | Na2O | K2O | Total | Mg# (mol%) | Wo (mol%) | En (mol%) | Fs (mol%)
Cat–87: 21 measurements within 3 fragments
LMU Munich* | November 2018 | focused | CAT-I | Cat–87 | 7 / 1 . | 54.5109 | 0.3577 | 3.7663 | 0.6202 |  | 4.7635 | 0.146 |  | 17.1706 | 15.2466 |  | 2.8578 | bdl# | 99.4482 | 86.53275 | 35.57716 | 55.74686 | 8.675984
[5 empty] | 7 / 2 . | 54.9288 | 0.3245 | 3.7555 | 0.7212 |  | 4.7107 | 0.0855 |  | 17.193 | 15.2044 |  | 2.8988 | bdl | 99.835 | 86.67718 | 35.522 | 55.88772 | 8.590289
[5 empty] | 7 / 3 . | 54.6713 | 0.3403 | 3.6603 | 0.59 |  | 4.7061 | 0.1638 |  | 17.0846 | 15.23 |  | 2.808 | 0.0269 | 99.2814 | 86.6153 | 35.68921 | 55.70298 | 8.607806
[5 empty] | 7 / 4 . | 54.5804 | 0.3494 | 3.7664 | 0.7063 |  | 4.974 | 0.1299 |  | 17.1256 | 15.26 |  | 2.9041 | bdl | 99.8194 | 85.98924 | 35.51305 | 55.45183 | 9.035112
[5 empty] | 7 / 5 . | 54.3763 | 0.3339 | 3.7553 | 0.6354 |  | 4.7365 | 0.1264 |  | 17.1406 | 15.3004 |  | 2.8678 | 0.0253 | 99.2979 | 86.57855 | 35.71021 | 55.66117 | 8.628622
[5 empty] | 7 / 6 . | 54.6135 | 0.3181 | 3.6884 | 0.6914 |  | 4.8125 | 0.121 |  | 17.1604 | 15.0263 |  | 2.828 | bdl | 99.2736 | 86.40606 | 35.2244 | 55.97004 | 8.805553
[5 empty] | 7 / 7 . | 54.6142 | 0.326 | 3.753 | 0.7044 |  | 4.7883 | 0.1495 |  | 17.049 | 15.26 |  | 2.8884 | bdl | 99.5405 | 86.38877 | 35.72215 | 55.52884 | 8.749006
[5 empty] | 8 / 1 . | 54.8736 | 0.3133 | 3.8744 | 0.6961 |  | 4.8198 | 0.0925 |  | 17.0693 | 15.1649 |  | 3.0841 | bdl | 100.0052 | 86.32554 | 35.53469 | 55.65002 | 8.815284
[5 empty] | 8 / 2 . | 54.717 | 0.3196 | 3.8071 | 0.6851 |  | 4.696 | 0.1815 |  | 16.8635 | 15.0893 |  | 3.0259 | bdl | 99.3998 | 86.48869 | 35.7416 | 55.57625 | 8.682149
[5 empty] | 8 / 3 . | 54.4838 | 0.3243 | 3.793 | 0.7277 |  | 4.7046 | 0.1085 |  | 16.9916 | 15.1434 |  | 3.0302 | 0.0265 | 99.3336 | 86.5556 | 35.66779 | 55.68314 | 8.649077
[5 empty] | 8 / 4 . | 54.4272 | 0.3589 | 3.8219 | 0.7008 |  | 4.749 | bdl |  | 17.0807 | 14.9153 |  | 2.9876 | bdl | 99.1168 | 86.50708 | 35.18812 | 56.06687 | 8.745013
[5 empty] | 8 / 5 . | 54.4217 | 0.3746 | 3.8328 | 0.6746 |  | 4.8681 | 0.105 |  | 17.006 | 15.1517 |  | 3.0632 | bdl | 99.5097 | 86.16317 | 35.55673 | 55.52636 | 8.916906
[5 empty] | 8 / 6 . | 54.6967 | 0.3463 | 3.8951 | 0.6611 |  | 4.794 | 0.1601 |  | 16.9782 | 15.0301 |  | 2.9653 | bdl | 99.5438 | 86.32573 | 35.45284 | 55.72081 | 8.826356
[5 empty] | 8 / 7 . | 54.8633 | 0.3856 | 3.8391 | 0.6461 |  | 4.8208 | 0.1904 |  | 16.9774 | 15.1354 |  | 2.9582 | bdl | 99.8193 | 86.25923 | 35.59617 | 55.55424 | 8.849583
[5 empty] | 9 / 1 . | 54.7868 | 0.3473 | 3.673 | 0.6563 |  | 4.7795 | 0.087 |  | 17.1632 | 15.2154 |  | 2.8794 | bdl | 99.5888 | 86.48859 | 35.52841 | 55.76057 | 8.711021
[5 empty] | 9 / 2 . | 54.5778 | 0.3613 | 3.6558 | 0.6981 |  | 4.7889 | 0.1065 |  | 17.2095 | 15.1879 |  | 2.9482 | bdl | 99.5474 | 86.49711 | 35.42758 | 55.85328 | 8.719143
[5 empty] | 9 / 3 . | 54.3733 | 0.3189 | 3.6991 | 0.6717 |  | 4.7687 | 0.1385 |  | 17.1203 | 15.2921 |  | 2.8562 | bdl | 99.2531 | 86.48578 | 35.70035 | 55.61005 | 8.689596
[5 empty] | 9 / 4 . | 54.5895 | 0.3441 | 3.6142 | 0.6482 |  | 4.7572 | 0.0941 |  | 17.0847 | 15.2309 |  | 2.9165 | bdl | 99.3025 | 86.48967 | 35.65712 | 55.64994 | 8.692935
[5 empty] | 9 / 5 . | 54.921 | 0.2875 | 3.6813 | 0.6679 |  | 4.8341 | 0.1402 |  | 17.2083 | 15.3683 |  | 2.9262 | 0.0308 | 100.0657 | 86.38619 | 35.67032 | 55.57196 | 8.75772
[5 empty] | 9 / 6 . | 54.7992 | 0.3393 | 3.7826 | 0.6733 |  | 4.7597 | 0.1172 |  | 17.1714 | 15.3072 |  | 2.8578 | bdl | 99.8198 | 86.54259 | 35.66967 | 55.67313 | 8.657195
[5 empty] | 9 / 7 . | 54.5716 | 0.3282 | 3.7624 | 0.6462 |  | 4.9278 | 0.1402 |  | 17.041 | 15.3394 |  | 2.9479 | bdl | 99.7101 | 86.04192 | 35.75972 | 55.27357 | 8.96671
[5 empty] | mean | 54.638 | 0.3380524 | 3.756048 | 0.672481 |  | 4.788562 | 0.1261714 |  | 17.08995 | 15.19519 |  | 2.928552 | <0.03 | 99.54817 | 86.41642 | 35.57663 | 55.67236 | 8.751003
[5 empty] | 2SD | 0.3505483 | 0.0451422 | 0.1516898 | 0.06844603 |  | 0.1417527 | 0.06557573 |  | 0.1816258 | 0.2246077 |  | 0.1535275 |  | 0.5347923 | 0.3599582 | 0.3112549 | 0.3543875 | 0.2357904
[5 empty] | 2RSD (%) | 0.6415834 | 13.35361 | 4.038548 | 10.17814 |  | 2.960235 | 51.97352 |  | 1.062764 | 1.47815 |  | 5.242436 |  | 0.5372196 | 0.4165392 | 0.8748857 | 0.6365591 | 2.694438
[5 empty] | min | 54.3733 | 0.2875 | 3.6142 | 0.59 |  | 4.696 | <0.08 |  | 16.8635 | 14.9153 |  | 2.808 | <0.03 | 99.1168 | 85.98924 | 35.18812 | 55.27357 | 8.590289
[5 empty] | max | 54.9288 | 0.3856 | 3.8951 | 0.7277 |  | 4.974 | 0.1904 |  | 17.2095 | 15.3683 |  | 3.0841 | 0.0308 | 100.0657 | 86.67718 | 35.75972 | 56.06687 | 9.035112
Cat-86: 21 measurements within 3 fragments
LMU Munich | November 2018 | focused | CAT-I | Cat-86 | 4 / 1 . | 54.4911 | 0.3399 | 3.4821 | 0.6838 |  | 4.6603 | 0.1662 |  | 17.6621 | 15.4556 |  | 2.6323 | 0.0276 | 99.601 | 87.10627 | 35.39398 | 56.2759 | 8.330127
[5 empty] | 4 / 2 . | 54.6705 | 0.3384 | 3.4568 | 0.5898 |  | 4.8326 | 0.0983 |  | 17.4719 | 15.4615 |  | 2.6267 | 0.0282 | 99.5746 | 86.5676 | 35.50852 | 55.82872 | 8.662756
[5 empty] | 4 / 3 . | 54.474 | 0.2751 | 3.4461 | 0.5866 |  | 4.8485 | 0.1233 |  | 17.4826 | 15.5381 |  | 2.6531 | bdl | 99.4474 | 86.53649 | 35.59949 | 55.72994 | 8.670569
[5 empty] | 4 / 4 . | 54.5368 | 0.3636 | 3.4988 | 0.615 |  | 4.8048 | 0.1715 |  | 17.5766 | 15.5334 |  | 2.6114 | bdl | 99.7296 | 86.70357 | 35.51389 | 55.91176 | 8.574351
[5 empty] | 4 / 5 . | 54.4943 | 0.3256 | 3.4365 | 0.6304 |  | 4.7859 | 0.134 |  | 17.5853 | 15.4688 |  | 2.6284 | bdl | 99.5003 | 86.75463 | 35.42065 | 56.02557 | 8.553775
[5 empty] | 4 / 6 . | 54.5865 | 0.3178 | 3.435 | 0.6281 |  | 4.7048 | 0.0875 |  | 17.541 | 15.283 |  | 2.6554 | bdl | 99.2451 | 86.92114 | 35.24599 | 56.28492 | 8.469086
[5 empty] | 4 / 7 . | 54.8423 | 0.3208 | 3.4557 | 0.6204 |  | 4.8295 | 0.1232 |  | 17.7578 | 15.4572 |  | 2.5336 | bdl | 99.9635 | 86.76259 | 35.18266 | 56.2372 | 8.580139
[5 empty] | 5 / 1 . | 54.6199 | 0.3084 | 3.4362 | 0.5938 |  | 4.6792 | 0.112 |  | 17.5948 | 15.3726 |  | 2.623 | bdl | 99.3587 | 87.01768 | 35.3349 | 56.27007 | 8.395032
[5 empty] | 5 / 2 . | 54.7074 | 0.2754 | 3.3705 | 0.5303 |  | 4.6933 | 0.1422 |  | 17.5795 | 15.4806 |  | 2.6226 | bdl | 99.4112 | 86.9738 | 35.5034 | 56.09514 | 8.401459
[5 empty] | 5 / 3 . | 54.715 | 0.365 | 3.4041 | 0.6171 |  | 4.7165 | 0.096 |  | 17.606 | 15.6338 |  | 2.5325 | bdl | 99.7051 | 86.93495 | 35.68438 | 55.91275 | 8.40287
[5 empty] | 5 / 4 . | 54.861 | 0.3319 | 3.414 | 0.5762 |  | 4.8576 | 0.1315 |  | 17.6945 | 15.5963 |  | 2.6435 | bdl | 100.1243 | 86.65457 | 35.44042 | 55.94383 | 8.615754
[5 empty] | 5 / 5 . | 54.6365 | 0.3163 | 3.4051 | 0.5369 |  | 4.6818 | 0.0889 |  | 17.5092 | 15.4131 |  | 2.5436 | bdl | 99.1457 | 86.95618 | 35.49045 | 56.09504 | 8.414507
[5 empty] | 5 / 6 . | 54.5186 | 0.3161 | 3.4082 | 0.5604 |  | 4.8906 | 0.1137 |  | 17.5366 | 15.3504 |  | 2.5929 | bdl | 99.2983 | 86.47156 | 35.2338 | 56.00435 | 8.761857
[5 empty] | 5 / 7 . | 54.6579 | 0.3509 | 3.4562 | 0.5978 |  | 4.6117 | 0.0871 |  | 17.44 | 15.4784 |  | 2.5738 | bdl | 99.2663 | 87.08186 | 35.71128 | 55.98381 | 8.304905
[5 empty] | 6 / 1 . | 54.6347 | 0.3323 | 3.3796 | 0.6005 |  | 4.9437 | 0.1413 |  | 17.743 | 15.4434 |  | 2.6585 | bdl | 99.9008 | 86.48211 | 35.10751 | 56.1204 | 8.772097
[5 empty] | 6 / 2 . | 54.6894 | 0.3246 | 3.4155 | 0.6177 |  | 4.6203 | 0.1503 |  | 17.5965 | 15.4718 |  | 2.5783 | bdl | 99.4832 | 87.16119 | 35.51753 | 56.20369 | 8.27878
[5 empty] | 6 / 3 . | 54.5644 | 0.3165 | 3.3651 | 0.6153 |  | 4.9324 | 0.0894 |  | 17.6987 | 15.4634 |  | 2.6419 | bdl | 99.7001 | 86.47964 | 35.19334 | 56.04456 | 8.762097
[5 empty] | 6 / 4 . | 54.4112 | 0.3611 | 3.346 | 0.5219 |  | 4.7017 | 0.1521 |  | 17.5852 | 15.5692 |  | 2.5605 | bdl | 99.2251 | 86.9572 | 35.62237 | 55.98098 | 8.396644
[5 empty] | 6 / 5 . | 54.5812 | 0.326 | 3.3464 | 0.6087 |  | 4.8745 | 0.1431 |  | 17.7698 | 15.4505 |  | 2.5931 | bdl | 99.704 | 86.66351 | 35.13133 | 56.21746 | 8.651202
[5 empty] | 6 / 6 . | 54.6164 | 0.3325 | 3.3439 | 0.6505 |  | 4.7252 | bdl |  | 17.6945 | 15.3195 |  | 2.5978 | 0.0282 | 99.3783 | 86.97092 | 35.11476 | 56.43129 | 8.453948
[5 empty] | 6 / 7 . | 54.7318 | 0.3813 | 3.3879 | 0.6546 |  | 4.8482 | 0.1734 |  | 17.8422 | 15.4952 |  | 2.5609 | bdl | 100.0945 | 86.77266 | 35.13319 | 56.28665 | 8.580156
[5 empty] | mean | 54.621 | 0.3295 | 3.413795 | 0.6017048 |  | 4.773481 | 0.1235619 |  | 17.61751 | 15.46361 |  | 2.603038 | <0.03 | 99.56462 | 86.8062 | 35.38494 | 56.08972 | 8.525339
[5 empty] | 2SD | 0.2307367 | 0.05270867 | 0.08957539 | 0.08144233 |  | 0.2028915 | 0.06142099 |  | 0.2148839 | 0.1717368 |  | 0.08123168 |  | 0.571006 | 0.4427164 | 0.3943585 | 0.3552803 | 0.3091978
[5 empty] | 2RSD (%) | 0.4224323 | 15.99656 | 2.623924 | 13.53527 |  | 4.250388 | 49.70868 |  | 1.219717 | 1.110587 |  | 3.120649 |  | 0.5735029 | 0.5100056 | 1.114481 | 0.6334144 | 3.626809
[5 empty] | min | 54.4112 | 0.2751 | 3.3439 | 0.5219 |  | 4.6117 | <0.08 |  | 17.44 | 15.283 |  | 2.5325 | <0.03 | 99.1457 | 86.47156 | 35.10751 | 55.72994 | 8.27878
[5 empty] | max | 54.861 | 0.3813 | 3.4988 | 0.6838 |  | 4.9437 | 0.1734 |  | 17.8422 | 15.6338 |  | 2.6585 | 0.0282 | 100.1243 | 87.16119 | 35.71128 | 56.43129 | 8.772097
Cat-88: 19 measurements within 3 fragments
LMU Munich | November 2018 | focused | CAT-I | Cat-88 | 10 / 1 . | 54.3299 | 0.257 | 2.0344 | 0.7347 |  | 4.2636 | 0.1036 |  | 15.8793 | 20.0609 |  | 2.1797 | bdl | 99.8612 | 86.90914 | 44.10687 | 48.57623 | 7.316891
[5 empty] | 10 / 2 . | 54.0542 | 0.2285 | 1.9928 | 0.6606 |  | 4.1886 | bdl |  | 15.9475 | 20.0964 |  | 2.1859 | bdl | 99.4221 | 87.15778 | 44.11524 | 48.70792 | 7.176844
[5 empty] | 10 / 3 . | 54.6806 | 0.246 | 1.9289 | 0.6945 |  | 4.0466 | 0.1591 |  | 15.8481 | 20.1911 |  | 2.1215 | bdl | 99.9291 | 87.47054 | 44.47389 | 48.56898 | 6.957124
[5 empty] | 10 / 4 . | 54.2577 | 0.2349 | 1.953 | 0.649 |  | 4.1066 | 0.0787 |  | 15.7913 | 20.1809 |  | 2.1377 | bdl | 99.409 | 87.2685 | 44.49298 | 48.44015 | 7.066878
[5 empty] | 10 / 5 . | 54.3468 | 0.2871 | 1.9384 | 0.6849 |  | 4.1337 | 0.1644 |  | 15.9392 | 20.2141 |  | 2.0567 | bdl | 99.784 | 87.29896 | 44.31204 | 48.61502 | 7.072949
[5 empty] | 10 / 6 . | 54.481 | 0.3301 | 1.9263 | 0.6391 |  | 4.012 | 0.1215 |  | 15.9826 | 20.3829 |  | 2.1282 | bdl | 100.006 | 87.65608 | 44.55101 | 48.60441 | 6.84458
[5 empty] | 10 / 7 . | 54.2468 | 0.2728 | 1.894 | 0.699 |  | 4.0714 | 0.109 |  | 15.9275 | 20.2025 |  | 2.1058 | bdl | 99.5503 | 87.45834 | 44.36101 | 48.66094 | 6.978054
[5 empty] | 11 / 1 . | 54.3043 | 0.2333 | 1.913 | 0.6966 |  | 4.297 | 0.0804 |  | 15.8331 | 20.4534 |  | 2.0798 | bdl | 99.9012 | 86.78673 | 44.62226 | 48.06053 | 7.317212
[5 empty] | 11 / 3 . | 54.5463 | 0.3094 | 1.9252 | 0.7002 |  | 4.1869 | 0.1466 |  | 15.8459 | 20.3045 |  | 2.1323 | bdl | 100.106 | 87.09064 | 44.50814 | 48.32821 | 7.163645
[5 empty] | 11 / 4 . | 54.2495 | 0.2238 | 1.9001 | 0.7236 |  | 4.2619 | bdl |  | 15.8423 | 20.1363 |  | 2.0996 | bdl | 99.5044 | 86.88712 | 44.25067 | 48.43899 | 7.310342
[5 empty] | 11 / 5 . | 54.43 | 0.2824 | 1.8828 | 0.7788 |  | 4.324 | 0.1001 |  | 15.7616 | 20.233 |  | 2.1855 | bdl | 99.986 | 86.66251 | 44.43106 | 48.15743 | 7.411504
[5 empty] | 11 / 6 . | 54.491 | 0.2554 | 1.9152 | 0.7512 |  | 4.2096 | 0.1001 |  | 15.9092 | 20.3259 |  | 2.0781 | bdl | 100.0456 | 87.07466 | 44.43118 | 48.38636 | 7.182459
[5 empty] | 11 / 7 . | 54.5415 | 0.2363 | 1.9013 | 0.6844 |  | 4.3679 | 0.1376 |  | 15.8291 | 20.4158 |  | 2.2016 | bdl | 100.3294 | 86.595 | 44.5284 | 48.03563 | 7.43597
[5 empty] | 12 / 1 . | 54.1325 | 0.2985 | 1.9339 | 0.7077 |  | 4.0642 | 0.1002 |  | 15.8675 | 19.9611 |  | 2.1021 | bdl | 99.1867 | 87.43634 | 44.15135 | 48.83202 | 7.016635
[5 empty] | 12 / 2 . | 54.2123 | 0.2556 | 1.9601 | 0.7095 |  | 4.2396 | bdl |  | 15.9148 | 20.3907 |  | 2.1147 | bdl | 99.8444 | 86.99851 | 44.47948 | 48.30203 | 7.218496
[5 empty] | 12 / 3 . | 54.2317 | 0.2826 | 1.9313 | 0.7368 |  | 4.1102 | 0.1002 |  | 15.9362 | 20.118 |  | 2.142 | bdl | 99.6002 | 87.35996 | 44.21634 | 48.73258 | 7.051074
[5 empty] | 12 / 4 . | 54.3675 | 0.2508 | 1.9276 | 0.7211 |  | 4.1403 | 0.127 |  | 15.9568 | 20.0946 |  | 2.092 | bdl | 99.6943 | 87.29351 | 44.13702 | 48.76476 | 7.098224
[5 empty] | 12 / 6 . | 54.2595 | 0.2667 | 1.8845 | 0.7085 |  | 4.2276 | 0.0876 |  | 16.021 | 20.1337 |  | 2.0937 | bdl | 99.7068 | 87.10542 | 44.03279 | 48.75047 | 7.216735
[5 empty] | 12 / 7 . | 54.3031 | 0.2255 | 1.9692 | 0.6514 |  | 4.1052 | 0.0948 |  | 15.9055 | 20.2448 |  | 2.1143 | 0.0331 | 99.6469 | 87.35211 | 44.41676 | 48.55314 | 7.030107
[5 empty] | mean | 54.34033 | 0.2619316 | 1.932211 | 0.7016632 |  | 4.176679 | 0.1035895 |  | 15.8915 | 20.21793 |  | 2.123747 | <0.03 | 99.76387 | 87.15062 | 44.34834 | 48.50083 | 7.150827
[5 empty] | 2SD | 0.3114108 | 0.0604595 | 0.07553218 | 0.07195518 |  | 0.2004615 | 0.06701366 |  | 0.1336811 | 0.2660209 |  | 0.08091146 |  | 0.5625556 | 0.5805433 | 0.3560421 | 0.4758264 | 0.3198264
[5 empty] | 2RSD (%) | 0.5730749 | 23.08217 | 3.909107 | 10.25495 |  | 4.799543 | 64.69157 |  | 0.8412114 | 1.315768 |  | 3.809844 |  | 0.5638871 | 0.6661379 | 0.8028306 | 0.9810686 | 4.472579
[5 empty] | min | 54.0542 | 0.2238 | 1.8828 | 0.6391 |  | 4.012 | <0.08 |  | 15.7616 | 19.9611 |  | 2.0567 | <0.03 | 99.1867 | 86.595 | 44.03279 | 48.03563 | 6.84458
[5 empty] | max | 54.6806 | 0.3301 | 2.0344 | 0.7788 |  | 4.3679 | 0.1644 |  | 16.021 | 20.4534 |  | 2.2016 | 0.0331 | 100.3294 | 87.65608 | 44.62226 | 48.83202 | 7.43597
Cat-89: 21 measurements within 3 fragments
LMU Munich | November 2018 | focused | CAT-I | Cat-89 | 13 / 1 . | 55.0816 | 0.2771 | 2.7976 | 0.5965 |  | 4.7943 | 0.1503 |  | 18.9428 | 15.1847 |  | 2.1176 | 0.0342 | 99.9765 | 87.56692 | 33.53296 | 58.20314 | 8.263901
[5 empty] | 13 / 2 . | 54.9805 | 0.2692 | 2.8175 | 0.6511 |  | 4.6212 | 0.1342 |  | 19.1846 | 15.3693 |  | 2.1045 | bdl | 100.156 | 88.09545 | 33.65381 | 58.44798 | 7.898218
[5 empty] | 13 / 3 . | 54.8619 | 0.2851 | 2.7774 | 0.6058 |  | 4.6848 | 0.0895 |  | 19.023 | 15.3934 |  | 2.1513 | 0.0261 | 99.8981 | 87.86142 | 33.81847 | 58.14803 | 8.033498
[5 empty] | 13 / 4 . | 54.9438 | 0.2787 | 2.7915 | 0.6741 |  | 4.6721 | 0.0984 |  | 19.0964 | 15.3965 |  | 2.1175 | 0.0422 | 100.1112 | 87.93127 | 33.7546 | 58.25042 | 7.994979
[5 empty] | 13 / 5 . | 54.9947 | 0.3213 | 2.7913 | 0.6831 |  | 4.6518 | 0.1091 |  | 19.0186 | 15.311 |  | 2.1787 | bdl | 100.0839 | 87.93416 | 33.72211 | 58.28091 | 7.996988
[5 empty] | 13 / 6 . | 54.8629 | 0.2534 | 2.8442 | 0.6489 |  | 4.5719 | 0.1217 |  | 19.1392 | 15.3891 |  | 2.1035 | 0.0251 | 99.9598 | 88.1828 | 33.75766 | 58.41435 | 7.827988
[5 empty] | 13 / 7 . | 55.206 | 0.3323 | 2.7947 | 0.7072 |  | 4.8001 | 0.1198 |  | 19.1862 | 15.1287 |  | 2.1313 | bdl | 100.425 | 87.69221 | 33.19875 | 58.5795 | 8.221757
[5 empty] | 14 / 1 . | 54.5871 | 0.2736 | 2.7826 | 0.6081 |  | 4.7367 | 0.1448 |  | 19.1003 | 15.2038 |  | 2.1542 | bdl | 99.6104 | 87.78697 | 33.43244 | 58.43765 | 8.129916
[5 empty] | 14 / 2 . | 54.901 | 0.2721 | 2.7844 | 0.6288 |  | 4.6595 | 0.1055 |  | 18.8745 | 15.114 |  | 2.1361 | bdl | 99.4882 | 87.83557 | 33.57774 | 58.34237 | 8.079892
[5 empty] | 14 / 3 . | 54.958 | 0.2198 | 2.8239 | 0.6438 |  | 4.7034 | 0.1323 |  | 18.994 | 15.1227 |  | 2.107 | 0.036 | 99.7408 | 87.80277 | 33.44162 | 58.4401 | 8.118281
[5 empty] | 14 / 4 . | 55.0119 | 0.2784 | 2.81 | 0.671 |  | 4.6077 | bdl |  | 18.9754 | 15.2432 |  | 2.157 | 0.0354 | 99.8489 | 88.01088 | 33.69324 | 58.35716 | 7.949596
[5 empty] | 14 / 5 . | 55.0565 | 0.2974 | 2.7623 | 0.583 |  | 4.8097 | 0.1484 |  | 18.9639 | 15.2529 |  | 2.1113 | bdl | 100.0002 | 87.54411 | 33.60225 | 58.12731 | 8.270433
[5 empty] | 14 / 6 . | 54.7544 | 0.3287 | 2.7544 | 0.6042 |  | 4.6355 | 0.175 |  | 19.0712 | 15.3075 |  | 2.121 | 0.0378 | 99.7897 | 88.00054 | 33.67215 | 58.36887 | 7.958981
[5 empty] | 14 / 7 . | 54.9475 | 0.2594 | 2.8086 | 0.6197 |  | 4.6009 | 0.0947 |  | 19.0232 | 15.2067 |  | 2.1288 | 0.0304 | 99.7198 | 88.05295 | 33.59422 | 58.47225 | 7.933533
[5 empty] | 15 / 1 . | 54.8094 | 0.2705 | 2.8048 | 0.653 |  | 4.6924 | 0.1376 |  | 18.9692 | 15.2827 |  | 2.0733 | bdl | 99.7172 | 87.81385 | 33.70829 | 58.2133 | 8.07841
[5 empty] | 15 / 2 . | 54.8762 | 0.3323 | 2.7786 | 0.6202 |  | 4.583 | 0.1234 |  | 18.9878 | 15.3036 |  | 2.1292 | 0.0363 | 99.7704 | 88.07434 | 33.78316 | 58.32005 | 7.896793
[5 empty] | 15 / 3 . | 54.6451 | 0.2928 | 2.7823 | 0.5909 |  | 4.5092 | 0.1145 |  | 18.9681 | 15.3323 |  | 2.1326 | bdl | 99.39 | 88.23303 | 33.88864 | 58.33206 | 7.779302
[5 empty] | 15 / 4 . | 54.9271 | 0.3084 | 2.7701 | 0.6139 |  | 4.636 | 0.1823 |  | 18.9319 | 15.0839 |  | 2.0493 | bdl | 99.5241 | 87.92177 | 33.48749 | 58.47898 | 8.033534
[5 empty] | 15 / 5 . | 54.9081 | 0.2562 | 2.8162 | 0.6134 |  | 4.7506 | 0.1501 |  | 18.9193 | 15.3106 |  | 2.1202 | 0.0372 | 99.882 | 87.65284 | 33.76692 | 58.05518 | 8.177904
[5 empty] | 15 / 6 . | 54.7292 | 0.2895 | 2.7939 | 0.6372 |  | 4.692 | 0.1216 |  | 19.1251 | 15.3318 |  | 2.1164 | 0.0279 | 99.8645 | 87.90207 | 33.61956 | 58.34978 | 8.030659
[5 empty] | 15 / 7 . | 55.1612 | 0.3052 | 2.8306 | 0.6447 |  | 4.7111 | 0.1591 |  | 19.1635 | 15.2945 |  | 2.1537 | 0.0295 | 100.4531 | 87.88018 | 33.51496 | 58.42717 | 8.057866
[5 empty] | mean | 54.91448 | 0.285781 | 2.796043 | 0.6332667 |  | 4.672567 | 0.1272048 |  | 19.03134 | 15.2649 |  | 2.123548 | 0.02756667 | 99.87666 | 87.8941 | 33.62957 | 58.33555 | 8.034878
[5 empty] | 2SD | 0.3085753 | 0.05747335 | 0.04547494 | 0.06526905 |  | 0.1572183 | 0.05897062 |  | 0.1843605 | 0.1930615 |  | 0.0574556 | 0.01631605 | 0.5500496 | 0.3700604 | 0.3180395 | 0.2643065 | 0.2668239
[5 empty] | 2RSD (%) | 0.5619197 | 20.11098 | 1.626404 | 10.30672 |  | 3.36471 | 46.35881 |  | 0.9687204 | 1.264742 |  | 2.705642 | 59.18759 | 0.5507289 | 0.4210298 | 0.9457136 | 0.4530796 | 3.320821
[5 empty] | min | 54.5871 | 0.2198 | 2.7544 | 0.583 |  | 4.5092 | <0.08 |  | 18.8745 | 15.0839 |  | 2.0493 | <0.03 | 99.39 | 87.54411 | 33.19875 | 58.05518 | 7.779302
[5 empty] | max | 55.206 | 0.3323 | 2.8442 | 0.7072 |  | 4.8097 | 0.1823 |  | 19.1862 | 15.3965 |  | 2.1787 | 0.0422 | 100.4531 | 88.23303 | 33.88864 | 58.5795 | 8.270433
Cat-90: 21 measurements within 3 fragments
LMU Munich | November 2018 | focused | CAT-II | Cat-90 | 16 / 1 . | 54.474 | 0.4819 | 3.3613 | bdl |  | 5.9835 | 0.1124 |  | 16.2268 | 16.0697 |  | 2.8343 | bdl | 99.5814 | 82.85954 | 37.09772 | 52.12054 | 10.78174
[5 empty] | 16 / 2 . | 54.556 | 0.4928 | 3.3757 | bdl |  | 5.9574 | 0.1427 |  | 16.0227 | 15.9692 |  | 2.811 | bdl | 99.3693 | 82.74153 | 37.21351 | 51.9505 | 10.83599
[5 empty] | 16 / 3 . | 54.6628 | 0.4724 | 3.3176 | 0.0775 |  | 5.8684 | 0.1588 |  | 16.1841 | 16.0413 |  | 2.8313 | bdl | 99.633 | 83.09667 | 37.18465 | 52.19746 | 10.61789
[5 empty] | 16 / 4 . | 54.2962 | 0.4341 | 3.3597 | 0.0715 |  | 6.1303 | 0.148 |  | 16.3275 | 16.0298 |  | 2.8176 | bdl | 99.6279 | 82.60164 | 36.82302 | 52.18522 | 10.99176
[5 empty] | 16 / 5 . | 54.4441 | 0.4107 | 3.3358 | bdl |  | 5.9102 | 0.148 |  | 16.1651 | 16.1709 |  | 2.8395 | bdl | 99.4628 | 82.98015 | 37.36745 | 51.97258 | 10.65996
[5 empty] | 16 / 6 . | 54.3751 | 0.4896 | 3.3397 | bdl |  | 5.9655 | 0.1248 |  | 16.2684 | 16.1306 |  | 2.7963 | bdl | 99.5508 | 82.93854 | 37.14849 | 52.12813 | 10.72338
[5 empty] | 16 / 7 . | 54.2951 | 0.4564 | 3.3349 | bdl |  | 6.0014 | 0.1444 |  | 16.3172 | 16.0388 |  | 2.8334 | 0.0281 | 99.5025 | 82.89598 | 36.93357 | 52.27954 | 10.78689
[5 empty] | 17 / 1 . | 54.4888 | 0.476 | 3.3608 | bdl |  | 5.8746 | 0.1464 |  | 16.0058 | 16.0501 |  | 2.8628 | bdl | 99.336 | 82.92554 | 37.40835 | 51.90447 | 10.68718
[5 empty] | 17 / 2 . | 54.4733 | 0.4316 | 3.342 | bdl |  | 5.9461 | 0.1375 |  | 16.0396 | 16.2135 |  | 2.819 | bdl | 99.4741 | 82.78366 | 37.55614 | 51.69331 | 10.75055
[5 empty] | 17 / 3 . | 54.4056 | 0.4822 | 3.4072 | 0.0958 |  | 5.9627 | 0.1107 |  | 16.2288 | 16.0287 |  | 2.8619 | bdl | 99.5956 | 82.91068 | 37.04964 | 52.19257 | 10.75779
[5 empty] | 17 / 4 . | 54.2612 | 0.4743 | 3.3399 | bdl |  | 5.9812 | 0.1428 |  | 16.1943 | 16.2111 |  | 2.8167 | bdl | 99.4498 | 82.83651 | 37.34278 | 51.90306 | 10.75417
[5 empty] | 17 / 5 . | 54.2965 | 0.4695 | 3.3191 | bdl |  | 5.9723 | 0.1392 |  | 16.1604 | 16.123 |  | 2.8439 | bdl | 99.3814 | 82.82789 | 37.2619 | 51.96464 | 10.77346
[5 empty] | 17 / 6 . | 54.5145 | 0.4741 | 3.3832 | 0.0658 |  | 6.0355 | 0.1357 |  | 16.1142 | 15.8934 |  | 2.8941 | 0.026 | 99.5365 | 82.63661 | 36.94005 | 52.1106 | 10.94935
[5 empty] | 17 / 7 . | 54.3751 | 0.4329 | 3.3273 | bdl |  | 6.1325 | 0.1534 |  | 16.0685 | 16.2508 |  | 2.877 | bdl | 99.6696 | 82.36543 | 37.4491 | 51.52032 | 11.03058
[5 empty] | 18 / 1 . | 54.641 | 0.4962 | 3.3448 | bdl |  | 6.0564 | 0.1945 |  | 16.1527 | 16.096 |  | 2.8568 | bdl | 99.9022 | 82.62124 | 37.17551 | 51.90637 | 10.91812
[5 empty] | 18 / 2 . | 54.5242 | 0.493 | 3.3507 | bdl |  | 6.11 | 0.1196 |  | 16.1788 | 16.1392 |  | 2.8668 | bdl | 99.8506 | 82.51766 | 37.1711 | 51.84494 | 10.98396
[5 empty] | 18 / 3 . | 54.4517 | 0.4442 | 3.3355 | bdl |  | 5.8651 | 0.1482 |  | 16.0163 | 15.9164 |  | 2.8336 | bdl | 99.0511 | 82.95772 | 37.20643 | 52.09211 | 10.70146
[5 empty] | 18 / 4 . | 54.2387 | 0.4378 | 3.3904 | 0.069 |  | 5.9839 | 0.1624 |  | 16.1681 | 16.1 |  | 2.831 | bdl | 99.4035 | 82.80705 | 37.21153 | 51.99328 | 10.79519
[5 empty] | 18 / 5 . | 54.3042 | 0.4456 | 3.3686 | bdl |  | 6.0734 | 0.1731 |  | 16.2794 | 16.1203 |  | 2.8221 | bdl | 99.6418 | 82.69306 | 37.04864 | 52.05641 | 10.89495
[5 empty] | 18 / 6 . | 54.4224 | 0.4802 | 3.3983 | bdl |  | 6.1507 | 0.1588 |  | 16.264 | 16.2431 |  | 2.8194 | bdl | 99.9845 | 82.49765 | 37.19264 | 51.81459 | 10.99276
[5 empty] | 18 / 7 . | 54.4055 | 0.5182 | 3.4395 | bdl |  | 6.1321 | 0.1499 |  | 16.1963 | 16.2837 |  | 2.7766 | bdl | 99.9645 | 82.48114 | 37.34385 | 51.67951 | 10.97664
[5 empty] | mean | 54.4241 | 0.4663667 | 3.358667 | <0.07 |  | 6.004438 | 0.1453 |  | 16.17043 | 16.10093 |  | 2.835481 | <0.03 | 99.56995 | 82.76076 | 37.19648 | 51.97667 | 10.82685
[5 empty] | 2SD | 0.2366142 | 0.05436235 | 0.06257205 |  |  | 0.181368 | 0.03879613 |  | 0.1940727 | 0.2120095 |  | 0.05505763 |  | 0.449107 | 0.3872716 | 0.3595469 | 0.3870432 | 0.2498871
[5 empty] | 2RSD (%) | 0.43476 | 11.65657 | 1.863003 |  |  | 3.020566 | 26.70071 |  | 1.20017 | 1.316753 |  | 1.941739 |  | 0.4510467 | 0.4679411 | 0.9666153 | 0.7446479 | 2.308033
[5 empty] | min | 54.2387 | 0.4107 | 3.3176 | <0.07 |  | 5.8651 | 0.1107 |  | 16.0058 | 15.8934 |  | 2.7766 | <0.03 | 99.0511 | 82.36543 | 36.82302 | 51.52032 | 10.61789
[5 empty] | max | 54.6628 | 0.5182 | 3.4395 | 0.0958 |  | 6.1507 | 0.1945 |  | 16.3275 | 16.2837 |  | 2.8941 | 0.0281 | 99.9845 | 83.09667 | 37.55614 | 52.27954 | 11.03058
Cat-91: 21 measurements within 3 fragments
LMU Munich | November 2018 | focused | CAT-II | Cat-91 | 19 / 1 . | 54.1489 | 0.454 | 3.3827 | 0.0858 |  | 5.6596 | 0.162 |  | 16.1544 | 15.9281 |  | 2.8426 | bdl | 98.8353 | 83.57426 | 37.19601 | 52.48797 | 10.31602
[5 empty] | 19 / 2 . | 54.2848 | 0.5488 | 3.3465 | 0.0769 |  | 5.6712 | 0.0997 |  | 16.1629 | 16.1483 |  | 2.8474 | bdl | 99.2054 | 83.55336 | 37.49911 | 52.22159 | 10.2793
[5 empty] | 19 / 3 . | 54.3851 | 0.5171 | 3.3754 | 0.0773 |  | 5.8251 | 0.1228 |  | 16.2039 | 16.0654 |  | 2.8386 | bdl | 99.4318 | 83.21752 | 37.22511 | 52.2397 | 10.53518
[5 empty] | 19 / 4 . | 54.3628 | 0.4638 | 3.3755 | 0.1162 |  | 5.5579 | 0.1585 |  | 16.1951 | 16.2102 |  | 2.7999 | bdl | 99.2524 | 83.85576 | 37.62689 | 52.30344 | 10.06966
[5 empty] | 19 / 5 . | 54.3012 | 0.5139 | 3.464 | 0.0991 |  | 5.9226 | 0.0961 |  | 16.2953 | 16.1241 |  | 2.8431 | bdl | 99.6763 | 83.06369 | 37.13571 | 52.2174 | 10.64689
[5 empty] | 19 / 6 . | 54.4103 | 0.5013 | 3.4142 | 0.1153 |  | 5.8643 | 0.1406 |  | 16.2585 | 16.2033 |  | 2.8503 | bdl | 99.7734 | 83.17078 | 37.33317 | 52.12049 | 10.54634
[5 empty] | 19 / 7 . | 54.4158 | 0.4666 | 3.4042 | 0.0851 |  | 5.8442 | 0.1246 |  | 16.2928 | 16.1143 |  | 2.8148 | bdl | 99.5781 | 83.24819 | 37.1769 | 52.29909 | 10.52401
[5 empty] | 20 / 1 . | 54.521 | 0.5034 | 3.3848 | 0.1249 |  | 5.7899 | 0.1788 |  | 16.3358 | 16.3185 |  | 2.8818 | bdl | 100.0572 | 83.41446 | 37.45647 | 52.17034 | 10.37318
[5 empty] | 20 / 2 . | 54.3294 | 0.4608 | 3.392 | 0.0829 |  | 5.6906 | 0.1627 |  | 16.0788 | 16.3216 |  | 2.8619 | bdl | 99.4039 | 83.4344 | 37.83878 | 51.86384 | 10.29738
[5 empty] | 20 / 3 . | 54.352 | 0.4607 | 3.3905 | 0.1238 |  | 5.5702 | 0.2217 |  | 16.2928 | 16.2553 |  | 2.8119 | bdl | 99.4878 | 83.90719 | 37.56535 | 52.38716 | 10.04749
[5 empty] | 20 / 4 . | 54.4564 | 0.5206 | 3.4173 | 0.1279 |  | 5.785 | 0.1894 |  | 16.2601 | 16.1771 |  | 2.8981 | bdl | 99.8455 | 83.36185 | 37.34669 | 52.22895 | 10.42435
[5 empty] | 20 / 5 . | 54.6002 | 0.448 | 3.3276 | bdl |  | 5.8213 | 0.109 |  | 16.1431 | 16.3635 |  | 2.8246 | bdl | 99.7107 | 83.17408 | 37.73177 | 51.79103 | 10.4772
[5 empty] | 20 / 6 . | 54.4948 | 0.4685 | 3.3563 | 0.0835 |  | 5.8331 | 0.1323 |  | 16.1828 | 16.3891 |  | 2.8618 | bdl | 99.8204 | 83.18012 | 37.7125 | 51.81082 | 10.47668
[5 empty] | 20 / 7 . | 54.5035 | 0.5145 | 3.4142 | 0.0956 |  | 5.7237 | 0.1359 |  | 16.2417 | 16.3115 |  | 2.8022 | bdl | 99.7671 | 83.49348 | 37.60406 | 52.09654 | 10.2994
[5 empty] | 21 / 1 . | 54.4649 | 0.5674 | 3.3885 | 0.1422 |  | 5.6348 | 0.1446 |  | 16.1979 | 16.3489 |  | 2.7976 | 0.0324 | 99.7192 | 83.67123 | 37.7712 | 52.0676 | 10.1612
[5 empty] | 21 / 2 . | 54.4369 | 0.5011 | 3.368 | 0.0911 |  | 5.7066 | 0.1731 |  | 16.2191 | 16.446 |  | 2.8948 | bdl | 99.8521 | 83.51551 | 37.83588 | 51.91668 | 10.24744
[5 empty] | 21 / 3 . | 54.4656 | 0.4523 | 3.421 | 0.088 |  | 5.5565 | 0.116 |  | 16.0419 | 16.3066 |  | 2.8255 | bdl | 99.2813 | 83.7301 | 37.95448 | 51.95078 | 10.09474
[5 empty] | 21 / 4 . | 54.445 | 0.528 | 3.4269 | 0.0936 |  | 5.6865 | 0.1642 |  | 16.3194 | 16.4366 |  | 2.8759 | bdl | 99.9814 | 83.64853 | 37.71494 | 52.10054 | 10.18452
[5 empty] | 21 / 5 . | 54.2908 | 0.5011 | 3.361 | 0.1062 |  | 5.7872 | 0.0964 |  | 16.222 | 16.5132 |  | 2.7989 | bdl | 99.6985 | 83.324 | 37.8736 | 51.76621 | 10.3602
[5 empty] | 21 / 6 . | 54.4 | 0.5011 | 3.4659 | 0.0938 |  | 5.7922 | 0.1053 |  | 16.1999 | 16.4625 |  | 2.8035 | bdl | 99.8445 | 83.29304 | 37.82459 | 51.78779 | 10.38762
[5 empty] | 21 / 7 . | 54.2506 | 0.4663 | 3.4623 | 0.101 |  | 5.8009 | 0.0964 |  | 16.3695 | 16.6189 |  | 2.7863 | bdl | 99.9647 | 83.41671 | 37.83692 | 51.85439 | 10.30868
[5 empty] | mean | 54.39619 | 0.4933 | 3.397086 | 0.09873333 |  | 5.73921 | 0.1395286 |  | 16.22227 | 16.28871 |  | 2.836262 | <0.03 | 99.62795 | 83.44039 | 37.58382 | 52.08011 | 10.33607
[5 empty] | 2SD | 0.209178 | 0.06727998 | 0.07564061 | 0.0399054 |  | 0.2097364 | 0.06980508 |  | 0.1634977 | 0.3293958 |  | 0.06762708 |  | 0.6076084 | 0.46748 | 0.5202278 | 0.4328488 | 0.3313614
[5 empty] | 2RSD (%) | 0.3845453 | 13.63876 | 2.226632 | 40.41736 |  | 3.654447 | 50.02923 |  | 1.00786 | 2.022233 |  | 2.384374 |  | 0.6098774 | 0.5602563 | 1.38418 | 0.8311211 | 3.205874
[5 empty] | min | 54.1489 | 0.448 | 3.3276 | <0.07 |  | 5.5565 | 0.0961 |  | 16.0419 | 15.9281 |  | 2.7863 | <0.03 | 98.8353 | 83.06369 | 37.13571 | 51.76621 | 10.04749
[5 empty] | max | 54.6002 | 0.5674 | 3.4659 | 0.1422 |  | 5.9226 | 0.2217 |  | 16.3695 | 16.6189 |  | 2.8981 | 0.0324 | 100.0572 | 83.90719 | 37.95448 | 52.48797 | 10.64689
Cat-98: 21 measurements within 3 fragments
LMU Munich | November 2018 | focused | CAT-II | Cat-98 | 22 / 1 . | 54.3133 | 0.2043 | 1.5205 | 2.3884 |  | 1.944 | 0.0928 |  | 15.758 | 21.3805 |  | 2.2175 | bdl | 99.8287 | 93.52722 | 47.70008 | 48.91466 | 3.385258
[5 empty] | 22 / 2 . | 54.5518 | 0.2011 | 1.5113 | 2.4245 |  | 1.9944 | bdl |  | 15.7754 | 21.2257 |  | 2.1748 | bdl | 99.9176 | 93.37736 | 47.45133 | 49.06856 | 3.480109
[5 empty] | 22 / 3 . | 54.619 | 0.1899 | 1.4529 | 2.4471 |  | 2.1235 | bdl |  | 15.9911 | 21.1687 |  | 2.1744 | bdl | 100.2565 | 93.06691 | 46.96286 | 49.36002 | 3.677113
[5 empty] | 22 / 4 . | 54.6387 | 0.1472 | 1.5796 | 2.3927 |  | 1.9628 | 0.0821 |  | 15.815 | 21.3425 |  | 2.2479 | bdl | 100.2086 | 93.49072 | 47.55591 | 49.03036 | 3.413733
[5 empty] | 22 / 5 . | 54.5419 | 0.152 | 1.5738 | 2.2652 |  | 2.004 | bdl |  | 15.9213 | 21.3718 |  | 2.2356 | bdl | 100.1473 | 93.40454 | 47.40008 | 49.13072 | 3.469205
[5 empty] | 22 / 6 . | 54.2578 | 0.1615 | 1.4779 | 2.3406 |  | 1.961 | bdl |  | 15.8882 | 21.3658 |  | 2.2223 | bdl | 99.7391 | 93.52432 | 47.47692 | 49.12185 | 3.401224
[5 empty] | 22 / 7 . | 54.5795 | 0.114 | 1.2962 | 2.324 |  | 2.0607 | bdl |  | 15.9898 | 21.3227 |  | 2.1774 | bdl | 99.9372 | 93.25761 | 47.19649 | 49.2433 | 3.560217
[5 empty] | 23 / 1 . | 54.4429 | 0.1984 | 1.2298 | 2.7835 |  | 2.171 | bdl |  | 15.6885 | 20.9196 |  | 2.3111 | bdl | 99.7888 | 92.79613 | 47.07131 | 49.11577 | 3.812914
[5 empty] | 23 / 2 . | 54.3823 | 0.1794 | 1.2095 | 2.8347 |  | 2.1884 | bdl |  | 15.6558 | 20.9177 |  | 2.3242 | bdl | 99.7206 | 92.72853 | 47.10288 | 49.05072 | 3.8464
[5 empty] | 23 / 3 . | 54.3691 | 0.1891 | 1.1786 | 2.4675 |  | 2.1253 | bdl |  | 15.8178 | 21.4352 |  | 2.1287 | bdl | 99.7827 | 92.99075 | 47.52586 | 48.7961 | 3.678044
[5 empty] | 23 / 4 . | 54.7242 | 0.1589 | 1.0594 | 2.5452 |  | 2.0259 | bdl |  | 16.0592 | 21.347 |  | 2.1391 | bdl | 100.1155 | 93.3907 | 47.15248 | 49.35467 | 3.49285
[5 empty] | 23 / 5 . | 54.529 | 0.1398 | 1.0871 | 2.7095 |  | 2.0288 | 0.0788 |  | 15.9374 | 21.3615 |  | 2.1726 | bdl | 100.0602 | 93.33466 | 47.3442 | 49.14611 | 3.509688
[5 empty] | 23 / 6 . | 54.681 | 0.1859 | 1.1728 | 2.5235 |  | 2.0369 | bdl |  | 16.068 | 21.5093 |  | 2.1937 | bdl | 100.4023 | 93.3606 | 47.31957 | 49.18276 | 3.497667
[5 empty] | 23 / 7 . | 54.4747 | 0.1399 | 1.3615 | 2.4357 |  | 1.8517 | bdl |  | 15.7578 | 21.7835 |  | 2.0966 | bdl | 99.9757 | 93.81546 | 48.24327 | 48.55582 | 3.200914
[5 empty] | 24 / 1 . | 54.6156 | 0.1754 | 1.3587 | 2.8935 |  | 2.1112 | bdl |  | 15.6106 | 20.639 |  | 2.381 | bdl | 99.8593 | 92.94807 | 46.89968 | 49.35572 | 3.744596
[5 empty] | 24 / 2 . | 54.5996 | 0.218 | 1.3427 | 2.8151 |  | 2.2824 | bdl |  | 15.5981 | 20.7975 |  | 2.391 | bdl | 100.1085 | 92.41396 | 46.96664 | 49.01023 | 4.023133
[5 empty] | 24 / 3 . | 54.6201 | 0.1374 | 1.3055 | 3.0338 |  | 2.1598 | bdl |  | 15.6849 | 20.797 |  | 2.3366 | bdl | 100.1101 | 92.8291 | 46.93946 | 49.25562 | 3.804917
[5 empty] | 24 / 4 . | 54.6348 | 0.1564 | 1.2705 | 2.9889 |  | 2.1172 | 0.0784 |  | 15.8182 | 20.8987 |  | 2.3885 | bdl | 100.3515 | 93.01576 | 46.90022 | 49.39117 | 3.708615
[5 empty] | 24 / 5 . | 54.6525 | 0.1692 | 1.2378 | 2.6492 |  | 2.1351 | bdl |  | 16.0005 | 21.3435 |  | 2.2315 | bdl | 100.4619 | 93.03548 | 47.14469 | 49.1742 | 3.681117
[5 empty] | 24 / 6 . | 54.4593 | 0.1595 | 1.2679 | 2.9308 |  | 2.1909 | bdl |  | 15.6608 | 20.861 |  | 2.4176 | bdl | 100.0266 | 92.72298 | 47.02581 | 49.11925 | 3.854943
[5 empty] | 24 / 7 . | 54.6142 | 0.2276 | 1.5213 | 2.865 |  | 2.1134 | bdl |  | 15.6174 | 20.6373 |  | 2.5494 | bdl | 100.2066 | 92.9441 | 46.88572 | 49.36659 | 3.74769
[5 empty] | mean | 54.53816 | 0.1716619 | 1.334062 | 2.621829 |  | 2.075638 | <0.08 |  | 15.81494 | 21.16312 |  | 2.262452 | <0.03 | 100.0479 | 93.14167 | 47.25074 | 49.13068 | 3.618588
[5 empty] | 2SD | 0.2528594 | 0.0583046 | 0.3124621 | 0.4889864 |  | 0.2045059 |  |  | 0.3063616 | 0.6288961 |  | 0.2307205 |  | 0.4391581 | 0.6900511 | 0.6710184 | 0.4085064 | 0.4001793
[5 empty] | 2RSD (%) | 0.4636376 | 33.96478 | 23.42186 | 18.65059 |  | 9.852675 |  |  | 1.937165 | 2.971661 |  | 10.19781 |  | 0.438948 | 0.7408619 | 1.420123 | 0.8314692 | 11.05899
[5 empty] | min | 54.2578 | 0.114 | 1.0594 | 2.2652 |  | 1.8517 | <0.08 |  | 15.5981 | 20.6373 |  | 2.0966 | <0.03 | 99.7206 | 92.41396 | 46.88572 | 48.55582 | 3.200914
[5 empty] | max | 54.7242 | 0.2276 | 1.5796 | 3.0338 |  | 2.2824 | 0.0928 |  | 16.068 | 21.7835 |  | 2.5494 | <0.03 | 100.4619 | 93.81546 | 48.24327 | 49.39117 | 4.023133
Cat-100: 21 measurements within 3 fragments
LMU Munich | November 2018 | focused | CAT-II | Cat-100 | 25 / 1 . | 54.7505 | 0.3636 | 3.9982 | 0.5809 |  | 4.5995 | 0.1072 |  | 17.299 | 15.5263 |  | 2.8965 | 0.035 | 100.1567 | 87.02022 | 35.95269 | 55.73411 | 8.313202
[5 empty] | 25 / 2 . | 54.4412 | 0.3382 | 4.0506 | 0.5649 |  | 4.7502 | 0.1018 |  | 17.2832 | 15.617 |  | 2.8047 | 0.0337 | 99.9855 | 86.64114 | 36.00735 | 55.44396 | 8.548692
[5 empty] | 25 / 3 . | 54.5357 | 0.2796 | 4.0187 | 0.5597 |  | 4.8324 | 0.1339 |  | 17.2984 | 15.5312 |  | 2.7773 | bdl | 99.9897 | 86.45161 | 35.80993 | 55.49335 | 8.696721
[5 empty] | 25 / 4 . | 54.3814 | 0.3239 | 4.0314 | 0.5405 |  | 4.6978 | 0.1446 |  | 17.28 | 15.4033 |  | 2.8453 | 0.0313 | 99.6794 | 86.76688 | 35.72803 | 55.76678 | 8.50519
[5 empty] | 25 / 5 . | 54.4788 | 0.2656 | 4.0477 | 0.5439 |  | 4.6676 | 0.1268 |  | 17.2355 | 15.5556 |  | 2.8017 | 0.0322 | 99.7552 | 86.81126 | 36.02546 | 55.5371 | 8.437439
[5 empty] | 25 / 6 . | 54.5589 | 0.2909 | 4.0084 | 0.5642 |  | 4.5918 | 0.0768 |  | 17.3574 | 15.4051 |  | 2.7256 | 0.0251 | 99.6041 | 87.0771 | 35.71004 | 55.98183 | 8.308126
[5 empty] | 25 / 7 . | 54.7646 | 0.324 | 3.9687 | 0.5793 |  | 4.7046 | 0.1286 |  | 17.2839 | 15.5819 |  | 2.7901 | 0.0272 | 100.1529 | 86.75285 | 35.98426 | 55.53548 | 8.480259
[5 empty] | 26 / 1 . | 54.7123 | 0.359 | 4.0242 | 0.5582 |  | 4.4254 | 0.1072 |  | 17.4702 | 15.4594 |  | 2.7493 | 0.0328 | 99.898 | 87.55755 | 35.76845 | 56.23957 | 7.991978
[5 empty] | 26 / 2 . | 54.6355 | 0.3099 | 4.0993 | 0.5687 |  | 4.4806 | 0.1215 |  | 17.4616 | 15.4659 |  | 2.7038 | 0.0257 | 99.8725 | 87.41646 | 35.75237 | 56.163 | 8.084629
[5 empty] | 26 / 3 . | 54.8727 | 0.2941 | 4.0782 | 0.5788 |  | 4.5777 | 0.1197 |  | 17.4775 | 15.5441 |  | 2.7612 | bdl | 100.3275 | 87.18889 | 35.78745 | 55.98621 | 8.226342
[5 empty] | 26 / 4 . | 54.6522 | 0.3193 | 4.0565 | 0.549 |  | 4.5931 | 0.1322 |  | 17.3671 | 15.4623 |  | 2.7417 | bdl | 99.895 | 87.0802 | 35.78315 | 55.92016 | 8.296686
[5 empty] | 26 / 5 . | 54.7408 | 0.321 | 4.0527 | 0.5978 |  | 4.5459 | 0.1376 |  | 17.3934 | 15.4972 |  | 2.8132 | 0.0257 | 100.1254 | 87.21286 | 35.83518 | 55.95997 | 8.204848
[5 empty] | 26 / 6 . | 54.599 | 0.2941 | 4.0225 | 0.5768 |  | 4.4741 | 0.1536 |  | 17.4676 | 15.4474 |  | 2.7461 | 0.0263 | 99.8074 | 87.43619 | 35.72218 | 56.20208 | 8.075743
[5 empty] | 26 / 7 . | 54.7432 | 0.299 | 4.0605 | 0.6086 |  | 4.3907 | 0.1179 |  | 17.2961 | 15.6758 |  | 2.7596 | 0.0356 | 99.987 | 87.53418 | 36.3136 | 55.74737 | 7.939033
[5 empty] | 27 / 1 . | 54.7577 | 0.326 | 4.1242 | 0.5609 |  | 4.6808 | 0.1091 |  | 17.5189 | 15.6746 |  | 2.7984 | 0.0291 | 100.5797 | 86.96489 | 35.86612 | 55.77395 | 8.359924
[5 empty] | 27 / 2 . | 54.6803 | 0.3055 | 4.0609 | 0.5594 |  | 4.478 | 0.1609 |  | 17.3258 | 15.5664 |  | 2.7636 | bdl | 99.9255 | 87.33674 | 36.06012 | 55.84301 | 8.096872
[5 empty] | 27 / 3 . | 54.7311 | 0.3007 | 3.984 | 0.5654 |  | 4.5289 | 0.1037 |  | 17.3525 | 15.4499 |  | 2.8128 | 0.0288 | 99.8579 | 87.22838 | 35.82312 | 55.98045 | 8.19643
[5 empty] | 27 / 4 . | 54.4979 | 0.3148 | 4.0403 | 0.5519 |  | 4.6859 | 0.143 |  | 17.5112 | 15.4777 |  | 2.7914 | bdl | 100.0296 | 86.94755 | 35.58137 | 56.01042 | 8.40821
[5 empty] | 27 / 5 . | 54.452 | 0.3799 | 3.9866 | 0.5514 |  | 4.4782 | 0.0894 |  | 17.47 | 15.4382 |  | 2.8091 | 0.0276 | 99.6823 | 87.42764 | 35.7031 | 56.21326 | 8.083641
[5 empty] | 27 / 6 . | 54.7073 | 0.2881 | 4.0282 | 0.5547 |  | 4.5483 | 0.1198 |  | 17.3829 | 15.4364 |  | 2.7159 | 0.0347 | 99.8163 | 87.20023 | 35.75539 | 56.02145 | 8.223162
[5 empty] | 27 / 7 . | 54.6517 | 0.2721 | 3.9802 | 0.4884 |  | 4.5804 | 0.1322 |  | 17.4786 | 15.5039 |  | 2.7959 | 0.0294 | 99.913 | 87.183 | 35.72497 | 56.0369 | 8.238128
[5 empty] | mean | 54.63547 | 0.3128238 | 4.034381 | 0.5620667 |  | 4.586281 | 0.1222619 |  | 17.38147 | 15.51046 |  | 2.781105 | 0.02802857 | 99.95431 | 87.10647 | 35.84259 | 55.88526 | 8.272155
[5 empty] | 2SD | 0.261976 | 0.05928443 | 0.07934801 | 0.04764822 |  | 0.2268789 | 0.04147807 |  | 0.1791991 | 0.1592809 |  | 0.0896872 | 0.01014517 | 0.4531482 | 0.6036887 | 0.3281866 | 0.4827391 | 0.3890635
[5 empty] | 2RSD (%) | 0.479498 | 18.95138 | 1.966795 | 8.477326 |  | 4.946903 | 33.92558 |  | 1.030978 | 1.026926 |  | 3.224877 | 36.19583 | 0.4533553 | 0.6930469 | 0.9156332 | 0.863804 | 4.70329
[5 empty] | min | 54.3814 | 0.2656 | 3.9687 | 0.4884 |  | 4.3907 | 0.0768 |  | 17.2355 | 15.4033 |  | 2.7038 | <0.03 | 99.6041 | 86.45161 | 35.58137 | 55.44396 | 7.939033
[5 empty] | max | 54.8727 | 0.3799 | 4.1242 | 0.6086 |  | 4.8324 | 0.1609 |  | 17.5189 | 15.6758 |  | 2.8965 | 0.0356 | 100.5797 | 87.55755 | 36.3136 | 56.23957 | 8.696721
Cat–87: 28 measurements within 28 fragments
IMR CAGS** | November 2024 | 2 µm | A7021 | Cat–87 | cat871_66 | 54.915 | 0.342 | 3.759 | 0.654 | 0.018 | 4.684 | bdl |  | 16.865 | 15.271 | 0.478 | 2.929 | 0.035 | 99.95 | 86.5196 | 36.02316 | 55.35251 | 8.624332
[5 empty] | cat871_67 | 55.261 | 0.344 | 3.863 | 0.749 | 0.016 | 4.616 | 0.008 |  | 16.793 | 15.16 | 0.065 | 3.015 | 0.015 | 99.905 | 86.63981 | 35.98564 | 55.46192 | 8.552441
[5 empty] | cat871_68 | 55.043 | 0.335 | 3.844 | 0.625 | bdl | 4.718 | 0.031 |  | 16.776 | 15.415 | 0.195 | 3.001 | 0.012 | 100.002 | 86.37287 | 36.32282 | 54.9998 | 8.677373
[5 empty] | cat871_69 | 54.971 | 0.302 | 3.907 | 0.624 | 0.063 | 4.764 | bdl |  | 16.762 | 15.319 | 0.163 | 2.979 | 0.012 | 99.87 | 86.24836 | 36.16443 | 55.05714 | 8.778437
[5 empty] | cat871_70 | 54.768 | 0.35 | 3.857 | 0.717 | 0.025 | 4.797 | 0.031 |  | 16.935 | 15.308 | 0.239 | 2.994 | 0.01 | 100.031 | 86.28822 | 35.92182 | 55.29192 | 8.786256
[5 empty] | cat871_71 | 55.089 | 0.35 | 3.855 | 0.696 | bdl | 4.998 | 0.062 |  | 16.931 | 15.207 | 0.043 | 2.986 | 0.006 | 100.228 | 85.79242 | 35.64272 | 55.21366 | 9.143613
[5 empty] | cat871_72 | 54.876 | 0.329 | 3.828 | 0.716 | 0.07 | 4.67 | bdl |  | 16.799 | 15.583 | bdl | 2.931 | 0.012 | 99.814 | 86.50878 | 36.5786 | 54.86508 | 8.556322
[5 empty] | cat871_73 | 55.201 | 0.406 | 3.956 | 0.623 | 0.043 | 4.893 | bdl |  | 16.848 | 15.398 | 0.206 | 3.097 | 0.017 | 100.692 | 85.99016 | 36.09584 | 54.95129 | 8.952872
[5 empty] | cat871_74 | 55.265 | 0.348 | 3.851 | 0.7 | 0.057 | 4.664 | bdl |  | 16.738 | 15.201 | bdl | 3.077 | 0.016 | 99.917 | 86.4813 | 36.0813 | 55.27773 | 8.640976
[5 empty] | cat871_75 | 54.962 | 0.356 | 3.737 | 0.668 | 0.063 | 4.803 | bdl |  | 16.9 | 15.429 | bdl | 2.966 | 0.01 | 99.894 | 86.24891 | 36.14047 | 55.07815 | 8.781382
[5 empty] | cat871_76 | 54.991 | 0.3 | 3.861 | 0.645 | 0.021 | 4.901 | bdl |  | 16.828 | 15.269 | bdl | 2.986 | 0.017 | 99.819 | 85.95613 | 35.92024 | 55.08048 | 8.999276
[5 empty] | cat871_77 | 55.088 | 0.394 | 3.778 | 0.678 | bdl | 4.75 | 0.039 |  | 16.883 | 15.2 | bdl | 2.995 | 0.012 | 99.817 | 86.36814 | 35.85097 | 55.40432 | 8.744707
[5 empty] | cat871_78 | 54.743 | 0.342 | 3.878 | 0.629 | 0.046 | 4.814 | 0.027 |  | 16.747 | 15.496 | bdl | 2.894 | 0.014 | 99.63 | 86.11336 | 36.41451 | 54.7556 | 8.829889
[5 empty] | cat871_79 | 54.88 | 0.325 | 3.88 | 0.673 | 0.046 | 4.988 | 0.012 |  | 16.883 | 15.281 | 0.39 | 2.959 | 0.024 | 100.341 | 85.78222 | 35.81666 | 55.05789 | 9.125445
[5 empty] | cat872_65 | 55.084 | 0.323 | 3.822 | 0.619 | 0.041 | 4.777 | 0.008 |  | 16.908 | 15.33 | 0.13 | 2.908 | 0.006 | 99.956 | 86.31875 | 35.99978 | 55.24419 | 8.75603
[5 empty] | cat872_64 | 55.139 | 0.381 | 3.843 | 0.641 | 0.091 | 4.835 | 0.016 |  | 16.757 | 15.331 | 0.152 | 2.966 | 0.011 | 100.163 | 86.06838 | 36.14117 | 54.96226 | 8.896567
[5 empty] | cat872_63 | 55.045 | 0.318 | 3.837 | 0.588 | 0.02 | 4.944 | 0.012 |  | 16.911 | 15.268 | 0.184 | 3.092 | 0.017 | 100.236 | 85.91001 | 35.79323 | 55.16005 | 9.046726
[5 empty] | cat872_62 | 55.112 | 0.417 | 3.96 | 0.627 | 0.03 | 4.857 | 0.07 |  | 16.886 | 15.38 | 0.119 | 2.9 | 0.01 | 100.368 | 86.10586 | 36.04793 | 55.06648 | 8.885591
[5 empty] | cat872_60 | 55.027 | 0.327 | 3.811 | 0.64 | 0.027 | 4.903 | 0.035 |  | 16.906 | 15.237 | 0.033 | 3.086 | 0.014 | 100.046 | 86.00695 | 35.77923 | 55.23433 | 8.986441
[5 empty] | cat872_59 | 55.158 | 0.343 | 3.772 | 0.65 | 0.027 | 4.887 | bdl |  | 16.697 | 15.177 | bdl | 2.96 | 0.021 | 99.692 | 85.89622 | 35.94497 | 55.02085 | 9.034182
[5 empty] | cat872_58 | 55.08 | 0.392 | 3.88 | 0.674 | 0.03 | 4.848 | bdl |  | 16.705 | 15.275 | bdl | 3.096 | 0.007 | 99.987 | 85.99877 | 36.10978 | 54.94481 | 8.945414
[5 empty] | cat872_57 | 55.012 | 0.433 | 3.813 | 0.643 | 0.027 | 4.826 | 0.047 |  | 16.999 | 15.345 | bdl | 3.067 | 0.016 | 100.228 | 86.26152 | 35.88345 | 55.30791 | 8.80864
[5 empty] | cat872_56 | 55.302 | 0.34 | 3.812 | 0.671 | 0.039 | 4.855 | bdl |  | 16.896 | 15.359 | 0.076 | 2.955 | 0.017 | 100.322 | 86.11787 | 36.006 | 55.11026 | 8.883733
[5 empty] | cat872_55 | 55.137 | 0.369 | 3.684 | 0.638 | 0.02 | 5.051 | bdl |  | 17.185 | 15.456 | 0.033 | 2.811 | 0.019 | 100.403 | 85.84526 | 35.68785 | 55.20894 | 9.103216
[5 empty] | cat872_54 | 55.482 | 0.36 | 3.731 | 0.659 | 0.048 | 4.809 | 0.027 |  | 16.924 | 15.273 | 0.174 | 2.82 | 0.028 | 100.335 | 86.25093 | 35.87415 | 55.30914 | 8.816705
[5 empty] | cat872_53 | 55.115 | 0.398 | 3.727 | 0.681 | 0.018 | 4.82 | 0.019 |  | 17.216 | 15.386 | 0.239 | 2.882 | 0.012 | 100.513 | 86.42576 | 35.69698 | 55.57437 | 8.728649
[5 empty] | cat872_52 | 54.588 | 0.306 | 3.808 | 0.601 | 0.023 | 4.675 | 0.05 |  | 16.583 | 15.261 | bdl | 2.957 | 0.013 | 98.865 | 86.34441 | 36.35061 | 54.95769 | 8.691698
[5 empty] | cat872_51 | 54.897 | 0.394 | 3.808 | 0.695 | 0.036 | 5.058 | bdl |  | 16.664 | 15.195 | bdl | 2.901 | 0.017 | 99.665 | 85.44982 | 35.89786 | 54.77517 | 9.326977
[5 empty] | mean | 55.04396 | 0.3544286 | 3.827214 | 0.658 | 0.03417857 | 4.82875 | 0.01792857 |  | 16.85446 | 15.31464 | 0.10425 | 2.971786 | 0.015 | 100.0246 | 86.15396 | 36.00615 | 55.133 | 8.860853
[5 empty] | 2SD | 0.3672599 | 0.07096463 | 0.1296975 | 0.07484503 | 0.04199137 | 0.230712 | 0.04153331 |  | 0.2741454 | 0.2044434 | 0.2523593 | 0.1561332 | 0.01271919 | 0.7019687 | 0.544469 | 0.4471938 | 0.4020794 | 0.3779504
[5 empty] | 2RSD (%) | 0.667212 | 20.02227 | 3.388822 | 11.37462 | 122.8588 | 4.777883 | 231.6599 |  | 1.626545 | 1.334954 | 242.0713 | 5.253852 | 84.7946 | 0.701796 | 0.6319721 | 1.241993 | 0.72929 | 4.265395
[5 empty] | min | 54.588 | 0.3 | 3.684 | 0.588 | <0.02 | 4.616 | <0.01 |  | 16.583 | 15.16 | <0.02 | 2.811 | 0.006 | 98.865 | 85.44982 | 35.64272 | 54.7556 | 8.552441
[5 empty] | max | 55.482 | 0.433 | 3.96 | 0.749 | 0.091 | 5.058 | 0.07 |  | 17.216 | 15.583 | 0.478 | 3.097 | 0.035 | 100.692 | 86.63981 | 36.5786 | 55.57437 | 9.326977
Cat-86: 5 measurements within 5 fragments
IMR CAGS | November 2024 | 2 µm | A7021 | Cat-86 | cat86_1 | 55.139 | 0.298 | 3.543 | 0.463 | 0.064 | 5.075 | 0.012 |  | 17.035 | 15.557 | bdl | 2.625 | 0.035 | 99.846 | 85.68034 | 35.995 | 54.8397 | 9.165299
[5 empty] | cat86_2 | 55.003 | 0.307 | 3.546 | 0.503 | 0.064 | 4.734 | 0.035 |  | 17.183 | 15.481 | 0.347 | 2.535 | 0.018 | 99.756 | 86.61335 | 35.93243 | 55.49108 | 8.576499
[5 empty] | cat86_3 | 55.154 | 0.354 | 3.56 | 0.542 | 0.068 | 5.195 | bdl |  | 17.274 | 15.493 | 0.271 | 2.606 | 0.024 | 100.545 | 85.56416 | 35.54901 | 55.14695 | 9.304044
[5 empty] | cat86_4 | 55.173 | 0.363 | 3.386 | 0.604 | 0.018 | 5.134 | bdl |  | 17.596 | 15.575 | 0.271 | 2.621 | 0.011 | 100.752 | 85.93417 | 35.34592 | 55.55995 | 9.094134
[5 empty] | cat86_5 | 54.969 | 0.309 | 3.281 | 0.593 | 0.068 | 4.716 | 0.043 |  | 16.977 | 15.547 | bdl | 2.539 | 0.005 | 99.047 | 86.51739 | 36.28324 | 55.12608 | 8.590681
[5 empty] | mean | 55.0876 | 0.3262 | 3.4632 | 0.541 | 0.0564 | 4.9708 | 0.0188 |  | 17.213 | 15.5306 | 0.1778 | 2.5852 | 0.0186 | 99.9892 | 86.06188 | 35.82112 | 55.23275 | 8.946131
[5 empty] | 2SD | 0.1885927 | 0.0598899 | 0.2484971 | 0.1191721 | 0.04311844 | 0.4568969 | 0.03829883 |  | 0.4885591 | 0.08252999 | 0.3304948 | 0.08917847 | 0.02326371 | 1.361399 | 0.9598058 | 0.7456822 | 0.5890816 | 0.6789803
[5 empty] | 2RSD (%) | 0.3423505 | 18.35987 | 7.17536 | 22.02812 | 76.45114 | 9.191618 | 203.7172 |  | 2.838315 | 0.5314025 | 185.8801 | 3.449577 | 125.0737 | 1.361546 | 1.115251 | 2.081683 | 1.066544 | 7.589653
[5 empty] | min | 54.969 | 0.298 | 3.281 | 0.463 | 0.018 | 4.716 | <0.01 |  | 16.977 | 15.481 | <0.02 | 2.535 | 0.005 | 99.047 | 85.56416 | 35.34592 | 54.8397 | 8.576499
[5 empty] | max | 55.173 | 0.363 | 3.56 | 0.604 | 0.068 | 5.195 | 0.043 |  | 17.596 | 15.575 | 0.347 | 2.625 | 0.035 | 100.752 | 86.61335 | 36.28324 | 55.55995 | 9.304044
Cat-88: 5 measurements within 5 fragments
IMR CAGS | November 2024 | 2 µm | A7021 | Cat-88 | cat88_6 | 54.755 | 0.233 | 1.901 | 0.596 | 0.054 | 4.313 | bdl |  | 16.035 | 20.329 | bdl | 1.952 | 0.03 | 100.198 | 86.88908 | 44.18793 | 48.49459 | 7.317478
[5 empty] | cat88_7 | 54.997 | 0.256 | 1.826 | 0.58 | 0.095 | 4.318 | bdl |  | 15.828 | 20.35 | 0.206 | 2.007 | 0.006 | 100.469 | 86.72701 | 44.48801 | 48.14389 | 7.368099
[5 empty] | cat88_8 | 54.808 | 0.243 | 1.757 | 0.67 | 0.054 | 4.272 | bdl |  | 15.897 | 20.253 | bdl | 1.953 | 0.016 | 99.923 | 86.89942 | 44.3117 | 48.39281 | 7.295491
[5 empty] | cat88_9 | 54.756 | 0.256 | 1.895 | 0.597 | 0.065 | 4.522 | 0.054 |  | 15.856 | 20.233 | bdl | 1.936 | bdl | 100.17 | 86.20759 | 44.15386 | 48.14361 | 7.702527
[5 empty] | cat88_10 | 55.06 | 0.218 | 1.861 | 0.568 | 0.065 | 3.955 | bdl |  | 15.801 | 20.253 | 0.304 | 2.009 | 0.021 | 100.115 | 87.68723 | 44.68418 | 48.50491 | 6.810911
[5 empty] | mean | 54.8752 | 0.2412 | 1.848 | 0.6022 | 0.0666 | 4.276 | <0.01 |  | 15.8834 | 20.2836 | 0.102 | 1.9714 | 0.0146 | 100.175 | 86.88207 | 44.36514 | 48.33596 | 7.298901
[5 empty] | 2SD | 0.2866336 | 0.03235429 | 0.1181186 | 0.07952861 | 0.03360357 | 0.4082965 |  |  | 0.1837857 | 0.1044184 | 0.2878055 | 0.06818504 | 0.02381596 | 0.3925481 | 1.06188 | 0.4424723 | 0.3616969 | 0.6373328
[5 empty] | 2RSD (%) | 0.5223372 | 13.41388 | 6.391698 | 13.20635 | 50.45581 | 9.548561 |  |  | 1.157093 | 0.5147922 | 282.1622 | 3.458712 | 163.123 | 0.3918623 | 1.222209 | 0.9973423 | 0.7482977 | 8.7319
[5 empty] | min | 54.755 | 0.218 | 1.757 | 0.568 | 0.054 | 3.955 | <0.01 |  | 15.801 | 20.233 | <0.02 | 1.936 | <0.01 | 99.923 | 86.20759 | 44.15386 | 48.14361 | 6.810911
[5 empty] | max | 55.06 | 0.256 | 1.901 | 0.67 | 0.095 | 4.522 | 0.054 |  | 16.035 | 20.35 | 0.304 | 2.009 | 0.03 | 100.469 | 87.68723 | 44.68418 | 48.50491 | 7.702527
Cat-89: 5 measurements within 5 fragments
IMR CAGS | November 2024 | 2 µm | A7021 | Cat-89 | cat89_11 | 55.347 | 0.317 | 2.788 | 0.659 | 0.073 | 4.83 | bdl |  | 18.894 | 15.271 | 0.087 | 2.062 | 0.037 | 100.365 | 87.45766 | 33.68912 | 57.99395 | 8.316939
[5 empty] | cat89_12 | 54.984 | 0.294 | 2.776 | 0.637 | 0.073 | 4.935 | 0.031 |  | 18.872 | 15.186 | 0.12 | 2.057 | 0.03 | 99.995 | 87.20685 | 33.52649 | 57.96946 | 8.504056
[5 empty] | cat89_13 | 55.328 | 0.376 | 2.783 | 0.643 | 0.02 | 4.576 | 0.035 |  | 18.979 | 15.094 | bdl | 2.088 | 0.023 | 99.945 | 88.08553 | 33.4885 | 58.587 | 7.924496
[5 empty] | cat89_14 | 55.169 | 0.273 | 2.831 | 0.623 | 0.047 | 4.939 | bdl |  | 18.737 | 15.222 | 0.196 | 2.079 | 0.027 | 100.143 | 87.11745 | 33.71666 | 57.74435 | 8.538983
[5 empty] | cat89_15 | 55.107 | 0.298 | 2.853 | 0.602 | 0.09 | 4.766 | 0.023 |  | 18.938 | 15.331 | bdl | 2.043 | 0.038 | 100.089 | 87.62849 | 33.76839 | 58.03776 | 8.193853
[5 empty] | mean | 55.187 | 0.3116 | 2.8062 | 0.6328 | 0.0606 | 4.8092 | 0.0178 |  | 18.884 | 15.2208 | 0.0806 | 2.0658 | 0.031 | 100.1074 | 87.49919 | 33.63783 | 58.0665 | 8.295665
[5 empty] | 2SD | 0.305637 | 0.07849331 | 0.06772592 | 0.04304416 | 0.0548197 | 0.2989227 | 0.03362737 |  | 0.1838314 | 0.1787591 | 0.1670425 | 0.03576031 | 0.0128841 | 0.3270645 | 0.7703365 | 0.2461446 | 0.6246682 | 0.5012138
[5 empty] | 2RSD (%) | 0.5538207 | 25.19041 | 2.413439 | 6.802175 | 90.46156 | 6.215644 | 188.9178 |  | 0.9734773 | 1.174439 | 207.2488 | 1.731064 | 41.56161 | 0.3267136 | 0.8803927 | 0.7317493 | 1.075781 | 6.041876
[5 empty] | min | 54.984 | 0.273 | 2.776 | 0.602 | 0.02 | 4.576 | <0.01 |  | 18.737 | 15.094 | <0.02 | 2.043 | 0.023 | 99.945 | 87.11745 | 33.4885 | 57.74435 | 7.924496
[5 empty] | max | 55.347 | 0.376 | 2.853 | 0.659 | 0.09 | 4.939 | 0.035 |  | 18.979 | 15.331 | 0.196 | 2.088 | 0.038 | 100.365 | 88.08553 | 33.76839 | 58.587 | 8.538983
Cat-90: 5 measurements within 5 fragments
IMR CAGS | November 2024 | 2 µm | A7021 | Cat-90 | cat90_16 | 55.052 | 0.39 | 3.446 | 0.043 | 0.093 | 6.486 | bdl |  | 16.166 | 15.988 | 0.369 | 2.798 | 0.013 | 100.848 | 81.62749 | 36.7176 | 51.65583 | 11.62656
[5 empty] | cat90_17 | 54.789 | 0.461 | 3.458 | 0.056 | 0.063 | 6.094 | 0.031 |  | 16.035 | 15.962 | 0.119 | 2.735 | 0.008 | 99.811 | 82.42651 | 37.09599 | 51.84958 | 11.05443
[5 empty] | cat90_18 | 55.022 | 0.467 | 3.493 | 0.045 | 0.046 | 6.185 | 0.027 |  | 16.032 | 16.099 | bdl | 2.817 | 0.013 | 100.246 | 82.20804 | 37.23796 | 51.59544 | 11.1666
[5 empty] | cat90_19 | 54.933 | 0.401 | 3.402 | 0.075 | 0.055 | 6.433 | 0.039 |  | 15.75 | 16.008 | bdl | 2.878 | 0.005 | 99.979 | 81.35806 | 37.27734 | 51.02994 | 11.69272
[5 empty] | cat90_20 | 54.842 | 0.378 | 3.478 | 0.029 | 0.063 | 5.871 | bdl |  | 15.96 | 16.174 | 0.261 | 2.899 | 0.031 | 99.99 | 82.89363 | 37.64679 | 51.68684 | 10.66637
[5 empty] | mean | 54.9276 | 0.4194 | 3.4554 | 0.0496 | 0.064 | 6.2138 | 0.021 |  | 15.9886 | 16.0462 | 0.1498 | 2.8254 | 0.014 | 100.1748 | 82.10274 | 37.19514 | 51.56353 | 11.24134
[5 empty] | 2SD | 0.2257282 | 0.08314566 | 0.06979398 | 0.03428119 | 0.03532704 | 0.5048116 | 0.03221801 |  | 0.3053771 | 0.1762294 | 0.3259491 | 0.1310618 | 0.02019901 | 0.8143137 | 1.233624 | 0.671154 | 0.6255319 | 0.8504417
[5 empty] | 2RSD (%) | 0.4109558 | 19.82491 | 2.019852 | 69.1153 | 55.19851 | 8.124041 | 153.4191 |  | 1.909968 | 1.098262 | 217.5895 | 4.6387 | 144.2786 | 0.8128928 | 1.502537 | 1.804413 | 1.213129 | 7.565307
[5 empty] | min | 54.789 | 0.378 | 3.402 | 0.029 | 0.046 | 5.871 | <0.01 |  | 15.75 | 15.962 | <0.02 | 2.735 | 0.005 | 99.811 | 81.35806 | 36.7176 | 51.02994 | 10.66637
[5 empty] | max | 55.052 | 0.467 | 3.493 | 0.075 | 0.093 | 6.486 | 0.039 |  | 16.166 | 16.174 | 0.369 | 2.899 | 0.031 | 100.848 | 82.89363 | 37.64679 | 51.84958 | 11.69272
Cat-91: 5 measurements within 5 fragments
IMR CAGS | November 2024 | 2 µm | A7021 | Cat-91 | cat91_31 | 54.896 | 0.524 | 3.459 | 0.087 | 0.052 | 5.773 | bdl |  | 16.049 | 16.242 | bdl | 2.739 | bdl | 99.829 | 83.20884 | 37.70384 | 51.83591 | 10.46025
[5 empty] | cat91_32 | 54.72 | 0.47 | 3.504 | 0.099 | 0.077 | 6.108 | 0.043 |  | 16.145 | 16.044 | bdl | 2.771 | 0.009 | 99.99 | 82.4922 | 37.07462 | 51.90853 | 11.01685
[5 empty] | cat91_33 | 55.164 | 0.599 | 3.499 | 0.092 | 0.03 | 6.06 | bdl |  | 16.193 | 16.237 | 0.174 | 2.925 | 0.014 | 100.987 | 82.64847 | 37.32884 | 51.79676 | 10.87441
[5 empty] | cat91_34 | 54.771 | 0.476 | 3.491 | 0.114 | 0.039 | 6.034 | bdl |  | 16.134 | 16.01 | bdl | 2.92 | 0.012 | 100.001 | 82.65778 | 37.08781 | 52.00182 | 10.91037
[5 empty] | cat91_35 | 54.877 | 0.537 | 3.601 | 0.091 | 0.066 | 5.954 | 0.012 |  | 16.157 | 16.157 | bdl | 2.859 | 0.016 | 100.327 | 82.86851 | 37.32755 | 51.93572 | 10.73673
[5 empty] | mean | 54.8856 | 0.5212 | 3.5108 | 0.0966 | 0.0528 | 5.9858 | <0.01 |  | 16.1356 | 16.138 | 0.0348 | 2.8428 | 0.011 | 100.2268 | 82.77516 | 37.30453 | 51.89575 | 10.79972
[5 empty] | 2SD | 0.343868 | 0.1047607 | 0.1067558 | 0.02128849 | 0.03835101 | 0.2627866 |  |  | 0.1065045 | 0.2149372 | 0.1556303 | 0.1700259 | 0.009380832 | 0.9237147 | 0.5537914 | 0.5102917 | 0.1624559 | 0.4291571
[5 empty] | 2RSD (%) | 0.6265177 | 20.0999 | 3.040783 | 22.03778 | 72.63449 | 4.390167 |  |  | 0.6600589 | 1.33187 | 447.2136 | 5.98093 | 85.28029 | 0.9216244 | 0.6690309 | 1.367908 | 0.3130427 | 3.97378
[5 empty] | min | 54.72 | 0.47 | 3.459 | 0.087 | 0.03 | 5.773 | <0.01 |  | 16.049 | 16.01 | <0.02 | 2.739 | <0.01 | 99.829 | 82.4922 | 37.07462 | 51.79676 | 10.46025
[5 empty] | max | 55.164 | 0.599 | 3.601 | 0.114 | 0.077 | 6.108 | 0.043 |  | 16.193 | 16.242 | 0.174 | 2.925 | 0.016 | 100.987 | 83.20884 | 37.70384 | 52.00182 | 11.01685
Cat-98: 5 measurements within 5 fragments
IMR CAGS | November 2024 | 2 µm | A7021 | Cat-98 | cat98_41 | 55.029 | 0.172 | 1.234 | 2.416 | 0.07 | 2.291 | bdl |  | 15.638 | 21.282 | bdl | 2.077 | 0.006 | 100.215 | 92.4055 | 47.47463 | 48.53633 | 3.989041
[5 empty] | cat98_42 | 55.014 | 0.21 | 1.174 | 2.316 | 0.069 | 2.099 | bdl |  | 15.966 | 21.323 | 0.109 | 1.991 | bdl | 100.274 | 93.13137 | 47.2002 | 49.17318 | 3.626622
[5 empty] | cat98_43 | 54.914 | 0.164 | 1.189 | 3.104 | 0.085 | 2.208 | bdl |  | 15.475 | 20.893 | 0.109 | 2.361 | bdl | 100.508 | 92.58886 | 47.32536 | 48.77085 | 3.90379
[5 empty] | cat98_44 | 55.154 | 0.124 | 1.22 | 2.401 | 0.051 | 2.244 | 0.019 |  | 15.53 | 21.207 | bdl | 2.152 | 0.005 | 100.118 | 92.50176 | 47.58538 | 48.48444 | 3.930171
[5 empty] | cat98_45 | 54.779 | 0.21 | 1.264 | 2.412 | 0.096 | 2.272 | 0.016 |  | 15.781 | 21.463 | bdl | 2.005 | bdl | 100.301 | 92.52692 | 47.49156 | 48.58444 | 3.923997
[5 empty] | mean | 54.978 | 0.176 | 1.2162 | 2.5298 | 0.0742 | 2.2228 | <0.01 |  | 15.678 | 21.2336 | 0.0458 | 2.1172 | <0.01 | 100.2832 | 92.63088 | 47.41543 | 48.70985 | 3.874724
[5 empty] | 2SD | 0.2803034 | 0.07194442 | 0.07167147 | 0.6471729 | 0.03427536 | 0.1518776 |  |  | 0.3978266 | 0.4238811 | 0.1157359 | 0.3012985 |  | 0.2878868 | 0.5749206 | 0.3043394 | 0.5612831 | 0.2845526
[5 empty] | 2RSD (%) | 0.5098465 | 40.87751 | 5.893066 | 25.58198 | 46.1932 | 6.832715 |  |  | 2.537483 | 1.996275 | 252.6985 | 14.23099 |  | 0.2870738 | 0.6206575 | 0.6418574 | 1.152299 | 7.343815
[5 empty] | min | 54.779 | 0.124 | 1.174 | 2.316 | 0.051 | 2.099 | <0.01 |  | 15.475 | 20.893 | <0.02 | 1.991 | <0.01 | 100.118 | 92.4055 | 47.2002 | 48.48444 | 3.626622
[5 empty] | max | 55.154 | 0.21 | 1.264 | 3.104 | 0.096 | 2.291 | 0.019 |  | 15.966 | 21.463 | 0.109 | 2.361 | 0.006 | 100.508 | 93.13137 | 47.58538 | 49.17318 | 3.989041
Cat-100: 5 measurements within 5 fragments
IMR CAGS | November 2024 | 2 µm | A7021 | Cat-100 | cat100_46 | 54.747 | 0.288 | 4.183 | 0.497 | 0.023 | 4.416 | 0.023 |  | 17.311 | 15.371 | 0.174 | 2.67 | 0.014 | 99.717 | 87.48078 | 35.82689 | 56.13914 | 8.033972
[5 empty] | cat100_47 | 54.827 | 0.278 | 4.128 | 0.567 | bdl | 4.759 | 0.016 |  | 16.98 | 15.403 | bdl | 2.919 | 0.027 | 99.904 | 86.41324 | 36.03655 | 55.27289 | 8.690562
[5 empty] | cat100_48 | 55.079 | 0.305 | 4.024 | 0.515 | 0.016 | 4.816 | bdl |  | 17.209 | 15.451 | bdl | 2.753 | 0.031 | 100.199 | 86.43072 | 35.80447 | 55.48466 | 8.710868
[5 empty] | cat100_49 | 54.898 | 0.296 | 4.03 | 0.517 | 0.032 | 4.828 | bdl |  | 17.048 | 15.383 | 0.207 | 2.771 | 0.039 | 100.049 | 86.2907 | 35.88191 | 55.32795 | 8.790145
[5 empty] | cat100_50 | 54.832 | 0.359 | 4.048 | 0.488 | 0.027 | 4.611 | 0.008 |  | 16.65 | 15.271 | bdl | 2.828 | 0.025 | 99.147 | 86.55313 | 36.32834 | 55.10981 | 8.561847
[5 empty] | mean | 54.8766 | 0.3052 | 4.0826 | 0.5168 | 0.0196 | 4.686 | <0.01 |  | 17.0396 | 15.3758 | 0.0762 | 2.7882 | 0.0272 | 99.8032 | 86.63371 | 35.97563 | 55.46689 | 8.557479
[5 empty] | 2SD | 0.2503382 | 0.06336245 | 0.1397827 | 0.06119477 | 0.02484351 | 0.3477327 |  |  | 0.5077058 | 0.132109 | 0.2099829 | 0.1849292 | 0.01824281 | 0.8156377 | 0.9651394 | 0.4339565 | 0.7979224 | 0.607825
[5 empty] | 2RSD (%) | 0.4561838 | 20.76096 | 3.423864 | 11.84109 | 126.7526 | 7.420671 |  |  | 2.979564 | 0.8592011 | 275.5681 | 6.632565 | 67.06914 | 0.817246 | 1.114046 | 1.206251 | 1.438556 | 7.102852
[5 empty] | min | 54.747 | 0.278 | 4.024 | 0.488 | <0.02 | 4.416 | <0.01 |  | 16.65 | 15.271 | <0.02 | 2.67 | 0.014 | 99.147 | 86.2907 | 35.80447 | 55.10981 | 8.033972
[5 empty] | max | 55.079 | 0.359 | 4.183 | 0.567 | 0.032 | 4.828 | 0.023 |  | 17.311 | 15.451 | 0.207 | 2.919 | 0.039 | 100.199 | 87.48078 | 36.32834 | 56.13914 | 8.790145
06JY31-CPX: 5 measurements within 5 fragments
IMR CAGS | November 2024 | 2 µm | A7021 | 06JY31-CPX | 06jy31_26 | 52.581 | 0.303 | 4.679 | 1.055 | 0.065 | 2.982 | bdl |  | 16.597 | 20.634 | bdl | 1.065 | 0.01 | 99.971 | 90.8435 | 44.80411 | 50.14188 | 5.054012
[5 empty] | 06jy31_27 | 52.641 | 0.242 | 4.593 | 1.107 | 0.083 | 3.184 | 0.078 |  | 16.865 | 20.476 | bdl | 1.03 | 0.005 | 100.304 | 90.42312 | 44.10425 | 50.54268 | 5.353067
[5 empty] | 06jy31_28 | 52.451 | 0.303 | 4.568 | 1.089 | 0.07 | 3.159 | bdl |  | 16.785 | 20.249 | bdl | 1.115 | bdl | 99.791 | 90.45018 | 43.95407 | 50.69364 | 5.352287
[5 empty] | 06jy31_29 | 52.748 | 0.267 | 4.926 | 1.183 | 0.04 | 3.408 | bdl |  | 17.099 | 19.808 | 0.022 | 0.983 | bdl | 100.484 | 89.9433 | 42.81998 | 51.4296 | 5.750421
[5 empty] | 06jy31_30 | 52.399 | 0.309 | 4.675 | 0.968 | 0.067 | 2.887 | bdl |  | 16.374 | 20.919 | bdl | 0.936 | bdl | 99.534 | 90.99908 | 45.52122 | 49.57519 | 4.903589
[5 empty] | mean | 52.564 | 0.2848 | 4.6882 | 1.0804 | 0.065 | 3.124 | 0.0156 |  | 16.744 | 20.4172 | <0.02 | 1.0258 | <0.01 | 100.0168 | 90.53184 | 44.24073 | 50.4766 | 5.282675
[5 empty] | 2SD | 0.2829629 | 0.05828207 | 0.2834057 | 0.1568031 | 0.03127299 | 0.4022611 | 0.06976532 |  | 0.5485034 | 0.8376627 |  | 0.1393083 |  | 0.7661193 | 0.8248107 | 2.019006 | 1.372684 | 0.6515984
[5 empty] | 2RSD (%) | 0.5383207 | 20.46421 | 6.045086 | 14.51343 | 48.11229 | 12.87648 | 447.2136 |  | 3.275821 | 4.102731 |  | 13.58045 |  | 0.7659906 | 0.9110725 | 4.563683 | 2.719446 | 12.33463
[5 empty] | min | 52.399 | 0.242 | 4.568 | 0.968 | 0.04 | 2.887 | <0.01 |  | 16.374 | 19.808 | <0.02 | 0.936 | <0.01 | 99.534 | 89.9433 | 42.81998 | 49.57519 | 4.903589
[5 empty] | max | 52.748 | 0.309 | 4.926 | 1.183 | 0.083 | 3.408 | 0.078 |  | 17.099 | 20.919 | 0.022 | 1.115 | 0.01 | 100.484 | 90.99908 | 45.52122 | 51.4296 | 5.750421
Cat–87: 53 measurements within 49 fragments
IGG CAS*** | April 2025 | focused | A6585 | Cat–87 | 32 / 1 . | 55.3709 | 0.3485 | 3.8586 | 0.6395 | 0.0347 | 4.7996 | 0.1271 | 0.0408 | 16.6644 | 15.42 | bdl | 2.8069 | 0.0147 | 100.1391 | 86.09004 | 36.40889 | 54.74561 | 8.845499
[5 empty] | 33 / 1 . | 55.8108 | 0.3616 | 3.8849 | 0.6606 | 0.0346 | 4.8268 | 0.1429 | 0.057 | 16.7013 | 15.4241 | bdl | 2.7623 | 0.0115 | 100.6828 | 86.0488 | 36.35276 | 54.76769 | 8.879553
[5 empty] | 34 / 1 . | 56.1147 | 0.3604 | 3.9031 | 0.6743 | 0.0409 | 4.8024 | 0.1513 | 0.0373 | 16.9171 | 15.42 | bdl | 2.8011 | 0.0159 | 101.2541 | 86.26238 | 36.10727 | 55.11539 | 8.77734
[5 empty] | 35 / 1 . | 55.4567 | 0.3547 | 3.8212 | 0.6431 | 0.0354 | 4.7091 | 0.1247 | 0.0581 | 16.7471 | 15.4814 | bdl | 2.6884 | 0.0144 | 100.141 | 86.3748 | 36.46275 | 54.88017 | 8.657079
[5 empty] | 36 / 1 . | 56.1646 | 0.3463 | 3.8924 | 0.6511 | 0.0414 | 4.8518 | 0.1667 | 0.0482 | 16.6657 | 15.4172 | bdl | 2.8771 | 0.0121 | 101.1202 | 85.96094 | 36.36814 | 54.69854 | 8.933317
[5 empty] | 37 / 1 . | 55.7499 | 0.3599 | 3.8928 | 0.6557 | 0.0291 | 4.7003 | 0.1608 | 0.051 | 16.7851 | 15.4506 | bdl | 2.7847 | 0.0154 | 100.6419 | 86.42341 | 36.37718 | 54.98501 | 8.637809
[5 empty] | 38 / 1 . | 55.3235 | 0.3478 | 3.8905 | 0.6584 | 0.0386 | 4.8152 | 0.1574 | 0.0455 | 16.5875 | 15.3023 | bdl | 2.8039 | 0.0145 | 99.9946 | 85.99552 | 36.31319 | 54.7678 | 8.919004
[5 empty] | 39 / 1 . | 55.9676 | 0.3524 | 3.9806 | 0.6555 | 0.0395 | 4.7533 | 0.1218 | 0.0583 | 16.3926 | 15.5039 | bdl | 2.8285 | 0.0123 | 100.6672 | 86.009 | 36.89482 | 54.27613 | 8.829049
[5 empty] | 40 / 1 . | 55.625 | 0.3619 | 3.9778 | 0.6509 | 0.0369 | 4.815 | 0.1811 | 0.0414 | 16.662 | 15.2227 | bdl | 2.9892 | 0.0175 | 100.594 | 86.0499 | 36.10382 | 54.9826 | 8.913578
[5 empty] | 41 / 1 . | 55.1907 | 0.3489 | 4.0017 | 0.653 | 0.0208 | 4.7837 | 0.1596 | 0.0449 | 16.5659 | 15.4304 | bdl | 2.7656 | 0.0091 | 99.9815 | 86.05875 | 36.55346 | 54.6013 | 8.845238
[5 empty] | 42 / 1 . | 55.0636 | 0.3563 | 3.8345 | 0.6818 | 0.0394 | 4.7561 | 0.1527 | 0.0432 | 16.8524 | 15.4303 | bdl | 2.8257 | 0.015 | 100.0443 | 86.33163 | 36.22968 | 55.05395 | 8.716365
[5 empty] | 43 / 1 . | 55.2876 | 0.3649 | 3.9307 | 0.6833 | 0.0427 | 4.7903 | 0.107 | 0.0674 | 16.6829 | 15.4146 | bdl | 2.8995 | 0.0109 | 100.2863 | 86.12651 | 36.3849 | 54.78947 | 8.825634
[5 empty] | 44 / 1 . | 54.5007 | 0.3555 | 3.6979 | 0.6449 | 0.0347 | 4.6891 | 0.1464 | 0.0471 | 16.5265 | 15.1795 | bdl | 2.8773 | 0.0162 | 98.7189 | 86.26849 | 36.28536 | 54.96566 | 8.748985
[5 empty] | 45 / 1 . | 54.7032 | 0.3514 | 3.8419 | 0.6278 | 0.0248 | 4.7853 | 0.1726 | 0.058 | 16.4261 | 15.4019 | bdl | 2.7862 | 0.017 | 99.195 | 85.95273 | 36.67863 | 54.42644 | 8.894925
[5 empty] | 46 / 1 . | 54.9877 | 0.3483 | 3.9909 | 0.6379 | 0.0351 | 4.6927 | 0.1333 | 0.053 | 16.6385 | 15.3529 | bdl | 2.843 | 0.0127 | 99.7234 | 86.33925 | 36.41086 | 54.90239 | 8.686754
[5 empty] | 47 / 1 . | 55.5143 | 0.3653 | 3.9631 | 0.6331 | 0.0415 | 4.8559 | 0.1088 | 0.0506 | 16.7315 | 15.7247 | bdl | 2.8897 | 0.0114 | 100.8777 | 85.99826 | 36.74485 | 54.39833 | 8.856825
[5 empty] | 48 / 1 . | 54.8869 | 0.3433 | 3.966 | 0.6435 | 0.0221 | 4.7518 | 0.1579 | 0.0404 | 16.4497 | 15.4299 | bdl | 2.7295 | 0.0118 | 99.4376 | 86.05457 | 36.71499 | 54.45965 | 8.825365
[5 empty] | 49 / 1 . | 56.1935 | 0.3527 | 4.0137 | 0.6741 | 0.0404 | 4.7292 | 0.133 | 0.0414 | 16.5038 | 15.4898 | bdl | 2.8665 | 0.0162 | 101.0444 | 86.15091 | 36.75473 | 54.48638 | 8.758895
[5 empty] | 50 / 1 . | 54.5536 | 0.365 | 3.927 | 0.6716 | 0.0313 | 4.7432 | 0.14 | 0.0516 | 16.1795 | 15.3936 | bdl | 2.8159 | 0.0178 | 98.8743 | 85.87661 | 36.99743 | 54.10447 | 8.898097
[5 empty] | 51 / 1 . | 55.3861 | 0.3517 | 3.9564 | 0.702 | 0.039 | 4.8553 | 0.1172 | 0.0559 | 16.5305 | 15.3437 | bdl | 2.8237 | 0.0118 | 100.1648 | 85.85359 | 36.41715 | 54.58816 | 8.99469
[5 empty] | 112 / 1 . | 56.1631 | 0.3589 | 3.9692 | 0.6842 | 0.0305 | 4.7834 | 0.1039 | 0.0624 | 16.6601 | 15.2307 | bdl | 2.8788 | 0.0125 | 100.9428 | 86.12739 | 36.13935 | 55.00152 | 8.859137
[5 empty] | 113 / 1 . | 55.768 | 0.3502 | 3.8931 | 0.6436 | 0.0273 | 4.7232 | 0.1382 | 0.0727 | 16.7498 | 15.3923 | bdl | 2.7976 | 0.0118 | 100.5503 | 86.34147 | 36.31648 | 54.98529 | 8.698229
[5 empty] | 115 / 1 . | 55.8034 | 0.3621 | 4.0094 | 0.6459 | 0.0431 | 4.8705 | 0.157 | 0.0498 | 16.7586 | 15.0616 | bdl | 2.9011 | 0.0133 | 100.6706 | 85.98159 | 35.70766 | 55.27957 | 9.012767
[5 empty] | 116 / 1 . | 56.2992 | 0.3541 | 3.9256 | 0.6453 | 0.0438 | 4.7331 | 0.1204 | 0.0458 | 16.4648 | 15.2842 | bdl | 2.7171 | 0.0107 | 100.6442 | 86.1128 | 36.48923 | 54.6909 | 8.819865
[5 empty] | 118 / 1 . | 55.1834 | 0.3403 | 3.7887 | 0.6447 | 0.0348 | 4.8479 | 0.1463 | 0.0404 | 16.7118 | 15.0998 | bdl | 2.896 | 0.0127 | 99.7722 | 86.00392 | 35.83608 | 55.18349 | 8.980432
[5 empty] | 123 / 1 . | 55.076 | 0.3421 | 3.924 | 0.6752 | 0.0288 | 4.7169 | 0.1246 | 0.0487 | 16.4745 | 15.1741 | bdl | 2.95 | 0.0154 | 99.5454 | 86.16078 | 36.32111 | 54.86622 | 8.812663
[5 empty] | 124 / 1 . | 56.0812 | 0.3493 | 3.7832 | 0.6827 | 0.0487 | 4.769 | 0.1208 | 0.0594 | 16.7652 | 15.4438 | bdl | 2.6587 | 0.0144 | 100.7699 | 86.23818 | 36.3448 | 54.89509 | 8.760113
[5 empty] | 126 / 1 . | 56.0307 | 0.3599 | 4.0133 | 0.6488 | 0.0298 | 4.8241 | 0.1505 | 0.0559 | 16.8595 | 15.1151 | bdl | 2.9125 | 0.0114 | 101.0171 | 86.16827 | 35.70105 | 55.40529 | 8.89366
[5 empty] | 127 / 1 . | 54.6186 | 0.3423 | 3.803 | 0.6395 | 0.037 | 4.7256 | 0.1219 | 0.0512 | 16.3608 | 14.9876 | bdl | 2.8198 | 0.018 | 98.5422 | 86.05589 | 36.16723 | 54.93186 | 8.900909
[5 empty] | 128 / 1 . | 56.2751 | 0.3624 | 3.9696 | 0.6505 | 0.0442 | 4.8584 | 0.1374 | 0.0597 | 16.7456 | 15.435 | bdl | 3.0005 | 0.0057 | 101.5428 | 86.0022 | 36.2953 | 54.78745 | 8.917256
[5 empty] | 129 / 1 . | 55.9589 | 0.3532 | 3.934 | 0.6578 | 0.0434 | 4.8707 | 0.1803 | 0.0471 | 16.5947 | 15.3746 | bdl | 2.7787 | 0.0116 | 100.8194 | 85.86221 | 36.37631 | 54.6287 | 8.994986
[5 empty] | 130 / 1 . | 55.5764 | 0.3413 | 3.7774 | 0.6495 | 0.0292 | 4.801 | 0.136 | 0.0358 | 16.7515 | 15.4275 | bdl | 2.7091 | 0.016 | 100.2679 | 86.14887 | 36.31532 | 54.86364 | 8.821049
[5 empty] | 131 / 1 . | 55.6925 | 0.3628 | 3.9995 | 0.6703 | 0.0225 | 4.8214 | 0.1532 | 0.0402 | 16.7192 | 15.2832 | bdl | 2.7437 | 0.0166 | 100.5156 | 86.07508 | 36.12302 | 54.98216 | 8.89482
[5 empty] | 132 / 1 . | 55.4662 | 0.3503 | 3.9135 | 0.663 | 0.0373 | 4.7666 | 0.1413 | 0.0559 | 16.5518 | 15.289 | bdl | 2.8301 | 0.0143 | 100.0947 | 86.09147 | 36.36872 | 54.7811 | 8.850176
[5 empty] | 133 / 1 . | 56.2389 | 0.3573 | 3.9667 | 0.6466 | 0.0321 | 4.7729 | 0.1188 | 0.0491 | 16.3532 | 15.3607 | bdl | 2.8184 | 0.0133 | 100.7292 | 85.93034 | 36.71368 | 54.38214 | 8.904172
[5 empty] | 134 / 1 . | 55.1797 | 0.3532 | 3.8027 | 0.6677 | 0.0331 | 4.7793 | 0.1432 | 0.0543 | 16.6163 | 15.1968 | bdl | 2.88 | 0.0097 | 99.7099 | 86.10617 | 36.14299 | 54.98483 | 8.872183
[5 empty] | 135 / 1 . | 55.0171 | 0.3519 | 3.8431 | 0.6518 | 0.0444 | 4.7974 | 0.1535 | 0.0382 | 16.4541 | 15.2867 | bdl | 2.7753 | 0.0167 | 99.4394 | 85.9428 | 36.46229 | 54.60608 | 8.931624
[5 empty] | 136 / 1 . | 56.1603 | 0.352 | 4.0078 | 0.6493 | 0.0346 | 4.7428 | 0.136 | 0.0493 | 16.6709 | 15.3646 | bdl | 2.8124 | 0.0116 | 101.0037 | 86.23662 | 36.35593 | 54.88449 | 8.759576
[5 empty] | 137 / 1 . | 55.609 | 0.3395 | 3.958 | 0.6254 | 0.0385 | 4.635 | 0.1677 | 0.0429 | 16.1858 | 15.1568 | bdl | 2.8068 | 0.0122 | 99.5748 | 86.15882 | 36.70397 | 54.53512 | 8.760915
[5 empty] | 138 / 1 . | 55.8818 | 0.3578 | 3.8198 | 0.6481 | 0.0258 | 4.8716 | 0.1241 | 0.0493 | 16.8098 | 15.3702 | bdl | 2.6752 | 0.0092 | 100.6447 | 86.0156 | 36.11334 | 54.95249 | 8.934167
[5 empty] | 140 / 1 . | 56.0643 | 0.3579 | 4.0109 | 0.6889 | 0.0395 | 4.7448 | 0.1173 | 0.0599 | 16.4689 | 15.2862 | bdl | 2.7876 | 0.0091 | 100.6422 | 86.08623 | 36.47934 | 54.68254 | 8.838115
[5 empty] | 141 / 1 . | 55.4151 | 0.3467 | 3.8106 | 0.6273 | 0.0282 | 4.6915 | 0.1554 | 0.0516 | 16.4486 | 15.0775 | bdl | 2.7606 | 0.0139 | 99.4394 | 86.20634 | 36.22208 | 54.98061 | 8.797312
[5 empty] | 142 / 1 . | 56.1338 | 0.3566 | 3.922 | 0.6565 | 0.0297 | 4.7128 | 0.1547 | 0.0507 | 16.6997 | 15.3745 | bdl | 2.8367 | 0.0149 | 100.9397 | 86.33214 | 36.35651 | 54.94479 | 8.698702
[5 empty] | 143 / 1 . | 55.7667 | 0.3476 | 3.9844 | 0.6733 | 0.034 | 4.7344 | 0.13 | 0.0452 | 16.612 | 15.1737 | bdl | 2.7677 | 0.0139 | 100.2758 | 86.21564 | 36.14318 | 55.05457 | 8.802257
[5 empty] | 144 / 1 . | 56.0426 | 0.3662 | 4.044 | 0.683 | 0.032 | 4.7791 | 0.1246 | 0.0428 | 16.8152 | 15.3868 | bdl | 2.8697 | 0.0138 | 101.2068 | 86.24841 | 36.19324 | 55.03232 | 8.774443
[5 empty] | 145 / 1 . | 56.0719 | 0.3566 | 3.9854 | 0.6896 | 0.0277 | 4.8365 | 0.1459 | 0.0506 | 16.8348 | 15.2855 | bdl | 2.9067 | 0.0178 | 101.2135 | 86.12013 | 35.97969 | 55.13437 | 8.885938
[5 empty] | 146 / 1 . | 56.3054 | 0.3483 | 3.9215 | 0.6449 | 0.0223 | 4.7372 | 0.1167 | 0.053 | 16.691 | 15.3691 | bdl | 2.8795 | 0.0137 | 101.1212 | 86.26492 | 36.34242 | 54.91416 | 8.743421
|  |  | A7021 |  | 52 / 1 . | 56.0569 | 0.3672 | 3.8731 | 0.6994 | 0.0443 | 4.748 | 0.0988 | 0.0487 | 16.6109 | 15.1843 | bdl | 2.7781 | 0.0097 | 100.5197 | 86.18072 | 36.15147 | 55.02512 | 8.823405
[5 empty] | 56 / 1 . | 55.6111 | 0.3603 | 3.9481 | 0.6549 | 0.0377 | 4.7801 | 0.1447 | 0.0542 | 16.6672 | 15.5537 | bdl | 2.6946 | 0.0148 | 100.5325 | 86.14073 | 36.61876 | 54.59706 | 8.78418
[5 empty] | 98 / 1 . | 55.2713 | 0.3481 | 3.8892 | 0.657 | 0.0387 | 4.7487 | 0.1185 | 0.0694 | 16.6797 | 15.1976 | bdl | 2.7243 | 0.0181 | 99.7651 | 86.22812 | 36.08899 | 55.10926 | 8.801744
[5 empty] | 99 / 1 . | 55.3511 | 0.3536 | 3.9094 | 0.6669 | 0.038 | 4.6981 | 0.1351 | 0.0399 | 16.6036 | 15.2497 | bdl | 2.9336 | 0.0158 | 99.9769 | 86.30087 | 36.2931 | 54.97961 | 8.727288
[5 empty] | 100 / 1 . | 55.5144 | 0.3621 | 3.9448 | 0.6621 | 0.0266 | 4.7715 | 0.1456 | 0.0493 | 16.6239 | 15.3445 | bdl | 2.7591 | 0.0148 | 100.2337 | 86.13117 | 36.36265 | 54.81159 | 8.825758
[5 empty] | 101 / 1 . | 55.1258 | 0.346 | 3.8884 | 0.6731 | 0.0402 | 4.7348 | 0.1372 | 0.0529 | 16.7079 | 15.1655 | bdl | 2.9454 | 0.0145 | 99.8261 | 86.2829 | 36.01594 | 55.2073 | 8.776755
[5 empty] | mean | 55.59739 | 0.353866 | 3.914323 | 0.6586585 | 0.03491887 | 4.772347 | 0.1389038 | 0.0503283 | 16.62135 | 15.32484 | <0.04 | 2.820191 | 0.01358679 | 100.3033 | 86.12688 | 36.33589 | 54.832 | 8.832114
[5 empty] | 2SD | 0.9848074 | 0.01458666 | 0.1521743 | 0.03652762 | 0.01347431 | 0.1106175 | 0.0385103 | 0.01623019 | 0.3203582 | 0.2780508 |  | 0.1573653 | 0.005382456 | 1.363156 | 0.2763132 | 0.5283673 | 0.5237879 | 0.174356
[5 empty] | 2RSD (%) | 1.77132 | 4.122086 | 3.887627 | 5.54576 | 38.58747 | 2.317884 | 27.72444 | 32.24863 | 1.92739 | 1.81438 |  | 5.579953 | 39.61535 | 1.359034 | 0.3208211 | 1.45412 | 0.9552596 | 1.974114
[5 empty] | min | 54.5007 | 0.3395 | 3.6979 | 0.6254 | 0.0208 | 4.635 | 0.0988 | 0.0358 | 16.1795 | 14.9876 | <0.04 | 2.6587 | 0.0057 | 98.5422 | 85.85359 | 35.70105 | 54.10447 | 8.637809
[5 empty] | max | 56.3054 | 0.3672 | 4.044 | 0.702 | 0.0487 | 4.8716 | 0.1811 | 0.0727 | 16.9171 | 15.7247 | <0.04 | 3.0005 | 0.0181 | 101.5428 | 86.42341 | 36.99743 | 55.40529 | 9.012767
Cat-86: 3 measurements within 3 fragments
IGG CAS | April 2025 | focused | A7021 | Cat-86 | 57 / 1 . | 55.2175 | 0.3278 | 3.4763 | 0.6071 | 0.0294 | 4.867 | 0.1212 | 0.0607 | 17.2941 | 15.7374 | bdl | 2.3621 | 0.0175 | 100.1097 | 86.3649 | 36.09625 | 55.19041 | 8.71334
[5 empty] | 58 / 1 . | 55.649 | 0.3216 | 3.4631 | 0.599 | 0.0249 | 4.838 | 0.1373 | 0.0503 | 17.0574 | 15.6278 | bdl | 2.4586 | 0.021 | 100.2611 | 86.27273 | 36.2284 | 55.0175 | 8.7541
[5 empty] | 61 / 1 . | 55.1632 | 0.3142 | 3.5811 | 0.5229 | 0.0347 | 4.8396 | 0.1392 | 0.0582 | 16.8871 | 15.5362 | bdl | 2.5644 | 0.0091 | 99.638 | 86.14952 | 36.29142 | 54.88464 | 8.823946
[5 empty] | mean | 55.34323 | 0.3212 | 3.506833 | 0.5763333 | 0.02966667 | 4.8482 | 0.1325667 | 0.0564 | 17.07953 | 15.6338 | <0.04 | 2.4617 | 0.01586667 | 100.0029 | 86.26238 | 36.20536 | 55.03085 | 8.763795
[5 empty] | 2SD | 0.5323798 | 0.01361764 | 0.1293091 | 0.09290303 | 0.009810878 | 0.03260184 | 0.01977911 | 0.01085726 | 0.4088015 | 0.2014682 |  | 0.2023712 | 0.01223165 | 0.6499623 | 0.216127 | 0.1992106 | 0.3066487 | 0.1118734
[5 empty] | 2RSD (%) | 0.9619601 | 4.239613 | 3.687348 | 16.11967 | 33.07038 | 0.6724525 | 14.92013 | 19.25045 | 2.393517 | 1.288671 |  | 8.220792 | 77.09025 | 0.6499432 | 0.2505461 | 0.5502241 | 0.5572305 | 1.27654
[5 empty] | min | 55.1632 | 0.3142 | 3.4631 | 0.5229 | 0.0249 | 4.838 | 0.1212 | 0.0503 | 16.8871 | 15.5362 | <0.04 | 2.3621 | 0.0091 | 99.638 | 86.14952 | 36.09625 | 54.88464 | 8.71334
[5 empty] | max | 55.649 | 0.3278 | 3.5811 | 0.6071 | 0.0347 | 4.867 | 0.1392 | 0.0607 | 17.2941 | 15.7374 | <0.04 | 2.5644 | 0.021 | 100.2611 | 86.3649 | 36.29142 | 55.19041 | 8.823946
Cat-88: 4 measurements within 4 fragments
IGG CAS | April 2025 | focused | A7021 | Cat-88 | 62 / 1 . | 54.8626 | 0.2438 | 1.8967 | 0.6068 | 0.0489 | 4.1784 | 0.1361 | bdl | 15.7079 | 20.5155 | bdl | 1.8659 | 0.0109 | 100.0988 | 87.01496 | 44.95848 | 47.89435 | 7.147165
[5 empty] | 63 / 1 . | 54.9789 | 0.2621 | 1.8641 | 0.6247 | 0.0509 | 4.0697 | 0.1025 | 0.0274 | 15.7236 | 20.5446 | bdl | 1.8144 | 0.0079 | 100.0528 | 87.32096 | 45.05573 | 47.97786 | 6.966409
[5 empty] | 64 / 1 . | 54.9567 | 0.2403 | 1.8374 | 0.5694 | 0.052 | 4.1893 | 0.103 | 0.0195 | 15.8649 | 20.6355 | bdl | 1.9268 | bdl | 100.3889 | 87.09767 | 44.88022 | 48.00804 | 7.111738
[5 empty] | 66 / 1 . | 54.4369 | 0.2548 | 1.9392 | 0.6006 | 0.0593 | 4.1012 | 0.113 | 0.0285 | 15.6856 | 20.4914 | bdl | 1.8664 | 0.0087 | 99.5796 | 87.20838 | 45.01951 | 47.9476 | 7.032898
[5 empty] | mean | 54.808775 | 0.25025 | 1.88435 | 0.600375 | 0.052775 | 4.13465 | 0.11365 | 0.021025 | 15.7455 | 20.54675 | <0.04 | 1.868375 | 0.00735 | 100.030025 | 87.16049 | 44.97848 | 47.95696 | 7.064552
[5 empty] | 2SD | 0.5059809 | 0.02005758 | 0.08775276 | 0.04607946 | 0.009070649 | 0.1168366 | 0.03145727 | 0.01828469 | 0.1622251 | 0.126076 |  | 0.09191886 | 0.007696753 | 0.6702464 | 0.2662564 | 0.1536421 | 0.09697841 | 0.1620103
[5 empty] | 2RSD (%) | 0.9231749 | 8.015018 | 4.656925 | 7.675113 | 17.1874 | 2.825791 | 27.67908 | 86.96644 | 1.030295 | 0.6136056 |  | 4.919722 | 104.7177 | 0.6700452 | 0.3054783 | 0.3415901 | 0.2022197 | 2.293284
[5 empty] | min | 54.4369 | 0.2403 | 1.8374 | 0.5694 | 0.0489 | 4.0697 | 0.1025 | <0.02 | 15.6856 | 20.4914 | <0.04 | 1.8144 | <0.01 | 99.5796 | 87.01496 | 44.88022 | 47.89435 | 6.966409
[5 empty] | max | 54.9789 | 0.2621 | 1.9392 | 0.6247 | 0.0593 | 4.1893 | 0.1361 | 0.0285 | 15.8649 | 20.6355 | <0.04 | 1.9268 | 0.0109 | 100.3889 | 87.32096 | 45.05573 | 48.00804 | 7.147165
Cat-89: 3 measurements within 3 fragments
IGG CAS | April 2025 | focused | A7021 | Cat-89 | 67 / 1 . | 55.7351 | 0.2938 | 2.8295 | 0.6017 | 0.0253 | 4.6477 | 0.1452 | 0.0681 | 18.4955 | 15.3894 | bdl | 1.9528 | 0.0227 | 100.2348 | 87.64465 | 34.38908 | 57.50446 | 8.106459
[5 empty] | 68 / 1 . | 56.3115 | 0.2926 | 2.875 | 0.6257 | 0.0263 | 4.6274 | 0.1935 | 0.064 | 18.7599 | 15.3466 | bdl | 2.0517 | 0.0212 | 101.2133 | 87.84435 | 34.0581 | 57.92624 | 8.015664
[5 empty] | 71 / 1 . | 56.0672 | 0.2964 | 2.8391 | 0.6026 | 0.0327 | 4.7652 | 0.1412 | 0.0535 | 18.3944 | 15.2606 | bdl | 1.9807 | 0.0174 | 100.4724 | 87.31113 | 34.23725 | 57.4182 | 8.344546
[5 empty] | mean | 56.03793 | 0.2942667 | 2.847867 | 0.61 | 0.0281 | 4.6801 | 0.1599667 | 0.06186667 | 18.54993 | 15.3322 | <0.04 | 1.995067 | 0.02043333 | 100.6402 | 87.60005 | 34.22814 | 57.6163 | 8.155556
[5 empty] | 2SD | 0.5786247 | 0.003885014 | 0.04796679 | 0.02720809 | 0.008029944 | 0.1487888 | 0.05821901 | 0.01506032 | 0.3774642 | 0.1311927 |  | 0.1019824 | 0.00546382 | 1.020735 | 0.5387872 | 0.3313581 | 0.543717 | 0.3396985
[5 empty] | 2RSD (%) | 1.032559 | 1.320236 | 1.684306 | 4.460342 | 28.57631 | 3.179181 | 36.39446 | 24.34319 | 2.034855 | 0.8556677 |  | 5.11173 | 26.73974 | 1.014242 | 0.6150536 | 0.9680866 | 0.9436861 | 4.16524
[5 empty] | min | 55.7351 | 0.2926 | 2.8295 | 0.6017 | 0.0253 | 4.6274 | 0.1412 | 0.0535 | 18.3944 | 15.2606 | <0.04 | 1.9528 | 0.0174 | 100.2348 | 87.31113 | 34.0581 | 57.4182 | 8.015664
[5 empty] | max | 56.3115 | 0.2964 | 2.875 | 0.6257 | 0.0327 | 4.7652 | 0.1935 | 0.0681 | 18.7599 | 15.3894 | <0.04 | 2.0517 | 0.0227 | 101.2133 | 87.84435 | 34.38908 | 57.92624 | 8.344546
Cat-90: 5 measurements within 5 fragments
IGG CAS | April 2025 | focused | A7021 | Cat-90 | 72 / 1 . | 55.8254 | 0.4686 | 3.5432 | 0.0483 | 0.051 | 6.1158 | 0.1696 | 0.0234 | 15.9073 | 16.127 | bdl | 2.6978 | 0.0154 | 100.9859 | 82.25834 | 37.47567 | 51.43147 | 11.09286
[5 empty] | 73 / 1 . | 55.7415 | 0.4744 | 3.4614 | 0.048 | 0.0353 | 6.0222 | 0.2023 | 0.0193 | 15.7325 | 16.0876 | bdl | 2.7367 | 0.0116 | 100.586 | 82.32207 | 37.69567 | 51.29022 | 11.01412
[5 empty] | 74 / 1 . | 55.4237 | 0.4578 | 3.4643 | 0.0543 | 0.0456 | 6.0471 | 0.1535 | 0.0159 | 15.7749 | 16.2359 | bdl | 2.7189 | 0.0107 | 100.4051 | 82.30118 | 37.84212 | 51.15667 | 11.00121
[5 empty] | 75 / 1 . | 55.2041 | 0.4652 | 3.4987 | 0.063 | 0.0681 | 5.9415 | 0.1815 | bdl | 15.6539 | 16.0309 | bdl | 2.7144 | 0.0083 | 99.8459 | 82.44518 | 37.7655 | 51.30935 | 10.92516
[5 empty] | 76 / 1 . | 54.8842 | 0.4718 | 3.5356 | 0.0478 | 0.0461 | 6.0321 | 0.1766 | 0.0157 | 16.0675 | 16.2463 | bdl | 2.7822 | bdl | 100.3067 | 82.60302 | 37.51156 | 51.61734 | 10.8711
[5 empty] | mean | 55.41578 | 0.46756 | 3.50064 | 0.05228 | 0.04922 | 6.03174 | 0.1767 | 0.0178 | 15.82722 | 16.14554 | <0.04 | 2.73 | 0.01006 | 100.42592 | 82.38596 | 37.6581 | 51.36101 | 10.98089
[5 empty] | 2SD | 0.775455 | 0.01291015 | 0.07679643 | 0.01316161 | 0.02400475 | 0.1246451 | 0.03559579 | 0.007158212 | 0.3254172 | 0.1875116 |  | 0.06459985 | 0.008220219 | 0.8308269 | 0.2796064 | 0.3186861 | 0.3465595 | 0.1709194
[5 empty] | 2RSD (%) | 1.39934 | 2.761175 | 2.193783 | 25.17523 | 48.77032 | 2.066487 | 20.14476 | 40.21467 | 2.056061 | 1.161383 |  | 2.366295 | 81.71192 | 0.8273032 | 0.339386 | 0.8462617 | 0.6747522 | 1.556517
[5 empty] | min | 54.8842 | 0.4578 | 3.4614 | 0.0478 | 0.0353 | 5.9415 | 0.1535 | <0.02 | 15.6539 | 16.0309 | <0.04 | 2.6978 | <0.01 | 99.8459 | 82.25834 | 37.47567 | 51.15667 | 10.8711
[5 empty] | max | 55.8254 | 0.4744 | 3.5432 | 0.063 | 0.0681 | 6.1158 | 0.2023 | 0.0234 | 16.0675 | 16.2463 | <0.04 | 2.7822 | 0.0154 | 100.9859 | 82.60302 | 37.84212 | 51.61734 | 11.09286
Cat-91: 5 measurements within 5 fragments
IGG CAS | April 2025 | focused | A7021 | Cat-91 | 77 / 1 . | 55.565 | 0.5013 | 3.5783 | 0.1009 | 0.0427 | 5.8733 | 0.1736 | 0.0218 | 15.8063 | 16.3682 | bdl | 2.7313 | 0.0103 | 100.7723 | 82.75038 | 38.11465 | 51.21036 | 10.67499
[5 empty] | 78 / 1 . | 55.7466 | 0.5119 | 3.5621 | 0.0926 | 0.0444 | 5.8361 | 0.1792 | 0.0382 | 15.7158 | 16.2371 | bdl | 2.7567 | 0.008 | 100.7292 | 82.75911 | 38.06291 | 51.25859 | 10.67851
[5 empty] | 79 / 1 . | 55.3814 | 0.5014 | 3.5893 | 0.099 | 0.0528 | 5.8531 | 0.1975 | 0.0231 | 15.8432 | 16.1787 | bdl | 2.7789 | 0.013 | 100.5144 | 82.83268 | 37.8089 | 51.51456 | 10.67654
[5 empty] | 80 / 1 . | 55.574 | 0.5049 | 3.6403 | 0.094 | 0.0499 | 5.8773 | 0.1937 | 0.0166 | 15.8843 | 16.294 | bdl | 2.8395 | 0.0095 | 100.9889 | 82.81084 | 37.90881 | 51.41824 | 10.67295
[5 empty] | 81 / 1 . | 55.053 | 0.5065 | 3.5855 | 0.0949 | 0.0483 | 5.8245 | 0.2171 | 0.0192 | 15.8337 | 16.2398 | bdl | 2.8039 | 0.0083 | 100.2222 | 82.89372 | 37.92903 | 51.45293 | 10.61803
[5 empty] | mean | 55.464 | 0.5052 | 3.5911 | 0.09628 | 0.04762 | 5.85286 | 0.19222 | 0.02378 | 15.81666 | 16.26356 | <0.04 | 2.78206 | 0.00982 | 100.6454 | 82.80935 | 37.96486 | 51.37093 | 10.6642
[5 empty] | 2SD | 0.5271693 | 0.008736132 | 0.05882244 | 0.00702766 | 0.008189505 | 0.0458296 | 0.03413661 | 0.01687744 | 0.1258967 | 0.1426254 |  | 0.08370204 | 0.004008491 | 0.5808421 | 0.1169066 | 0.2465729 | 0.2607571 | 0.05178342
[5 empty] | 2RSD (%) | 0.9504712 | 1.729242 | 1.638006 | 7.299189 | 17.19762 | 0.7830291 | 17.75913 | 70.97326 | 0.7959751 | 0.8769631 |  | 3.008635 | 40.81966 | 0.5771174 | 0.1411756 | 0.6494766 | 0.5075965 | 0.4855817
[5 empty] | min | 55.053 | 0.5013 | 3.5621 | 0.0926 | 0.0427 | 5.8245 | 0.1736 | 0.0166 | 15.7158 | 16.1787 | <0.04 | 2.7313 | 0.008 | 100.2222 | 82.75038 | 37.8089 | 51.21036 | 10.61803
[5 empty] | max | 55.7466 | 0.5119 | 3.6403 | 0.1009 | 0.0528 | 5.8773 | 0.2171 | 0.0382 | 15.8843 | 16.3682 | <0.04 | 2.8395 | 0.013 | 100.9889 | 82.89372 | 38.11465 | 51.51456 | 10.67851
Cat-98: 4 measurements within 4 fragments
IGG CAS | April 2025 | focused | A7021 | Cat-98 | 87 / 1 . | 55.167 | 0.1785 | 1.2939 | 2.3505 | 0.0507 | 2.1797 | bdl | 0.0328 | 15.472 | 21.5702 | bdl | 2.0658 | bdl | 100.3344 | 92.67558 | 48.14936 | 48.05288 | 3.797758
[5 empty] | 89 / 1 . | 55.5544 | 0.1916 | 1.2835 | 2.7707 | 0.0477 | 2.1186 | bdl | 0.0337 | 15.3077 | 21.0534 | bdl | 2.2185 | bdl | 100.5332 | 92.7952 | 47.84273 | 48.39944 | 3.757829
[5 empty] | 90 / 1 . | 55.538 | 0.183 | 1.2227 | 2.4732 | 0.0549 | 2.1552 | bdl | 0.0296 | 15.5721 | 21.3568 | bdl | 1.9378 | bdl | 100.4464 | 92.79518 | 47.77244 | 48.46465 | 3.762904
[5 empty] | 91 / 1 . | 56.0197 | 0.1708 | 1.2759 | 2.4416 | 0.0442 | 2.0773 | bdl | 0.0409 | 15.5879 | 21.587 | bdl | 2.0274 | bdl | 101.2335 | 93.04403 | 48.08154 | 48.30703 | 3.611433
[5 empty] | mean | 55.569775 | 0.180975 | 1.269 | 2.509 | 0.049375 | 2.1327 | <0.06 | 0.03425 | 15.484925 | 21.39185 | <0.04 | 2.062375 | <0.01 | 100.636875 | 92.8275 | 47.96152 | 48.306 | 3.732481
[5 empty] | 2SD | 0.6984805 | 0.0173838 | 0.06347241 | 0.3641127 | 0.009082401 | 0.08931756 |  | 0.009539392 | 0.2576279 | 0.4975529 |  | 0.2341764 |  | 0.8119784 | 0.3099524 | 0.364323 | 0.3614251 | 0.1652547
[5 empty] | 2RSD (%) | 1.256943 | 9.605639 | 5.001766 | 14.51226 | 18.39474 | 4.188004 |  | 27.85224 | 1.663733 | 2.325899 |  | 11.35469 |  | 0.8068399 | 0.3339015 | 0.7596151 | 0.7481991 | 4.427475
[5 empty] | min | 55.167 | 0.1708 | 1.2227 | 2.3505 | 0.0442 | 2.0773 | <0.06 | 0.0296 | 15.3077 | 21.0534 | <0.04 | 1.9378 | <0.01 | 100.3344 | 92.67558 | 47.77244 | 48.05288 | 3.611433
[5 empty] | max | 56.0197 | 0.1916 | 1.2939 | 2.7707 | 0.0549 | 2.1797 | <0.06 | 0.0409 | 15.5879 | 21.587 | <0.04 | 2.2185 | <0.01 | 101.2335 | 93.04403 | 48.14936 | 48.46465 | 3.797758
Cat-100: 5 measurements within 5 fragments
IGG CAS | April 2025 | focused | A7021 | Cat-100 | 92 / 1 . | 55.7476 | 0.3021 | 4.2207 | 0.5273 | 0.0335 | 4.692 | 0.1565 | 0.0542 | 17.0227 | 15.5054 | bdl | 2.7072 | 0.0144 | 100.995 | 86.60801 | 36.18341 | 55.27027 | 8.546314
[5 empty] | 93 / 1 . | 54.8983 | 0.2918 | 4.1567 | 0.5144 | 0.0301 | 4.7544 | 0.1564 | 0.0598 | 16.6804 | 15.4588 | bdl | 2.6416 | 0.02 | 99.666 | 86.21437 | 36.47829 | 54.76484 | 8.756866
[5 empty] | 94 / 1 . | 55.255 | 0.3016 | 4.1153 | 0.5678 | 0.026 | 4.53 | 0.1034 | 0.0668 | 16.9344 | 15.5216 | bdl | 2.6767 | 0.0241 | 100.1136 | 86.95143 | 36.41933 | 55.28431 | 8.296366
[5 empty] | 95 / 1 . | 54.6637 | 0.2975 | 4.0858 | 0.5322 | 0.0418 | 4.6169 | 0.1365 | 0.06 | 16.7389 | 15.2004 | bdl | 2.7224 | 0.0198 | 99.1035 | 86.60015 | 36.11083 | 55.32812 | 8.561052
[5 empty] | 96 / 1 . | 55.7328 | 0.3003 | 4.1693 | 0.5492 | 0.0303 | 4.7833 | 0.1381 | 0.0734 | 17.0571 | 15.6542 | bdl | 2.6115 | 0.0185 | 101.1272 | 86.40663 | 36.30367 | 55.03785 | 8.658478
[5 empty] | mean | 55.25948 | 0.29866 | 4.14956 | 0.53818 | 0.03234 | 4.67532 | 0.13818 | 0.06284 | 16.8867 | 15.46808 | <0.04 | 2.67188 | 0.01936 | 100.20106 | 86.55612 | 36.29911 | 55.13708 | 8.563815
[5 empty] | 2SD | 0.973508 | 0.008460024 | 0.103637 | 0.04145368 | 0.01184111 | 0.2066939 | 0.04335975 | 0.01480378 | 0.3379526 | 0.3326207 |  | 0.09157307 | 0.006957873 | 1.728193 | 0.5477623 | 0.3088962 | 0.4736271 | 0.3436172
[5 empty] | 2RSD (%) | 1.761703 | 2.83266 | 2.497542 | 7.702569 | 36.61446 | 4.420956 | 31.37918 | 23.5579 | 2.001295 | 2.150368 |  | 3.42729 | 35.93943 | 1.724726 | 0.6328406 | 0.8509746 | 0.8589993 | 4.012432
[5 empty] | min | 54.6637 | 0.2918 | 4.0858 | 0.5144 | 0.026 | 4.53 | 0.1034 | 0.0542 | 16.6804 | 15.2004 | <0.04 | 2.6115 | 0.0144 | 99.1035 | 86.21437 | 36.11083 | 54.76484 | 8.296366
[5 empty] | max | 55.7476 | 0.3021 | 4.2207 | 0.5678 | 0.0418 | 4.7833 | 0.1565 | 0.0734 | 17.0571 | 15.6542 | <0.04 | 2.7224 | 0.0241 | 101.1272 | 86.95143 | 36.47829 | 55.32812 | 8.756866
06JY31-CPX: 4 measurements within 4 fragments
IGG CAS | April 2025 | focused | A7021 | 06JY31-CPX | 103 / 1 . | 53.137 | 0.3038 | 4.7302 | 1.0636 | 0.0336 | 2.9591 | bdl | 0.062 | 16.1999 | 20.5071 | bdl | 1.0315 | bdl | 100.0494 | 90.70526 | 45.21311 | 49.69459 | 5.092301
[5 empty] | 104 / 1 . | 53.0751 | 0.277 | 4.628 | 1.1103 | 0.0361 | 2.9949 | bdl | 0.05 | 16.4694 | 19.9275 | bdl | 1.1021 | bdl | 99.7287 | 90.7429 | 44.10706 | 50.71888 | 5.174065
[5 empty] | 105 / 1 . | 53.0963 | 0.2856 | 4.8901 | 1.1695 | 0.0252 | 3.0738 | 0.0738 | 0.0458 | 16.7386 | 19.877 | bdl | 1.2139 | 0.0063 | 100.4939 | 90.66033 | 43.62293 | 51.11164 | 5.265431
[5 empty] | 106 / 1 . | 53.5388 | 0.3252 | 4.7778 | 1.0346 | 0.0409 | 2.7723 | 0.0794 | 0.0658 | 16.2409 | 20.9823 | bdl | 1.0986 | bdl | 100.9687 | 91.26079 | 45.86999 | 49.39947 | 4.730533
[5 empty] | mean | 53.2118 | 0.2979 | 4.756525 | 1.0945 | 0.03395 | 2.950025 | 0.061025 | 0.0559 | 16.4122 | 20.323475 | <0.04 | 1.111525 | <0.01 | 100.310175 | 90.84232 | 44.70327 | 50.23114 | 5.065582
[5 empty] | 2SD | 0.4390158 | 0.04271143 | 0.2175824 | 0.1178556 | 0.01314585 | 0.2556105 | 0.03845773 | 0.01904521 | 0.4956125 | 1.048112 |  | 0.1511755 |  | 1.079214 | 0.5620316 | 2.047367 | 1.630019 | 0.468586
[5 empty] | 2RSD (%) | 0.8250347 | 14.33751 | 4.574399 | 10.76799 | 38.7212 | 8.664689 | 63.01962 | 34.07014 | 3.019781 | 5.157151 |  | 13.60073 |  | 1.075877 | 0.6186892 | 4.579903 | 3.245037 | 9.250387
[5 empty] | min | 53.0751 | 0.277 | 4.628 | 1.0346 | 0.0252 | 2.7723 | <0.06 | 0.0458 | 16.1999 | 19.877 | <0.04 | 1.0315 | <0.01 | 99.7287 | 90.66033 | 43.62293 | 49.39947 | 4.730533
[5 empty] | max | 53.5388 | 0.3252 | 4.8901 | 1.1695 | 0.0409 | 3.0738 | 0.0794 | 0.0658 | 16.7386 | 20.9823 | <0.04 | 1.2139 | 0.0063 | 100.9687 | 91.26079 | 45.86999 | 51.11164 | 5.265431
Average detection limits for oxides (calculated), wt%
Laboratory | Date | Beam size |  |  |  | SiO2 | TiO2 | Al2O3 | Cr2O3 | V2O3 | FeO | MnO | NiO | MgO | CaO | ZnO | Na2O | K2O
LMU Munich | November 2018 | focused |  |  |  | 0.05 | 0.08 | 0.04 | 0.07 |  | 0.08 | 0.08 |  | 0.04 | 0.06 |  | 0.04 | 0.03
IMR CAGS | November 2024 | 2 µm |  |  |  | 0.02 | 0.04 | 0.01 | 0.02 | 0.02 | 0.01 | 0.01 |  | 0.01 | 0.01 | 0.02 | 0.01 | 0.01
IGG CAS | April 2025 | focused |  |  |  | 0.08 | 0.02 | 0.04 | 0.02 | 0.02 | 0.04 | 0.06 | 0.02 | 0.1 | 0.03 | 0.04 | 0.08 | 0.01
# bdl: below detection limit
* LMU Munich: Ludwig-Maximilians-Universität München.
** IMR CAGS: Institute of Geology, Chinese Academy of Geological Sciences.
*** IGG CAS: Institute of Geology and Geophysics, Chinese Academy of Sciences.
Mg# = Mg-number = mol% Mg/(Mg + Fe)
Wo = mol% Ca/(Mg + Fe + Ca)
En = mol% Mg/(Mg + Fe + Ca)
Fs = mol% Fe/(Mg + Fe + Ca)

## Table S3 EPMA summary
Supplementary Table S3
Summary of major and minor element compositions (wt.%) for Cat–87 clinopyroxene, seven other clinopyroxene samples from the Catoca kimberlite, and clinopyroxene reference material 06JY31-CPX
Sample type | Host volcanic rock | Sample ID | Laboratory (this study) / Reference |  | SiO2 | TiO2 | Al2O3 | Cr2O3 | V2O3 | FeO | MnO# | NiO | MgO | CaO | ZnO# | Na2O | K2O | Total | Mg# (mol%) | Wo (mol%) | En (mol%) | Fs (mol%) | Matrix-matched with Cat–87 | P (GPa) | T (°C) | Group | Adjective | Pyroxene name | enstatite | ferrosillite | wollastonite | jadeite | aegirine | Quad
[24 empty] | Nimis and Taylor29 and 40 mW/m2 geotherm |  | Pyroxene classification follows Morimoto10 and chemical component calculations were performed using PX-NOM (Sturm22). Calculations of Fe3+ were done following Droop (1987).
Kimberlite-borne Cpx Megacryst | Catoca kimberlite pipe, Angola | Cat–87 | LMU Munich* | Mean (n = 21) | 54.638 | 0.3380524 | 3.756048 | 0.672481 |  | 4.788562 | 0.1261714 |  | 17.08995 | 15.19519 |  | 2.928552 | <0.03 | 99.54817 | 86.41631 | 35.5768 | 55.67216 | 8.751048 |  |  |  | Ca-Na | chromian | omphacite | ---------- | ---------- | ---------- | 12.24195 | 8.486607 | 79.27144
|  |  | IMR CAGS** | Mean (n = 28) | 55.04396 | 0.3544286 | 3.827214 | 0.658 | 0.03417857 | 4.82875 | 0.01792857 |  | 16.85446 | 15.31464 | 0.10425 | 2.971786 | 0.015 | 100.0246 | 86.15322 | 36.00553 | 55.13329 | 8.861176 |  |  |  | Ca-Na | chromian | omphacite | ---------- | ---------- | ---------- | 13.97209 | 6.877189 | 79.15072
|  |  | IGG CAS*** | Mean (n = 53) | 55.59739 | 0.353866 | 3.914323 | 0.6586585 | 0.03491887 | 4.772347 | 0.1389038 | 0.0503283 | 16.62135 | 15.32484 | <0.04 | 2.820191 | 0.01358679 | 100.3033 | 86.12721 | 36.33548 | 54.83248 | 8.832045 |  |  |  | Quad (Ca-Mg-Fe) | aluminian chromian sodian | augite | 54.69086 | 9.068707 | 36.24044 | ---------- | ---------- | ----------
|  |  |  | Grand mean | 55.09312 | 0.3487823 | 3.832528 | 0.6630465 | 0.03454872 | 4.796553 | 0.1325376 | 0.0503283 | 16.85525 | 15.27822 |  | 2.906843 | 0.0142934 | 100.0061 | 86.23339 | 35.97103 | 55.21435 | 8.814619 |  | 5.2182 | 1187.096 | Ca-Na | chromian | omphacite | ---------- | ---------- | ---------- | 14.28948 | 6.143371 | 79.56715
Kimberlite-borne Cpx Megacryst | Catoca kimberlite pipe, Angola | Cat-86 | LMU Munich | Mean (n = 21) | 54.621 | 0.3295 | 3.413795 | 0.6017048 |  | 4.773481 | 0.1235619 |  | 17.61751 | 15.46361 |  | 2.603038 | <0.03 | 99.56462 | 86.80543 | 35.38451 | 56.08976 | 8.525734 | yes |  |  | Quad (Ca-Mg-Fe) | aluminian chromian sodian | augite | 55.96543 | 8.729653 | 35.30492 | ---------- | ---------- | ----------
|  |  | IMR CAGS | Mean (n = 5) | 55.0876 | 0.3262 | 3.4632 | 0.541 | 0.0564 | 4.9708 | 0.0188 |  | 17.213 | 15.5306 | 0.1778 | 2.5852 | 0.0186 | 99.9892 | 86.05818 | 35.81795 | 55.2339 | 8.948146 |  |  |  | Quad (Ca-Mg-Fe) | aluminian chromian sodian | augite | 55.23467 | 8.94806 | 35.81727 | ---------- | ---------- | ----------
|  |  | IGG CAS | Mean (n = 3) | 55.34323 | 0.3212 | 3.506833 | 0.5763333 | 0.02966667 | 4.8482 | 0.1325667 | 0.0564 | 17.07953 | 15.6338 | <0.04 | 2.4617 | 0.01586667 | 100.0029 | 86.26314 | 36.20475 | 55.03179 | 8.763464 |  |  |  | Quad (Ca-Mg-Fe) | aluminian chromian sodian | augite | 54.89932 | 8.984268 | 36.11641 | ---------- | ---------- | ----------
|  |  |  | Grand mean | 55.01728 | 0.3256333 | 3.461276 | 0.5730127 | 0.04303333 | 4.86416 | 0.1280643 | 0.0564 | 17.30335 | 15.54267 |  | 2.549979 | 0.01723333 | 99.88209 | 86.37806 | 35.80076 | 55.45406 | 8.74518 |  | 5.3944 | 1218.298 | Quad (Ca-Mg-Fe) | aluminian chromian sodian | augite | 55.32581 | 8.9574 | 35.71679 | ---------- | ---------- | ----------
Kimberlite-borne Cpx Megacryst | Catoca kimberlite pipe, Angola | Cat-88 | LMU Munich | Mean (n = 19) | 54.34033 | 0.2619316 | 1.932211 | 0.7016632 |  | 4.176679 | 0.1035895 |  | 15.8915 | 20.21793 |  | 2.123747 | <0.03 | 99.76387 | 87.15031 | 44.34861 | 48.50036 | 7.151033 | no |  |  | Quad (Ca-Mg-Fe) | chromian sodian | augite | 48.41418 | 7.317467 | 44.26835 | ---------- | ---------- | ----------
|  |  | IMR CAGS | Mean (n = 5) | 54.8752 | 0.2412 | 1.848 | 0.6022 | 0.0666 | 4.276 | <0.01 |  | 15.8834 | 20.2836 | 0.102 | 1.9714 | 0.0146 | 100.175 | 86.87901 | 44.36428 | 48.33576 | 7.299959 |  |  |  | Quad (Ca-Mg-Fe) | chromian sodian | augite | 48.33655 | 7.299906 | 44.36355 | ---------- | ---------- | ----------
|  |  | IGG CAS | Mean (n = 4) | 54.808775 | 0.25025 | 1.88435 | 0.600375 | 0.052775 | 4.13465 | 0.11365 | 0.021025 | 15.7455 | 20.54675 | <0.04 | 1.868375 | 0.00735 | 100.030025 | 87.1602 | 44.97826 | 47.95706 | 7.06468 |  |  |  | Quad (Ca-Mg-Fe) | chromian sodian | augite | 47.86371 | 7.247053 | 44.88923 | ---------- | ---------- | ----------
|  |  |  | Grand mean | 54.67477 | 0.2511272 | 1.888187 | 0.6347461 | 0.0596875 | 4.195776 | 0.1086197 | 0.021025 | 15.84013 | 20.34943 |  | 1.987841 | 0.010975 | 100.0223 | 87.06271 | 44.56381 | 48.26425 | 7.171941 |  | 3.2259 | 829.579 | Quad (Ca-Mg-Fe) | chromian sodian | augite | 48.17445 | 7.34612 | 44.47943 | ---------- | ---------- | ----------
Kimberlite-borne Cpx Megacryst | Catoca kimberlite pipe, Angola | Cat-89 | LMU Munich | Mean (n = 21) | 54.91448 | 0.285781 | 2.796043 | 0.6332667 |  | 4.672567 | 0.1272048 |  | 19.03134 | 15.2649 |  | 2.123548 | 0.02756667 | 99.87666 | 87.89394 | 33.62958 | 58.33558 | 8.03484 | yes |  |  | Quad (Ca-Mg-Fe) | aluminian chromian sodian | augite | 58.20738 | 8.238044 | 33.55457 | ---------- | ---------- | ----------
|  |  | IMR CAGS | Mean (n = 5) | 55.187 | 0.3116 | 2.8062 | 0.6328 | 0.0606 | 4.8092 | 0.0178 |  | 18.884 | 15.2208 | 0.0806 | 2.0658 | 0.031 | 100.1074 | 87.49913 | 33.63799 | 58.06618 | 8.295828 |  |  |  | Quad (Ca-Mg-Fe) | aluminian chromian sodian | augite | 58.06693 | 8.295741 | 33.63733 | ---------- | ---------- | ----------
|  |  | IGG CAS | Mean (n = 3) | 56.03793 | 0.2942667 | 2.847867 | 0.61 | 0.0281 | 4.6801 | 0.1599667 | 0.06186667 | 18.54993 | 15.3322 | <0.04 | 1.995067 | 0.02043333 | 100.6402 | 87.60118 | 34.22774 | 57.61728 | 8.154985 |  |  |  | Quad (Ca-Mg-Fe) | aluminian chromian sodian | augite | 57.45583 | 8.413456 | 34.13071 | ---------- | ---------- | ----------
|  |  |  | Grand mean | 55.3798 | 0.2972159 | 2.816703 | 0.6253556 | 0.04435 | 4.720622 | 0.1435857 | 0.06186667 | 18.82176 | 15.27263 |  | 2.061471 | 0.02633333 | 100.2717 | 87.6654 | 33.83023 | 58.008 | 8.161774 | yes | 5.875 | 1303.015 | Quad (Ca-Mg-Fe) | aluminian chromian sodian | augite | 57.86326 | 8.392021 | 33.74471 | ---------- | ---------- | ----------
Kimberlite-borne Cpx Megacryst | Catoca kimberlite pipe, Angola | Cat-90 | LMU Munich | Mean (n = 21) | 54.4241 | 0.4663667 | 3.358667 | <0.07 |  | 6.004438 | 0.1453 |  | 16.17043 | 16.10093 |  | 2.835481 | <0.03 | 99.56995 | 82.76027 | 37.19632 | 51.9765 | 10.82718 | yes |  |  | Ca-Na |  | omphacite | ---------- | ---------- | ---------- | 10.57423 | 9.544627 | 79.88115
|  |  | IMR CAGS | Mean (n = 5) | 54.9276 | 0.4194 | 3.4554 | 0.0496 | 0.064 | 6.2138 | 0.021 |  | 15.9886 | 16.0462 | 0.1498 | 2.8254 | 0.014 | 100.1748 | 82.10018 | 37.19387 | 51.56395 | 11.24218 |  |  |  | Quad (Ca-Mg-Fe) | aluminian sodian | augite | 51.56472 | 11.24209 | 37.1932 | ---------- | ---------- | ----------
|  |  | IGG CAS | Mean (n = 5) | 55.41578 | 0.46756 | 3.50064 | 0.05228 | 0.04922 | 6.03174 | 0.1767 | 0.0178 | 15.82722 | 16.14554 | <0.04 | 2.73 | 0.01006 | 100.42592 | 82.3863 | 37.65745 | 51.36172 | 10.98083 |  |  |  | Quad (Ca-Mg-Fe) | aluminian sodian | augite | 51.19569 | 11.26982 | 37.53448 | ---------- | ---------- | ----------
|  |  |  | Grand mean | 54.92249 | 0.4511089 | 3.438236 | 0.05094 | 0.05661 | 6.083326 | 0.161 | 0.0178 | 15.99542 | 16.09756 |  | 2.79696 | 0.01203 | 100.0835 | 82.4161 | 37.3484 | 51.635 | 11.0166 | yes | 4.8382 | 1119.525 | Quad (Ca-Mg-Fe) | aluminian sodian | augite | 51.48374 | 11.27849 | 37.23777 | ---------- | ---------- | ----------
Kimberlite-borne Cpx Megacryst | Catoca kimberlite pipe, Angola | Cat-91 | LMU Munich | Mean (n = 21) | 54.39619 | 0.4933 | 3.397086 | 0.09873333 |  | 5.73921 | 0.1395286 |  | 16.22227 | 16.28871 |  | 2.836262 | <0.03 | 99.62795 | 83.43962 | 37.5842 | 52.0795 | 10.33629 | yes |  |  | Ca-Na |  | omphacite | ---------- | ---------- | ---------- | 10.35069 | 9.774723 | 79.87459
|  |  | IMR CAGS | Mean (n = 5) | 54.8856 | 0.5212 | 3.5108 | 0.0966 | 0.0528 | 5.9858 | <0.01 |  | 16.1356 | 16.138 | 0.0348 | 2.8428 | 0.011 | 100.2268 | 82.77386 | 37.3043 | 51.89565 | 10.80005 |  |  |  | Quad (Ca-Mg-Fe) | aluminian sodian | augite | 51.89642 | 10.79995 | 37.30363 | ---------- | ---------- | ----------
|  |  | IGG CAS | Mean (n = 5) | 55.464 | 0.5052 | 3.5911 | 0.09628 | 0.04762 | 5.85286 | 0.19222 | 0.02378 | 15.81666 | 16.26356 | <0.04 | 2.78206 | 0.00982 | 100.6454 | 82.80941 | 37.96485 | 51.37094 | 10.66421 |  |  |  | Quad (Ca-Mg-Fe) | aluminian sodian | augite | 51.19013 | 10.97989 | 37.82998 | ---------- | ---------- | ----------
|  |  |  | Grand mean | 54.91526 | 0.5065667 | 3.499662 | 0.09720444 | 0.05021 | 5.85929 | 0.1658743 | 0.02378 | 16.05818 | 16.23009 |  | 2.820374 | 0.01041 | 100.2369 | 83.00859 | 37.61663 | 51.78355 | 10.59981 | yes | 4.7835 | 1109.782 | Quad (Ca-Mg-Fe) | aluminian sodian | augite | 51.62742 | 10.8706 | 37.50198 | ---------- | ---------- | ----------
Cpx in Xenolith of Ap-Phl-Cpx Rock | Catoca kimberlite pipe, Angola | Cat-98 | LMU Munich | Mean (n = 21) | 54.53816 | 0.1716619 | 1.334062 | 2.621829 |  | 2.075638 | <0.08 |  | 15.81494 | 21.16312 |  | 2.262452 | <0.03 | 100.0479 | 93.14215 | 47.25243 | 49.13022 | 3.617349 | no |  |  | Quad (Ca-Mg-Fe) | chromian sodian | diopside | 49.11976 | 3.639433 | 47.24081 | ---------- | ---------- | ----------
|  |  | IMR CAGS | Mean (n = 5) | 54.978 | 0.176 | 1.2162 | 2.5298 | 0.0742 | 2.2228 | <0.01 |  | 15.678 | 21.2336 | 0.0458 | 2.1172 | <0.01 | 100.2832 | 92.63233 | 47.41529 | 48.71044 | 3.874266 |  |  |  | Quad (Ca-Mg-Fe) | chromian sodian | diopside | 48.71125 | 3.874239 | 47.41451 | ---------- | ---------- | ----------
|  |  | IGG CAS | Mean (n = 4) | 55.569775 | 0.180975 | 1.269 | 2.509 | 0.049375 | 2.1327 | <0.06 | 0.03425 | 15.484925 | 21.39185 | <0.04 | 2.062375 | <0.01 | 100.636875 | 92.82774 | 47.96221 | 48.3055 | 3.732286 |  |  |  | Quad (Ca-Mg-Fe) | chromian sodian | diopside | 48.30631 | 3.73226 | 47.96143 | ---------- | ---------- | ----------
|  |  |  | Grand mean | 55.02864 | 0.1762123 | 1.273087 | 2.553543 | 0.0617875 | 2.143713 |  | 0.03425 | 15.65929 | 21.26286 |  | 2.147342 |  | 100.3407 | 92.86789 | 47.54274 | 48.71596 | 3.741308 |  | 1.7252 | 556.507 | Quad (Ca-Mg-Fe) | chromian sodian | diopside | 48.71676 | 3.741281 | 47.54196 | ---------- | ---------- | ----------
Kimberlite-borne Cpx Megacryst | Catoca kimberlite pipe, Angola | Cat-100 | LMU Munich | Mean (n = 21) | 54.63547 | 0.3128238 | 4.034381 | 0.5620667 |  | 4.586281 | 0.1222619 |  | 17.38147 | 15.51046 |  | 2.781105 | 0.02802857 | 99.95431 | 87.1062 | 35.84249 | 55.88517 | 8.272342 | yes |  |  | Quad (Ca-Mg-Fe) | aluminian chromian sodian | augite | 55.7614 | 8.476678 | 35.76193 | ---------- | ---------- | ----------
|  |  | IMR CAGS | Mean (n = 5) | 54.8766 | 0.3052 | 4.0826 | 0.5168 | 0.0196 | 4.686 | <0.01 |  | 17.0396 | 15.3758 | 0.0762 | 2.7882 | 0.0272 | 99.8032 | 86.63433 | 35.97397 | 55.46853 | 8.557505 |  |  |  | Quad (Ca-Mg-Fe) | aluminian chromian sodian | augite | 55.46929 | 8.557423 | 35.97328 | ---------- | ---------- | ----------
|  |  | IGG CAS | Mean (n = 5) | 55.25948 | 0.29866 | 4.14956 | 0.53818 | 0.03234 | 4.67532 | 0.13818 | 0.06284 | 16.8867 | 15.46808 | <0.04 | 2.67188 | 0.01936 | 100.20106 | 86.55619 | 36.29925 | 55.13694 | 8.563807 |  |  |  | Quad (Ca-Mg-Fe) | aluminian chromian sodian | augite | 54.99673 | 8.797519 | 36.20575 | ---------- | ---------- | ----------
|  |  |  | Grand mean | 54.92385 | 0.3055613 | 4.088847 | 0.5390156 | 0.02597 | 4.6492 | 0.130221 | 0.06284 | 17.10259 | 15.45145 |  | 2.747062 | 0.02486286 | 100.0515 | 86.76778 | 36.0375 | 55.49885 | 8.463656 | yes | 5.3054 | 1202.551 | Quad (Ca-Mg-Fe) | aluminian chromian sodian | augite | 55.36668 | 8.682824 | 35.95049 | ---------- | ---------- | ----------
Cpx in Mantle Peridotite Xenolith& | Longgang basalts, China& | 06JY31-CPX | Tang et al.11 |  | 53.6 | 0.29 | 4.38 | 1.22 |  | 2.83 | 0.09 | 0.05 | 16.2 | 20.5 |  | 1.17 | 0.01 | 100.4 | 91.07463 | 45.30506 | 49.81321 | 4.881728 | no |  |  | Quad (Ca-Mg-Fe) | aluminian chromian | diopside | 49.7358 | 5.031019 | 45.23318 | ---------- | ---------- | ----------
|  |  | IMR CAGS | Mean (n = 5) | 52.564 | 0.2848 | 4.6882 | 1.0804 | 0.065 | 3.124 | 0.0156 |  | 16.744 | 20.4172 | <0.02 | 1.0258 | <0.01 | 100.0168 | 90.52502 | 44.23867 | 50.47795 | 5.283372 |  |  |  | Quad (Ca-Mg-Fe) | aluminian chromian | augite | 50.47875 | 5.283331 | 44.23792 | ---------- | ---------- | ----------
|  |  | IGG CAS | Mean (n = 4) | 53.2118 | 0.2979 | 4.756525 | 1.0945 | 0.03395 | 2.950025 | 0.061025 | 0.0559 | 16.4122 | 20.323475 | <0.04 | 1.111525 | <0.01 | 100.310175 | 90.84003 | 44.70509 | 50.22991 | 5.064995 |  |  |  | Quad (Ca-Mg-Fe) | aluminian chromian | augite | 50.17747 | 5.165592 | 44.65694 | ---------- | ---------- | ----------
|  |  |  | Grand mean | 53.12527 | 0.2909 | 4.608242 | 1.131633 | 0.049475 | 2.968008 | 0.0755125 | 0.05295 | 16.45207 | 20.41356 |  | 1.102442 |  | 100.2701 | 90.80961 | 44.74617 | 50.17579 | 5.078045 |  |  |  | Quad (Ca-Mg-Fe) | aluminian chromian | augite | 50.11102 | 5.20205 | 44.68693 | ---------- | ---------- | ----------
* LMU Munich: Ludwig-Maximilians-Universität München.
** IMR CAGS: Institute of Geology, Chinese Academy of Geological Sciences.
*** IGG CAS: Institute of Geology and Geophysics, Chinese Academy of Sciences.
# The values of ZnO and MnO obtained in the IMR CAGS EPMA lab are systematically relatively high and low, respectively, and thus might be erroneous. Hence, they were excluded from calculations of grand mean values.
& Data from Tang et al.32
Mg# = Mg-number = mol% Mg/(Mg + Fe)
Wo = mol% Ca/(Mg + Fe + Ca)
En = mol% Mg/(Mg + Fe + Ca)
Fs = mol% Fe/(Mg + Fe + Ca)
Refernces (not presented in the main text):
G. T. R. Droop, A general equation for estimating Fe3+ concentrations in ferromagnesian silicates and oxides from microprobe analyses, using stoichiometric criteria. Mineralogical Magazine, 1987, 51, 431-435.

## Table S4 SIMS O HA
Supplementary Table S4
SIMS oxygen isotope data (homogeneity assessment) for Cat–87 clinopyroxene and NIST SRM 610 glass
Epoxy mount ID | Analysis ID | Date | Primary intensity, nA | Intensity O16 | O18/O16 | measured δ18O, ‰ | DTCA_X-corrected δ18O, ‰ | IMF | final δ18Oa, ‰ | ± 2SE (internal error) | X position, μm | Y position, μm | DTFA_X | DTFA_Y | DTCA_X |  |  |  | ± 1SD (over all) | ± 2SD (over all) | n (over all) | Statistics for Cat–87 (Session #1 and Session #2, n = 128)
Session #1: 18 measurements within fragments 1-9 (2 spots per fragment) | [15 empty] | ± 1SD | ± 2SD | n | 0.1386424 | 0.2772848 | 128 | Skewness | -0.1308666 | Kurtosis | 0.03897211
A6573 | CAT-87/1@1 | 2023-05-08 13:43 | 1.236699 | 2014537000 | 0.002020529 | 7.644624 |  | 2.33965 | 5.304974 | 0.14807478 | 5900 | 3474 | 30 | 0 | 5 | 0.1910281 | 0.3820561 | 18 |  |  |  | Std. error of Skewness | 0.2165064 | Std. error of Kurtosis | 0.4330127
A6573 | CAT-87/1@02 | 2023-05-08 13:46 | 1.236542 | 2000525000 | 0.002020377 | 7.568821 |  | 2.33965 | 5.229171 | 0.19099286 | 5016 | 3509 | 33 | 2 | 8 | [6 empty] | Z-score of Skewness | -0.6044471 | Z-score of Kurtosis | 0.09000223
A6573 | CAT-87/1@03 | 2023-05-08 13:48 | 1.23709 | 1997501000 | 0.002021037 | 7.897965 |  | 2.33965 | 5.558315 | 0.14504844 | 1761 | 3548 | 29 | 8 | 8
A6573 | CAT-87/1@04 | 2023-05-08 13:51 | 1.238185 | 1999442000 | 0.002020946 | 7.852583 |  | 2.33965 | 5.512933 | 0.10015256 | 1615 | 2960 | 30 | 0 | 8
A6573 | CAT-87/1@05 | 2023-05-08 13:56 | 1.234352 | 1992894000 | 0.002020918 | 7.83862 |  | 2.33965 | 5.49897 | 0.14310456 | -651 | 3539 | 32 | 2 | 8
A6573 | CAT-87/1@06 | 2023-05-08 13:58 | 1.229189 | 1981207000 | 0.002021407 | 8.082486 |  | 2.33965 | 5.742836 | 0.14138688 | -952 | 3458 | 30 | 2 | 11
A6573 | CAT-87/1@07 | 2023-05-08 14:00 | 1.234821 | 2013368000 | 0.002020567 | 7.663575 |  | 2.33965 | 5.323925 | 0.14153424 | -1767 | 3734 | 27 | 4 | 8
A6573 | CAT-87/1@08 | 2023-05-08 14:03 | 1.233883 | 1990725000 | 0.002021274 | 8.016158 |  | 2.33965 | 5.676508 | 0.12971782 | -2376 | 3795 | 27 | 6 | 10
A6573 | CAT-87/1@09 | 2023-05-08 14:08 | 1.23357 | 2007828000 | 0.002021219 | 7.988729 |  | 2.33965 | 5.649079 | 0.11663264 | -3404 | 3324 | 28 | 1 | 9
A6573 | CAT-87/1@10 | 2023-05-08 14:10 | 1.230362 | 1984108000 | 0.002021189 | 7.973768 |  | 2.33965 | 5.634118 | 0.1816918 | -3579 | 3170 | 30 | -1 | 12
A6573 | CAT-87/1@11 | 2023-05-08 14:12 | 1.232631 | 1977182000 | 0.00202177 | 8.263515 |  | 2.33965 | 5.923865 | 0.13953218 | -3056 | 5743 | 28 | 27 | 8
A6573 | CAT-87/1@12 | 2023-05-08 14:15 | 1.232631 | 2006722000 | 0.002021001 | 7.880012 |  | 2.33965 | 5.540362 | 0.17948686 | -2484 | 5806 | 22 | 29 | 6
A6573 | CAT-87/1@13 | 2023-05-08 14:20 | 1.2331 | 1986596000 | 0.00202083 | 7.794734 |  | 2.33965 | 5.455084 | 0.1576126 | -1393 | 4810 | 30 | 15 | 11
A6573 | CAT-87/1@14 | 2023-05-08 14:22 | 1.238107 | 1995310000 | 0.002021177 | 7.967784 |  | 2.33965 | 5.628134 | 0.15564596 | -323 | 4708 | 29 | 15 | 9
A6573 | CAT-87/1@15 | 2023-05-08 14:24 | 1.235838 | 1990940000 | 0.002021038 | 7.898464 |  | 2.33965 | 5.558814 | 0.2218388 | 2776 | 4669 | 33 | 14 | 8
A6573 | CAT-87/1@16 | 2023-05-08 14:29 | 1.23177 | 1977704000 | 0.002021002 | 7.880511 |  | 2.33965 | 5.540861 | 0.13794034 | 2877 | 5325 | 35 | 26 | 10
A6573 | CAT-87/1@17 | 2023-05-08 14:31 | 1.231536 | 1963646000 | 0.002021187 | 7.972771 |  | 2.33965 | 5.633121 | 0.15274176 | 4275 | 4758 | 39 | 15 | 11
A6573 | CAT-87/1@18 | 2023-05-08 14:34 | 1.237168 | 1993118000 | 0.002020176 | 7.468582 |  | 2.33965 | 5.128932 | 0.1364343 | 5082 | 4807 | 35 | 15 | 6
Session #2: 110 measurements within fragments 10-59 (1 to 4 spots per fragment) | [15 empty] | ± 1SD | ± 2SD | n
A6585 | CAT-87/2@1 | 2023-05-12 14:38 | 1.256491 | 2083472000 | 0.002017927 | 6.346998 | 6.590445 | 1.031513 | 5.558932 | 0.10977738 | 1616 | -1748 | -26 | -13 | 2 | 0.1810515 | 0.362103 | 110 | before DTCA_X correction
A6585 | CAT-87/2@002 | 2023-05-12 14:41 | 1.254614 | 2065305000 | 0.002017971 | 6.368941 | 6.532688 | 1.031513 | 5.501175 | 0.14440244 | 1504 | -1737 | -26 | -13 | 3 | 0.1292462 | 0.2584924 | 110 | after DTCA_X correction
A6585 | CAT-87/2@003 | 2023-05-12 14:43 | 1.255396 | 2069643000 | 0.00201769 | 6.228805 | 6.392552 | 1.031513 | 5.36104 | 0.12022526 | 1257 | -1772 | -27 | -13 | 3
A6585 | CAT-87/2@004 | 2023-05-12 14:45 | 1.252423 | 2061568000 | 0.002018269 | 6.517554 | 6.601602 | 1.031513 | 5.570089 | 0.1355019 | 1126 | -1762 | -27 | -10 | 4
A6585 | CAT-87/2@005 | 2023-05-12 14:50 | 1.252815 | 2058479000 | 0.002018099 | 6.432775 | 6.437122 | 1.031513 | 5.405609 | 0.12544376 | 792 | -1840 | -27 | -14 | 5
A6585 | CAT-87/2@006 | 2023-05-12 14:53 | 1.251094 | 2065346000 | 0.002018489 | 6.627269 | 6.711316 | 1.031513 | 5.679804 | 0.1250939 | 489 | -1842 | -28 | -11 | 4
A6585 | CAT-87/2@007 | 2023-05-12 14:55 | 1.251172 | 2054633000 | 0.002018201 | 6.483643 | 6.48799 | 1.031513 | 5.456477 | 0.15266462 | 432 | -1818 | -28 | -14 | 5
A6585 | CAT-87/2@008 | 2023-05-12 14:57 | 1.252658 | 2074291000 | 0.002018102 | 6.434271 | 6.598018 | 1.031513 | 5.566505 | 0.14866892 | 236 | -2085 | -24 | -18 | 3
A6585 | CAT-87/2@009 | 2023-05-12 15:02 | 1.262515 | 2069821000 | 0.002017915 | 6.341013 | 6.425061 | 1.031513 | 5.393548 | 0.10368486 | 108 | -1904 | -28 | -15 | 4
A6585 | CAT-87/2@010 | 2023-05-12 15:04 | 1.248668 | 2098495000 | 0.002017805 | 6.286156 | 6.370203 | 1.031513 | 5.33869 | 0.16958694 | 12 | -1915 | -28 | -15 | 4
A6585 | CAT-87/2@011 | 2023-05-12 15:07 | 1.267131 | 2093391000 | 0.002018001 | 6.383902 | 6.467949 | 1.031513 | 5.436436 | 0.15141538 | -216 | -1956 | -28 | -15 | 4
A6585 | CAT-87/2@012 | 2023-05-12 15:09 | 1.263532 | 2078302000 | 0.002018654 | 6.709555 | 6.713902 | 1.031513 | 5.68239 | 0.15557508 | -346 | -1933 | -28 | -14 | 5
A6585 | CAT-87/2@013 | 2023-05-12 15:14 | 1.259777 | 2083108000 | 0.00201899 | 6.877119 | 6.801767 | 1.031513 | 5.770254 | 0.09790026 | -523 | -2125 | -29 | -14 | 6
A6585 | CAT-87/2@014 | 2023-05-12 15:16 | 1.26009 | 2086164000 | 0.002018323 | 6.544484 | 6.548832 | 1.031513 | 5.517319 | 0.11604034 | -678 | -1967 | -28 | -15 | 5
A6585 | CAT-87/2@015 | 2023-05-12 15:19 | 1.261811 | 2077986000 | 0.002018002 | 6.384401 | 6.388748 | 1.031513 | 5.357235 | 0.14853648 | -811 | -1953 | -28 | -15 | 5
A6585 | CAT-87/2@016 | 2023-05-12 15:21 | 1.264784 | 2109541000 | 0.002018655 | 6.710054 | 6.634701 | 1.031513 | 5.603188 | 0.12572182 | -1086 | -2194 | -30 | -17 | 6
A6585 | CAT-87/2@017 | 2023-05-12 15:26 | 1.268304 | 2112643000 | 0.002018246 | 6.506084 | 6.510431 | 1.031513 | 5.478919 | 0.10969402 | -1158 | -2206 | -30 | -17 | 5
A6585 | CAT-87/2@018 | 2023-05-12 15:28 | 1.269556 | 2094613000 | 0.002018761 | 6.762916 | 6.767264 | 1.031513 | 5.735751 | 0.14174466 | -1419 | -2230 | -26 | -17 | 5
A6585 | CAT-87/2@019 | 2023-05-12 15:30 | 1.270182 | 2072404000 | 0.002018556 | 6.660682 | 6.505629 | 1.031513 | 5.474117 | 0.11593974 | -1732 | -1692 | -26 | -14 | 7
A6585 | CAT-87/2@020 | 2023-05-12 15:33 | 1.273311 | 2103160000 | 0.002018413 | 6.589368 | 6.514015 | 1.031513 | 5.482502 | 0.10994048 | -1643 | -1664 | -30 | -13 | 6
A6585 | CAT-87/2@021 | 2023-05-12 15:38 | 1.271355 | 2066348000 | 0.002018981 | 6.872631 | 6.478478 | 1.031513 | 5.446966 | 0.12639486 | -1796 | -1467 | -29 | -11 | 10
A6585 | CAT-87/2@022 | 2023-05-12 15:40 | 1.274328 | 2082447000 | 0.00201872 | 6.74247 | 6.587417 | 1.031513 | 5.555904 | 0.1320383 | -1722 | -1421 | -29 | -10 | 7
A6585 | CAT-87/2@023 | 2023-05-12 15:42 | 1.274172 | 2089124000 | 0.002018704 | 6.73449 | 6.579438 | 1.031513 | 5.547925 | 0.12326852 | -1445 | -1407 | -29 | -11 | 7
A6585 | CAT-87/2@024 | 2023-05-12 15:45 | 1.275658 | 2103174000 | 0.002018542 | 6.6537 | 6.578348 | 1.031513 | 5.546835 | 0.09132822 | -1324 | -1623 | -30 | -14 | 6
A6585 | CAT-87/2@025 | 2023-05-12 15:49 | 1.270651 | 2091001000 | 0.002018761 | 6.762916 | 6.687564 | 1.031513 | 5.656051 | 0.17428088 | -1220 | -1392 | -29 | -11 | 6
A6585 | CAT-87/2@026 | 2023-05-12 15:52 | 1.26807 | 2091597000 | 0.00201898 | 6.872132 | 6.79678 | 1.031513 | 5.765267 | 0.2058172 | -1148 | -1338 | -29 | -11 | 6
A6585 | CAT-87/2@027 | 2023-05-12 15:54 | 1.271121 | 2083221000 | 0.002018663 | 6.714043 | 6.638691 | 1.031513 | 5.607178 | 0.1440408 | -825 | -1359 | -29 | -11 | 6
A6585 | CAT-87/2@028 | 2023-05-12 15:57 | 1.2676 | 2084972000 | 0.002018914 | 6.839218 | 6.843565 | 1.031513 | 5.812053 | 0.11921302 | -714 | -1338 | -29 | -9 | 5
A6585 | CAT-87/2@029 | 2023-05-12 16:01 | 1.26494 | 2086847000 | 0.002018251 | 6.508578 | 6.592625 | 1.031513 | 5.561112 | 0.12945004 | -479 | -1552 | -29 | -13 | 4
A6585 | CAT-87/2@030 | 2023-05-12 16:04 | 1.259151 | 2070646000 | 0.00201825 | 6.508079 | 6.432726 | 1.031513 | 5.401213 | 0.10865882 | -276 | -1536 | -28 | -13 | 6
A6585 | CAT-87/2@031 | 2023-05-12 16:06 | 1.258134 | 2079881000 | 0.002017949 | 6.357969 | 6.282617 | 1.031513 | 5.251104 | 0.14824982 | -139 | -1487 | -28 | -13 | 6
A6585 | CAT-87/2@032 | 2023-05-12 16:08 | 1.25344 | 2065530000 | 0.002018268 | 6.517056 | 6.441703 | 1.031513 | 5.41019 | 0.18220842 | -67 | -1242 | -28 | -11 | 6
A6585 | CAT-87/2@033 | 2023-05-12 16:13 | 1.253128 | 2063443000 | 0.002018872 | 6.818272 | 6.82262 | 1.031513 | 5.791107 | 0.1325757 | 9 | -1218 | -28 | -11 | 5
A6585 | CAT-87/2@034 | 2023-05-12 16:16 | 1.251015 | 2066676000 | 0.00201832 | 6.542988 | 6.467636 | 1.031513 | 5.436123 | 0.10521496 | 225 | -1474 | -26 | -13 | 6
A6585 | CAT-87/2@035 | 2023-05-12 16:18 | 1.250937 | 2044890000 | 0.002018621 | 6.693098 | 6.617745 | 1.031513 | 5.586232 | 0.12963374 | 264 | -1196 | -27 | -11 | 6
A6585 | CAT-87/2@036 | 2023-05-12 16:20 | 1.250077 | 2052080000 | 0.00201845 | 6.60782 | 6.532467 | 1.031513 | 5.500954 | 0.12102466 | 373 | -1198 | -26 | -11 | 6
A6585 | CAT-87/2@037 | 2023-05-12 16:25 | 1.258838 | 2051966000 | 0.002018129 | 6.447736 | 6.452083 | 1.031513 | 5.42057 | 0.14645304 | 502 | -1430 | -25 | -12 | 5
A6585 | CAT-87/2@038 | 2023-05-12 16:27 | 1.243505 | 2061283000 | 0.00201804 | 6.403351 | 6.327999 | 1.031513 | 5.296486 | 0.12242074 | 619 | -1433 | -27 | -13 | 6
A6585 | CAT-87/2@039 | 2023-05-12 16:30 | 1.246165 | 2047932000 | 0.002018118 | 6.44225 | 6.526297 | 1.031513 | 5.494785 | 0.11893986 | 1007 | -1360 | -27 | -11 | 4
A6585 | CAT-87/2@040 | 2023-05-12 16:32 | 1.243974 | 2072424000 | 0.002017661 | 6.214343 | 6.37809 | 1.031513 | 5.346577 | 0.09682034 | 1127 | -1394 | -28 | -13 | 3
A6585 | CAT-87/2@041 | 2023-05-12 16:37 | 1.245226 | 2062389000 | 0.002018316 | 6.540993 | 6.704741 | 1.031513 | 5.673228 | 0.13453624 | 1444 | -1359 | -28 | -10 | 3
A6585 | CAT-87/2@042 | 2023-05-12 16:39 | 1.244053 | 2055107000 | 0.002017837 | 6.302115 | 6.545562 | 1.031513 | 5.514049 | 0.1066354 | 1544 | -1068 | -27 | -10 | 2
A6585 | CAT-87/2@043 | 2023-05-12 16:42 | 1.242566 | 2035041000 | 0.002018282 | 6.524038 | 6.687785 | 1.031513 | 5.656272 | 0.13801684 | 1293 | -1119 | -28 | -5 | 3
A6585 | CAT-87/2@044 | 2023-05-12 16:44 | 1.241236 | 2036606000 | 0.002018285 | 6.525534 | 6.609581 | 1.031513 | 5.578068 | 0.11908328 | 1228 | -1190 | -27 | -8 | 4
A6585 | CAT-87/2@045 | 2023-05-12 16:49 | 1.242566 | 2047106000 | 0.00201813 | 6.448235 | 6.532282 | 1.031513 | 5.500769 | 0.11858504 | 673 | -1172 | -28 | -8 | 4
A6585 | CAT-87/2@046 | 2023-05-12 16:51 | 1.242566 | 2065375000 | 0.002017661 | 6.214343 | 6.45779 | 1.031513 | 5.426277 | 0.13836294 | 1082 | -730 | -29 | -9 | 2
A6585 | CAT-87/2@047 | 2023-05-12 16:53 | 1.239437 | 2060667000 | 0.002017777 | 6.272192 | 6.43594 | 1.031513 | 5.404427 | 0.1672264 | 1070 | -494 | -29 | -8 | 3
A6585 | CAT-87/2@048 | 2023-05-12 16:56 | 1.240845 | 2038980000 | 0.002017627 | 6.197387 | 6.281434 | 1.031513 | 5.249921 | 0.1196312 | 948 | -499 | -29 | -7 | 4
A6585 | CAT-87/2@049 | 2023-05-12 17:00 | 1.248825 | 2052901000 | 0.002018037 | 6.401855 | 6.485902 | 1.031513 | 5.45439 | 0.12879964 | 732 | -810 | -28 | -9 | 4
A6585 | CAT-87/2@050 | 2023-05-12 17:03 | 1.241862 | 2043670000 | 0.002018404 | 6.584879 | 6.668927 | 1.031513 | 5.637414 | 0.13139672 | 646 | -819 | -28 | -9 | 4
A6585 | CAT-87/2@051 | 2023-05-12 17:05 | 1.236855 | 2020244000 | 0.002018324 | 6.544983 | 6.62903 | 1.031513 | 5.597518 | 0.13144492 | 567 | -546 | -24 | -7 | 4
A6585 | CAT-87/2@052 | 2023-05-12 17:08 | 1.236464 | 2030024000 | 0.002018531 | 6.648215 | 6.652562 | 1.031513 | 5.621049 | 0.14021778 | 261 | -562 | -28 | -7 | 5
A6585 | CAT-87/2@053 | 2023-05-12 17:12 | 1.236542 | 2054959000 | 0.002018013 | 6.389886 | 6.473934 | 1.031513 | 5.442421 | 0.1335853 | 277 | -826 | -29 | -10 | 4
A6585 | CAT-87/2@054 | 2023-05-12 17:15 | 1.238029 | 2037336000 | 0.002018001 | 6.383902 | 6.388249 | 1.031513 | 5.356736 | 0.1281064 | 140 | -840 | -28 | -10 | 5
A6585 | CAT-87/2@055 | 2023-05-12 17:17 | 1.235838 | 2037152000 | 0.002018583 | 6.674147 | 6.598794 | 1.031513 | 5.567282 | 0.15481918 | -387 | -646 | -29 | -8 | 6
A6585 | CAT-87/2@056 | 2023-05-12 17:19 | 1.238968 | 2045255000 | 0.002018206 | 6.486136 | 6.490483 | 1.031513 | 5.458971 | 0.09923588 | -585 | -876 | -29 | -9 | 5
A6585 | CAT-87/2@057 | 2023-05-12 17:24 | 1.235917 | 2036715000 | 0.002018724 | 6.744464 | 6.748812 | 1.031513 | 5.717299 | 0.11703468 | -676 | -882 | -29 | -9 | 5
A6585 | CAT-87/2@058 | 2023-05-12 17:26 | 1.23357 | 2032239000 | 0.002018851 | 6.8078 | 6.732447 | 1.031513 | 5.700934 | 0.12033264 | -772 | -666 | -29 | -8 | 6
A6585 | CAT-87/2@059 | 2023-05-12 17:29 | 1.237325 | 2036079000 | 0.002018484 | 6.624776 | 6.549423 | 1.031513 | 5.51791 | 0.12760688 | -1039 | -938 | -30 | -9 | 6
A6585 | CAT-87/2@060 | 2023-05-12 17:31 | 1.237716 | 2036250000 | 0.002018593 | 6.679134 | 6.683482 | 1.031513 | 5.651969 | 0.13847794 | -1038 | -715 | -30 | -7 | 5
A6585 | CAT-87/2@061 | 2023-05-12 17:36 | 1.232866 | 2027203000 | 0.002018587 | 6.676142 | 6.600789 | 1.031513 | 5.569277 | 0.14312468 | -1163 | -724 | -30 | -7 | 6
A6585 | CAT-87/2@062 | 2023-05-12 17:38 | 1.232709 | 2031343000 | 0.002018824 | 6.794335 | 6.798682 | 1.031513 | 5.767169 | 0.13329458 | -1304 | -1028 | -29 | -10 | 5
A6585 | CAT-87/2@063 | 2023-05-12 17:41 | 1.233491 | 2029119000 | 0.002018634 | 6.699581 | 6.544528 | 1.031513 | 5.513016 | 0.18403416 | -1409 | -1069 | -29 | -10 | 7
A6585 | CAT-87/2@064 | 2023-05-12 17:43 | 1.234665 | 2041584000 | 0.002018587 | 6.676142 | 6.680489 | 1.031513 | 5.648977 | 0.16050658 | -1351 | -808 | -30 | -8 | 5
A6585 | CAT-87/2@065 | 2023-05-12 17:48 | 1.2331 | 2020562000 | 0.002018648 | 6.706563 | 6.63121 | 1.031513 | 5.599697 | 0.12487816 | -1436 | -776 | -29 | -8 | 6
A6585 | CAT-87/2@066 | 2023-05-12 17:50 | 1.233022 | 2029175000 | 0.002018463 | 6.614303 | 6.37955 | 1.031513 | 5.348037 | 0.1165134 | -1666 | -1026 | -29 | -10 | 8
A6585 | CAT-87/2@067 | 2023-05-12 17:52 | 1.231614 | 2020995000 | 0.00201925 | 7.006782 | 6.77203 | 1.031513 | 5.740517 | 0.15466276 | -1693 | -810 | -29 | -8 | 8
A6585 | CAT-87/2@068 | 2023-05-12 17:55 | 1.239828 | 2071029000 | 0.002018178 | 6.472172 | 6.63592 | 1.031513 | 5.604407 | 0.13658534 | 1230 | -1983 | -27 | -18 | 3
A6585 | CAT-87/2@069 | 2023-05-12 18:00 | 1.239124 | 2068654000 | 0.002017927 | 6.346998 | 6.510745 | 1.031513 | 5.479232 | 0.13098926 | 889 | -2003 | -27 | -18 | 3
A6585 | CAT-87/2@070 | 2023-05-12 18:02 | 1.238185 | 2055079000 | 0.002018239 | 6.502593 | 6.506941 | 1.031513 | 5.475428 | 0.16670734 | 732 | -2028 | -28 | -19 | 5
A6585 | CAT-87/2@071 | 2023-05-12 18:04 | 1.235995 | 2061651000 | 0.002018129 | 6.447736 | 6.452083 | 1.031513 | 5.42057 | 0.12759286 | 497 | -2066 | -27 | -19 | 5
A6585 | CAT-87/2@072 | 2023-05-12 18:07 | 1.240063 | 2053075000 | 0.002018295 | 6.530521 | 6.694268 | 1.031513 | 5.662755 | 0.13721092 | 290 | -2067 | -24 | -19 | 3
A6585 | CAT-87/2@073 | 2023-05-12 18:11 | 1.234196 | 2053882000 | 0.00201799 | 6.378416 | 6.303063 | 1.031513 | 5.271551 | 0.14156148 | -577 | -2144 | -29 | -18 | 6
A6585 | CAT-87/2@074 | 2023-05-12 18:14 | 1.235604 | 2056171000 | 0.002017979 | 6.37293 | 6.377278 | 1.031513 | 5.345765 | 0.14873598 | -821 | -2175 | -29 | -18 | 5
A6585 | CAT-87/2@075 | 2023-05-12 18:16 | 1.231457 | 2045121000 | 0.002018119 | 6.442749 | 6.447096 | 1.031513 | 5.415583 | 0.15182538 | -1646 | -2093 | -30 | -15 | 5
A6585 | CAT-87/2@076 | 2023-05-12 18:19 | 1.23177 | 2024823000 | 0.002019188 | 6.975863 | 6.66141 | 1.031513 | 5.629897 | 0.11887506 | -1782 | -2129 | -29 | -16 | 9
A6585 | CAT-87/2@077 | 2023-05-12 18:23 | 1.231927 | 2030210000 | 0.00201886 | 6.812288 | 6.736935 | 1.031513 | 5.705423 | 0.11813144 | -1648 | -2267 | -27 | -17 | 6
A6585 | CAT-87/2@078 | 2023-05-12 18:26 | 1.232787 | 2038580000 | 0.002018487 | 6.626272 | 6.630619 | 1.031513 | 5.599106 | 0.12631154 | -623 | -1927 | -28 | -15 | 5
A6585 | CAT-87/2@079 | 2023-05-12 18:28 | 1.233726 | 2013889000 | 0.002018775 | 6.769898 | 6.535146 | 1.031513 | 5.503633 | 0.12493112 | -1798 | -1684 | -29 | -13 | 8
A6585 | CAT-87/2@080 | 2023-05-12 18:30 | 1.230284 | 2069727000 | 0.002017951 | 6.358967 | 6.522714 | 1.031513 | 5.491201 | 0.15884638 | -5 | -1450 | -27 | -12 | 3
A6585 | CAT-87/2@081 | 2023-05-12 18:35 | 1.231145 | 2026918000 | 0.002018546 | 6.655695 | 6.739742 | 1.031513 | 5.70823 | 0.1412991 | 1211 | -1106 | -27 | -9 | 4
A6585 | CAT-87/2@082 | 2023-05-12 18:38 | 1.235838 | 2049479000 | 0.002017689 | 6.228306 | 6.471754 | 1.031513 | 5.440241 | 0.125466 | 1378 | -1388 | -27 | -12 | 2
A6585 | CAT-87/2@083 | 2023-05-12 18:40 | 1.231379 | 2034815000 | 0.002017984 | 6.375424 | 6.539171 | 1.031513 | 5.507658 | 0.11827672 | 1003 | -489 | -29 | -7 | 3
A6585 | CAT-87/2@084 | 2023-05-12 18:42 | 1.233335 | 2035263000 | 0.002018295 | 6.530521 | 6.614568 | 1.031513 | 5.583055 | 0.14565848 | 205 | -816 | -29 | -10 | 4
A6585 | CAT-87/2@085 | 2023-05-12 18:47 | 1.234587 | 2022984000 | 0.00201847 | 6.617794 | 6.622141 | 1.031513 | 5.590628 | 0.1567031 | 27 | -620 | -28 | -8 | 5
A6585 | CAT-87/2@086 | 2023-05-12 18:49 | 1.234508 | 2021937000 | 0.002018556 | 6.660682 | 6.665029 | 1.031513 | 5.633517 | 0.14528944 | -720 | -648 | -29 | -8 | 5
A6585 | CAT-87/2@087 | 2023-05-12 18:52 | 1.234039 | 2029293000 | 0.002018311 | 6.5385 | 6.622547 | 1.031513 | 5.591034 | 0.14571432 | -831 | -673 | -30 | -8 | 4
A6585 | CAT-87/2@088 | 2023-05-12 18:54 | 1.243349 | 2034240000 | 0.002018053 | 6.409834 | 6.414182 | 1.031513 | 5.382669 | 0.1513631 | -948 | -936 | -30 | -9 | 5
A6585 | CAT-87/2@089 | 2023-05-12 18:59 | 1.22825 | 2018183000 | 0.002019073 | 6.918512 | 6.763459 | 1.031513 | 5.731946 | 0.14910734 | -1401 | -1009 | -29 | -9 | 7
A6585 | CAT-87/2@090 | 2023-05-12 19:01 | 1.229815 | 2022530000 | 0.002018632 | 6.698584 | 6.543531 | 1.031513 | 5.512018 | 0.11974952 | -1633 | -811 | -29 | -8 | 7
A6585 | CAT-87/2@091 | 2023-05-12 19:04 | 1.229345 | 2019796000 | 0.002018486 | 6.625773 | 6.47072 | 1.031513 | 5.439207 | 0.10954626 | -1104 | -709 | -30 | -8 | 7
A6585 | CAT-87/2@092 | 2023-05-12 19:06 | 1.229971 | 2030324000 | 0.002018776 | 6.770397 | 6.615344 | 1.031513 | 5.583831 | 0.13645392 | -1501 | -1382 | -29 | -11 | 7
A6585 | CAT-87/2@093 | 2023-05-12 19:11 | 1.231301 | 2035351000 | 0.002018172 | 6.46918 | 6.393827 | 1.031513 | 5.362315 | 0.11793548 | -1314 | -1562 | -29 | -13 | 6
A6585 | CAT-87/2@094 | 2023-05-12 19:13 | 1.234039 | 2036738000 | 0.002018092 | 6.429284 | 6.274231 | 1.031513 | 5.242718 | 0.13805198 | -1382 | -1616 | -30 | -14 | 7
A6585 | CAT-87/2@095 | 2023-05-12 19:16 | 1.232944 | 2027960000 | 0.002018673 | 6.719031 | 6.643678 | 1.031513 | 5.612165 | 0.1266789 | -298 | -1910 | -27 | -15 | 6
A6585 | CAT-87/2@096 | 2023-05-12 19:18 | 1.233335 | 2043724000 | 0.002018386 | 6.575903 | 6.65995 | 1.031513 | 5.628437 | 0.18297224 | 55 | -1873 | -29 | -16 | 4
A6585 | CAT-87/2@097 | 2023-05-12 19:23 | 1.234196 | 2044046000 | 0.002018096 | 6.431279 | 6.595026 | 1.031513 | 5.563513 | 0.13203102 | 1195 | -1760 | -27 | -15 | 3
A6585 | CAT-87/2@098 | 2023-05-12 19:25 | 1.235525 | 2039636000 | 0.002018162 | 6.464193 | 6.54824 | 1.031513 | 5.516728 | 0.11453396 | 1063 | -1757 | -27 | -15 | 4
A6585 | CAT-87/2@099 | 2023-05-12 19:27 | 1.232866 | 2042572000 | 0.002017856 | 6.31159 | 6.555037 | 1.031513 | 5.523524 | 0.13458576 | 1553 | -1758 | -23 | -15 | 2
A6585 | CAT-87/2@100 | 2023-05-12 19:30 | 1.235056 | 2049674000 | 0.002017795 | 6.281169 | 6.444916 | 1.031513 | 5.413403 | 0.11125846 | 1145 | -1943 | -27 | -17 | 3
A6585 | CAT-87/2@101 | 2023-05-12 19:35 | 1.240845 | 2042590000 | 0.002018211 | 6.48863 | 6.492977 | 1.031513 | 5.461464 | 0.13698812 | 675 | -1398 | -27 | -13 | 5
A6585 | CAT-87/2@102 | 2023-05-12 19:37 | 1.228328 | 2032097000 | 0.002018434 | 6.59984 | 6.683888 | 1.031513 | 5.652375 | 0.16640992 | 948 | -1106 | -28 | -10 | 4
A6585 | CAT-87/2@103 | 2023-05-12 19:39 | 1.23177 | 2046175000 | 0.002018234 | 6.5001 | 6.584147 | 1.031513 | 5.552634 | 0.12576228 | 734 | -1186 | -27 | -11 | 4
A6585 | CAT-87/2@104 | 2023-05-12 19:42 | 1.230675 | 2035306000 | 0.002018543 | 6.654199 | 6.499146 | 1.031513 | 5.467634 | 0.1292647 | -1390 | -1394 | -29 | -11 | 7
A6585 | CAT-87/2@105 | 2023-05-12 19:44 | 1.229423 | 2031878000 | 0.002018595 | 6.680132 | 6.604779 | 1.031513 | 5.573266 | 0.1322078 | -1608 | -1033 | -29 | -10 | 6
A6585 | CAT-87/2@106 | 2023-05-12 19:49 | 1.228563 | 2007456000 | 0.00201869 | 6.727508 | 6.413056 | 1.031513 | 5.381543 | 0.13000272 | -1723 | -862 | -29 | -9 | 9
A6585 | CAT-87/2@107 | 2023-05-12 19:51 | 1.228406 | 1989761000 | 0.002018787 | 6.775883 | 6.62083 | 1.031513 | 5.589317 | 0.12555338 | -1480 | -745 | -25 | -8 | 7
A6585 | CAT-87/2@108 | 2023-05-12 19:53 | 1.231223 | 2031200000 | 0.002018673 | 6.719031 | 6.723378 | 1.031513 | 5.691865 | 0.13329202 | -1089 | -975 | -30 | -9 | 5
A6585 | CAT-87/2@109 | 2023-05-12 19:56 | 1.23044 | 2018394000 | 0.002018183 | 6.474666 | 6.399313 | 1.031513 | 5.3678 | 0.17203676 | -521 | -681 | -29 | -8 | 6
A6585 | CAT-87/2@110 | 2023-05-12 19:58 | 1.229658 | 2024507000 | 0.002018794 | 6.779374 | 6.704021 | 1.031513 | 5.672508 | 0.14335898 | 612 | -873 | -28 | -10 | 6
a: IMF-corrected values, using the value obtained by IRMS (i.e., δ18O = 5.53‰).
Data for NIST610 glass reference material
Epoxy mount ID | Analysis ID | Date | Primary intensiy, nA | Intensity O16 | O18/O16 | measured δ18O, ‰ |  |  |  | ± 2SE (internal error) | X position, μm | Y position, μm | DTFA_X | DTFA_Y | DTCA_X
Session #1 | [15 empty] | Mean | ± 1SD | ± 2SD | n
A6573 | 610/1@1 | 2023-05-08 13:39 | 1.23623 | 1986904000 | 0.002025181 | 9.964592 |  |  |  | 0.16209324 | 6324 | 1667 | 35 | -6 | 7 | 9.898549 | 0.1030869 | 0.2061738 | 7
A6573 | 610/1@2 | 2023-05-08 13:41 | 1.23756 | 1981374000 | 0.002024847 | 9.798025 |  |  |  | 0.11667766 | 6285 | 1926 | 35 | -5 | 7
A6573 | 610/1@3 | 2023-05-08 13:53 | 1.236308 | 1993518000 | 0.002024811 | 9.780072 |  |  |  | 0.17899678 | 5448 | 1734 | 33 | -6 | 9
A6573 | 610/1@4 | 2023-05-08 14:05 | 1.236151 | 1986455000 | 0.002025047 | 9.897766 |  |  |  | 0.14088766 | 5283 | 1862 | 33 | -5 | 7
A6573 | 610/1@5 | 2023-05-08 14:17 | 1.232553 | 1976217000 | 0.002025406 | 10.0768 |  |  |  | 0.1210273 | 4008 | 1831 | 34 | -4 | 9
A6573 | 610/1@6 | 2023-05-08 14:27 | 1.233648 | 1965615000 | 0.002024944 | 9.846399 |  |  |  | 0.16086034 | 4051 | 2098 | 35 | -2 | 9
A6573 | 610/1@7 | 2023-05-08 14:36 | 1.234039 | 1977358000 | 0.002025104 | 9.926192 |  |  |  | 0.15023062 | 4188 | 1989 | 34 | -3 | 7
Session #2 | [15 empty] | Mean | ± 1SD | ± 2SD | n
A6585 | 610/2@1 | 2023-05-12 14:34 | 1.252111 | 2043653000 | 0.002023282 | 9.017554 |  |  |  | 0.1362413 | -1644 | -337 | -27 | -6 | 7 | 8.953837 | 0.1414357 | 0.2828714 | 30
A6585 | 610/2@2 | 2023-05-12 14:36 | 1.256335 | 2034737000 | 0.002023599 | 9.175643 |  |  |  | 0.12936986 | -1766 | -261 | -27 | -5 | 7
A6585 | 610/2@3 | 2023-05-12 14:48 | 1.249138 | 2037297000 | 0.002022991 | 8.872432 |  |  |  | 0.14509312 | -1403 | -130 | -28 | -6 | 8
A6585 | 610/2@4 | 2023-05-12 15:00 | 1.254536 | 2043479000 | 0.002022997 | 8.875424 |  |  |  | 0.17143716 | -1358 | -356 | -28 | -7 | 7
A6585 | 610/2@5 | 2023-05-12 15:12 | 1.258604 | 2062888000 | 0.002022973 | 8.863455 |  |  |  | 0.10167922 | -1064 | -95 | -28 | -6 | 6
A6585 | 610/2@6 | 2023-05-12 15:23 | 1.265019 | 2077445000 | 0.00202322 | 8.986635 |  |  |  | 0.12781732 | -723 | -63 | -28 | -7 | 6
A6585 | 610/2@7 | 2023-05-12 15:35 | 1.273781 | 2090502000 | 0.002023109 | 8.931279 |  |  |  | 0.15654482 | -415 | -251 | -28 | -7 | 5
A6585 | 610/2@8 | 2023-05-12 15:47 | 1.284342 | 2083317000 | 0.00202303 | 8.891881 |  |  |  | 0.13014368 | -456 | 16 | -28 | -6 | 5
A6585 | 610/2@9 | 2023-05-12 15:59 | 1.265879 | 2055524000 | 0.002023374 | 9.063435 |  |  |  | 0.1455906 | -175 | -88 | -27 | -6 | 6
A6585 | 610/2@10 | 2023-05-12 16:11 | 1.253675 | 2040635000 | 0.002023316 | 9.03451 |  |  |  | 0.13738068 | -140 | -232 | -27 | -6 | 7
A6585 | 610/2@11 | 2023-05-12 16:23 | 1.245696 | 2030594000 | 0.002023112 | 8.932775 |  |  |  | 0.15438442 | -92 | -322 | -27 | -7 | 7
A6585 | 610/2@12 | 2023-05-12 16:35 | 1.243036 | 2044928000 | 0.002022867 | 8.810592 |  |  |  | 0.12975112 | 175 | -254 | -27 | -7 | 5
A6585 | 610/2@13 | 2023-05-12 16:46 | 1.240689 | 2036473000 | 0.002023436 | 9.094355 |  |  |  | 0.13019286 | 271 | -186 | -27 | -7 | 7
A6585 | 610/2@14 | 2023-05-12 16:58 | 1.243974 | 2047822000 | 0.002022517 | 8.636046 |  |  |  | 0.15815972 | 350 | 16 | -28 | -7 | 4
A6585 | 610/2@15 | 2023-05-12 17:10 | 1.238655 | 2023091000 | 0.00202346 | 9.106324 |  |  |  | 0.14395388 | 544 | 44 | -27 | -7 | 5
A6585 | 610/2@16 | 2023-05-12 17:22 | 1.235682 | 2026177000 | 0.002023156 | 8.954718 |  |  |  | 0.1665252 | 640 | 110 | -27 | -7 | 5
A6585 | 610/2@17 | 2023-05-12 17:34 | 1.247964 | 2033688000 | 0.00202299 | 8.871933 |  |  |  | 0.1478873 | 601 | -207 | -27 | -7 | 4
A6585 | 610/2@18 | 2023-05-12 17:45 | 1.233022 | 2034434000 | 0.002023042 | 8.897866 |  |  |  | 0.13002524 | 783 | -86 | -27 | -7 | 4
A6585 | 610/2@19 | 2023-05-12 17:57 | 1.236073 | 2030966000 | 0.002023345 | 9.048973 |  |  |  | 0.13254984 | 818 | 86 | -27 | -7 | 5
A6585 | 610/2@20 | 2023-05-12 18:09 | 1.244757 | 2037068000 | 0.002023102 | 8.927788 |  |  |  | 0.15343248 | 951 | 95 | -27 | -7 | 4
A6585 | 610/2@21 | 2023-05-12 18:21 | 1.234039 | 2020042000 | 0.002023418 | 9.085378 |  |  |  | 0.14341192 | 935 | 188 | -27 | -3 | 4
A6585 | 610/2@22 | 2023-05-12 18:33 | 1.232318 | 2033097000 | 0.002022738 | 8.74626 |  |  |  | 0.14243942 | 818 | 178 | -28 | -7 | 4
A6585 | 610/2@23 | 2023-05-12 18:45 | 1.232005 | 2023362000 | 0.002023739 | 9.245462 |  |  |  | 0.16898108 | 548 | -150 | -27 | -4 | 3
A6585 | 610/2@24 | 2023-05-12 18:57 | 1.22958 | 2034542000 | 0.002022874 | 8.814083 |  |  |  | 0.14380298 | 287 | 86 | -29 | -7 | 4
A6585 | 610/2@25 | 2023-05-12 19:08 | 1.232083 | 2024256000 | 0.002023337 | 9.044983 |  |  |  | 0.11667678 | 4 | -219 | -28 | -8 | 5
A6585 | 610/2@26 | 2023-05-12 19:20 | 1.230597 | 2011418000 | 0.002023122 | 8.937762 |  |  |  | 0.1270768 | 64 | 21 | -24 | -7 | 3
A6585 | 610/2@27 | 2023-05-12 19:32 | 1.23443 | 2023081000 | 0.002022518 | 8.636545 |  |  |  | 0.12148386 | -86 | -64 | -28 | -7 | 6
A6585 | 610/2@28 | 2023-05-12 19:46 | 1.229502 | 2024010000 | 0.00202324 | 8.996609 |  |  |  | 0.13008882 | -679 | -10 | -29 | -8 | 6
A6585 | 610/2@29 | 2023-05-12 20:01 | 1.228719 | 2010455000 | 0.002023371 | 9.061939 |  |  |  | 0.17142758 | -1296 | -95 | -29 | -7 | 7
A6585 | 610/2@30 | 2023-05-12 20:03 | 1.232318 | 2018745000 | 0.002023352 | 9.052464 |  |  |  | 0.126644 | 0 | 0 | -29 | -7 | 6

## Table S5 IRMS O
Supplementary Table S5
IRMS oxygen isotope data for Cat–87 clinopyroxene, eight other clinopyroxene samples from the Catoca kimberlite, and clinopyroxene reference materials 06JY29-CPX and 06JY31-CPX
Sample type | Host volcanic rock | Laboratory | Date | Sample ID | Analysis ID | Weight, mg | δ18O, ‰ | Comments | Mean | ± 1SD | ± 2SD | n
Kimberlite-borne Cpx Megacryst | Catoca kimberlite pipe, Angola | IGG CAS* | May 2024 | Cat–87 | CAT87/1 | ~1.5 | 5.42 |  | 5.53375 | 0.06781013 | 0.1356203 | 8
[5 empty] | CAT87/2 | ~1.5 | 5.51
[5 empty] | CAT87/3 | ~1.5 | 5.62
[5 empty] | CAT87/4 | ~1.5 | 5.51
[5 empty] | CAT87/5 | ~1.5 | 5.55
[5 empty] | CAT87/6 | ~1.5 | 5.63
[5 empty] | CAT87/7 | ~1.5 | 5.53
[5 empty] | CAT87/8 | ~1.5 | 5.5
Kimberlite-borne Cpx Megacryst | Catoca kimberlite pipe, Angola |  | December 2024 | Cat-86 | C-86/6-A | ~1.5 | 5.55 |  | 5.615 | 0.09192388 | 0.1838478 | 2
[5 empty] | C-86/6-B | ~1.5 | 5.68
Kimberlite-borne Cpx Megacryst |  |  |  | Cat-88 | C-88/8-A | ~1.5 | 5.52 |  | 5.52 | - | - | 1
[5 empty] | C-88/8-B | ~1.5 | 5.21 | Unusual Reaction; Excluded Analysis
Kimberlite-borne Cpx Megacryst |  |  |  | Cat-89 | C-89/4-A | ~1.5 | 5.56 |  | 5.57 | 0.01414214 | 0.02828427 | 2
[5 empty] | C-89/4-B | ~1.5 | 5.58
Kimberlite-borne Cpx Megacryst |  |  |  | Cat-90 | C-90/2-A | ~1.5 | 5.67 |  | 5.6 | 0.09899495 | 0.1979899 | 2
[5 empty] | C-90/2-B | ~1.5 | 5.53
Kimberlite-borne Cpx Megacryst |  |  |  | Cat-91 | C-91/5-A | ~1.5 | 5.41 |  | 5.465 | 0.07778175 | 0.1555635 | 2
[5 empty] | C-91/5-B | ~1.5 | 5.52
Kimberlite-borne Cpx Megacryst |  |  |  | Cat-96 | C-96/3-A | ~1.5 | 5.08 | Heterogeneous Material? / Effect of Alterations? | 5.205 | 0.1767767 | 0.3535534 | 2
[5 empty] | C-96/3-B | ~1.5 | 5.33
Cpx in Xenolith of Ap-Phl-Cpx Rock |  |  |  | Cat-98 | C-98/1-A | ~1.5 | 5.5 |  | 5.49 | 0.01414214 | 0.02828427 | 2
[5 empty] | C-98/1-B | ~1.5 | 5.48
Kimberlite-borne Cpx Megacryst |  |  |  | Cat-100 | C-100/7-A | ~1.5 | 5.51 |  | 5.555 | 0.06363961 | 0.1272792 | 2
[5 empty] | C-100/7-B | ~1.5 | 5.6
Cpx in Mantle Peridotite Xenolith | Longgang basalts, China** |  | May 2023 | 06JY31-CPX | 31-1 | ~1.5 | 5.552 |  | 5.5185 | 0.04737615 | 0.09475231 | 2
[5 empty] | 31-2 | ~1.5 | 5.485
Cpx in Mantle Peridotite Xenolith | Longgang basalts, China (?) |  |  | 06JY29-CPX | 29-1 | ~1.5 | 5.904 | Poorer Homogeneity? | 5.756 | 0.2093036 | 0.4186072 | 2
[5 empty] | 29-2 | ~1.5 | 5.608
* IGG CAS: Institute of Geology and Geophysics, Chinese Academy of Sciences.
** Data from Tang et al.32

## Table S6 SIMS O Cpx
Supplementary Table S6
SIMS oxygen isotope data for seven clinopyroxene samples from the Catoca kimberlite and clinopyroxene reference material 06JY31-CPX, corrected for IMF using Cat–87 clinopyroxene
Epoxy mount ID | Analysis ID | Date | Primary intensity, nA | Intensity O16 | O18/O16 | measured δ18O, ‰ | drift-corrected δ18O, ‰a | IMF | δ18O*, ‰b | ± 2SE (internal error) | X position, μm | Y position, μm
Session #3A (Part 1): IMF was corrected using Cat–87_line_01 clinopyroxene (see maint text for details)
Cat-86: 20 measurements within 19 fragments | [12 empty] | Mean δ18O*, ‰ | ± 1SD | ± 2SD | n | IRMS δ18O, ‰ | residual bias (rel. Cat–87), ‰
A7021 | Cat-86@1 | 2024-11-20 14:00 | 0.9689129 | 1540050000 | 0.002024512 | 9.63096 | 9.766896 | 4.346421 | 5.420474 | 0.1880434 | 4383 | -3518 | 5.607918 | 0.1290868 | 0.2581737 | 20 | 5.62 | -0.01208179
A7021 | Cat-86@02 | 2024-11-20 14:03 | 0.9632802 | 1523579000 | 0.002024883 | 9.815978 | 9.949514 | 4.346421 | 5.603093 | 0.13545172 | 4097 | -3546
A7021 | Cat-86@03 | 2024-11-20 14:06 | 0.9597598 | 1520151000 | 0.002024741 | 9.745163 | 9.876299 | 4.346421 | 5.529877 | 0.13833208 | 3734 | -3554
A7021 | Cat-86@04 | 2024-11-20 14:10 | 0.9613244 | 1507280000 | 0.002025028 | 9.88829 | 10.01703 | 4.346421 | 5.670605 | 0.15591788 | 2935 | -3563
A7021 | Cat-86@05 | 2024-11-20 14:17 | 0.9521714 | 1512133000 | 0.002024919 | 9.833932 | 9.957868 | 4.346421 | 5.611446 | 0.13844264 | 2517 | -3593
A7021 | Cat-86@06 | 2024-11-20 14:20 | 0.9512326 | 1511995000 | 0.002024578 | 9.663874 | 9.78541 | 4.346421 | 5.438989 | 0.17948124 | 2056 | -3542
A7021 | Cat-86@07 | 2024-11-20 14:23 | 0.9484945 | 1495341000 | 0.002025082 | 9.91522 | 10.03436 | 4.346421 | 5.687935 | 0.15403784 | 1787 | -3559
A7021 | Cat-86@08 | 2024-11-20 14:26 | 0.9484163 | 1507826000 | 0.002024639 | 9.694295 | 9.811031 | 4.346421 | 5.46461 | 0.2165018 | 1102 | -3588
A7021 | Cat-86@09 | 2024-11-20 14:33 | 0.9458346 | 1501617000 | 0.00202491 | 9.829443 | 9.941379 | 4.346421 | 5.594958 | 0.13654802 | 730 | -3583
A7021 | Cat-86@10 | 2024-11-20 14:36 | 0.9421578 | 1499533000 | 0.002024797 | 9.77309 | 9.882626 | 4.346421 | 5.536205 | 0.1364822 | 248 | -3569
A7021 | Cat-86@11 | 2024-11-20 14:40 | 0.9431748 | 1506896000 | 0.002024853 | 9.801017 | 9.908153 | 4.346421 | 5.561732 | 0.11844226 | -179 | -3649
A7021 | Cat-86@12 | 2024-11-20 14:43 | 0.9410625 | 1507295000 | 0.002024731 | 9.740176 | 9.844912 | 4.346421 | 5.49849 | 0.1446551 | -519 | -3606
A7021 | Cat-86@13 | 2024-11-20 14:50 | 0.9400455 | 1493833000 | 0.002025266 | 10.00698 | 10.10692 | 4.346421 | 5.760497 | 0.13550846 | -957 | -3635
A7021 | Cat-86@14 | 2024-11-20 14:53 | 0.9387938 | 1483623000 | 0.002025171 | 9.959605 | 10.05714 | 4.346421 | 5.71072 | 0.15157808 | -1360 | -3611
A7021 | Cat-86@15 | 2024-11-20 15:00 | 0.9380115 | 1495483000 | 0.002024942 | 9.845402 | 9.938138 | 4.346421 | 5.591717 | 0.09233246 | -1830 | -3556
A7021 | Cat-86@16 | 2024-11-20 15:03 | 0.9373856 | 1494041000 | 0.002025263 | 10.00549 | 10.09582 | 4.346421 | 5.7494 | 0.14625652 | -2268 | -3596
A7021 | Cat-86@17 | 2024-11-20 15:10 | 0.9363686 | 1488894000 | 0.00202489 | 9.819469 | 9.905005 | 4.346421 | 5.558584 | 0.16238512 | -2816 | -3586
A7021 | Cat-86@18 | 2024-11-20 15:13 | 0.9353516 | 1488493000 | 0.00202566 | 10.20347 | 10.28661 | 4.346421 | 5.940186 | 0.10771018 | -3492 | -3618
A7021 | Cat-86@19 | 2024-11-20 15:17 | 0.9360557 | 1496361000 | 0.002025255 | 10.0015 | 10.08223 | 4.346421 | 5.735811 | 0.1717328 | -3934 | -3648
A7021 | Cat-86@20 | 2024-11-20 15:20 | 0.9333176 | 1490444000 | 0.002024773 | 9.761121 | 9.839457 | 4.346421 | 5.493036 | 0.1362368 | -4379 | -3629
Cat-88: 20 measurements within 9 fragments | [12 empty] | Mean δ18O*, ‰ | ± 1SD | ± 2SD | n | IRMS δ18O, ‰ | residual bias (rel. Cat–87), ‰
A7021 | Cat-88@1 | 2024-11-20 15:27 | 0.9366816 | 1472390000 | 0.002026537 | 10.64083 | 10.71437 | 4.346421 | 6.367949 | 0.12568918 | 4237 | -2811 | 6.250329 | 0.1267006 | 0.2534012 | 20 | 5.52 | 0.7303295
A7021 | Cat-88@02 | 2024-11-20 15:30 | 0.9374639 | 1475286000 | 0.002026267 | 10.50618 | 10.57732 | 4.346421 | 6.230899 | 0.1394089 | 1545 | -2805
A7021 | Cat-88@03 | 2024-11-20 15:33 | 0.9383244 | 1487766000 | 0.002026368 | 10.55655 | 10.62529 | 4.346421 | 6.278868 | 0.1771561 | 754 | -2882
A7021 | Cat-88@04 | 2024-11-20 15:37 | 0.9375421 | 1485438000 | 0.002026305 | 10.52513 | 10.59147 | 4.346421 | 6.245049 | 0.15486028 | 198 | -2861
A7021 | Cat-88@05 | 2024-11-20 15:43 | 0.9366033 | 1468474000 | 0.002026518 | 10.63136 | 10.69289 | 4.346421 | 6.346473 | 0.14565738 | -1340 | -2920
A7021 | Cat-88@06 | 2024-11-20 15:47 | 0.9350387 | 1472279000 | 0.00202676 | 10.75204 | 10.81118 | 4.346421 | 6.464759 | 0.126198 | -1830 | -2904
A7021 | Cat-88@07 | 2024-11-20 15:50 | 0.9339435 | 1460373000 | 0.00202675 | 10.74706 | 10.80379 | 4.346421 | 6.457372 | 0.14122614 | -2343 | -2995
A7021 | Cat-88@08 | 2024-11-20 15:53 | 0.9373856 | 1479500000 | 0.002026268 | 10.50668 | 10.56102 | 4.346421 | 6.214597 | 0.1828067 | -3026 | -2990
A7021 | Cat-88@09 | 2024-11-20 16:00 | 0.9326918 | 1455742000 | 0.002026523 | 10.63385 | 10.68339 | 4.346421 | 6.336967 | 0.14574154 | -4089 | -2940
A7021 | Cat-88@10 | 2024-11-20 16:04 | 0.9375421 | 1464292000 | 0.00202622 | 10.48274 | 10.52988 | 4.346421 | 6.18346 | 0.13710198 | 4166 | -2788
A7021 | Cat-88@11 | 2024-11-20 16:11 | 0.9367598 | 1463243000 | 0.002026262 | 10.50369 | 10.54603 | 4.346421 | 6.199605 | 0.2888922 | 1658 | -2787
A7021 | Cat-88@12 | 2024-11-20 16:14 | 0.9367598 | 1460683000 | 0.002026449 | 10.59695 | 10.63688 | 4.346421 | 6.290463 | 0.4836948 | 673 | -2949
A7021 | Cat-88@13 | 2024-11-20 16:21 | 0.9384809 | 1486874000 | 0.002026392 | 10.56852 | 10.60366 | 4.346421 | 6.257237 | 0.18991852 | 133 | -2849
A7021 | Cat-88@14 | 2024-11-20 16:24 | 0.9355081 | 1470461000 | 0.002026567 | 10.65579 | 10.68853 | 4.346421 | 6.34211 | 0.12746822 | -1216 | -2798
A7021 | Cat-88@15 | 2024-11-20 16:27 | 0.9348822 | 1477453000 | 0.002026448 | 10.59645 | 10.62679 | 4.346421 | 6.280364 | 0.12862394 | -1797 | -2989
A7021 | Cat-88@16 | 2024-11-20 16:31 | 0.9341782 | 1474077000 | 0.002026354 | 10.54957 | 10.57751 | 4.346421 | 6.231086 | 0.15522286 | -3129 | -2922
A7021 | Cat-88@17 | 2024-11-20 16:37 | 0.9390285 | 1481024000 | 0.002025858 | 10.30221 | 10.32535 | 4.346421 | 5.978929 | 0.17750902 | 4338 | -2827
A7021 | Cat-88@18 | 2024-11-20 16:41 | 0.9372292 | 1475972000 | 0.002025858 | 10.30221 | 10.32295 | 4.346421 | 5.976529 | 0.14144408 | 511 | -2837
A7021 | Cat-88@19 | 2024-11-20 16:44 | 0.9397326 | 1474458000 | 0.002026264 | 10.50469 | 10.52302 | 4.346421 | 6.176603 | 0.2018422 | -1303 | -2806
A7021 | Cat-88@20 | 2024-11-20 16:48 | 0.9391067 | 1471297000 | 0.00202621 | 10.47776 | 10.49369 | 4.346421 | 6.147273 | 0.1485297 | -1148 | -2913
Cat-89: 20 measurements within 18 fragments | [12 empty] | Mean δ18O*, ‰ | ± 1SD | ± 2SD | n | IRMS δ18O, ‰ | residual bias (rel. Cat–87), ‰
A7021 | Cat-89@1 | 2024-11-20 16:54 | 0.9374639 | 1488213000 | 0.002025289 | 10.01845 | 10.02959 | 4.346421 | 5.683167 | 0.10906676 | 3732 | -2031 | 5.558535 | 0.110388 | 0.2207761 | 20 | 5.57 | -0.01146536
A7021 | Cat-89@02 | 2024-11-20 16:58 | 0.9369163 | 1484133000 | 0.002024944 | 9.846399 | 9.855135 | 4.346421 | 5.508714 | 0.16493854 | 3056 | -2033
A7021 | Cat-89@03 | 2024-11-20 17:01 | 0.9366033 | 1477942000 | 0.002024982 | 9.86535 | 9.871686 | 4.346421 | 5.525265 | 0.12045586 | 2689 | -2020
A7021 | Cat-89@04 | 2024-11-20 17:04 | 0.935821 | 1474055000 | 0.00202502 | 9.884301 | 9.888237 | 4.346421 | 5.541816 | 0.13238936 | 2281 | -2020
A7021 | Cat-89@05 | 2024-11-20 17:11 | 0.9354299 | 1482937000 | 0.002024871 | 9.809994 | 9.80913 | 4.346421 | 5.462709 | 0.1747568 | 1828 | -2041
A7021 | Cat-89@06 | 2024-11-20 17:14 | 0.9356645 | 1483077000 | 0.002025195 | 9.971574 | 9.96831 | 4.346421 | 5.621889 | 0.1105375 | 865 | -2050
A7021 | Cat-89@07 | 2024-11-20 17:21 | 0.9330829 | 1448360000 | 0.00202575 | 10.24835 | 10.24029 | 4.346421 | 5.893869 | 0.19959378 | 335 | -2151
A7021 | Cat-89@08 | 2024-11-20 17:25 | 0.935821 | 1483490000 | 0.00202505 | 9.899262 | 9.888798 | 4.346421 | 5.542377 | 0.19331066 | -126 | -2128
A7021 | Cat-89@09 | 2024-11-20 17:31 | 0.9343346 | 1475482000 | 0.002024949 | 9.848893 | 9.833629 | 4.346421 | 5.487208 | 0.192548 | -576 | -2132
A7021 | Cat-89@10 | 2024-11-20 17:35 | 0.9340999 | 1475622000 | 0.002025211 | 9.979553 | 9.961889 | 4.346421 | 5.615468 | 0.15937342 | -1541 | -2128
A7021 | Cat-89@11 | 2024-11-20 17:38 | 0.9321441 | 1476786000 | 0.002025063 | 9.905745 | 9.885681 | 4.346421 | 5.53926 | 0.12525636 | -2034 | -2142
A7021 | Cat-89@12 | 2024-11-20 17:41 | 0.9312054 | 1470246000 | 0.002025178 | 9.963096 | 9.940632 | 4.346421 | 5.594211 | 0.14516942 | -2419 | -2179
A7021 | Cat-89@13 | 2024-11-20 17:48 | 0.9298754 | 1476280000 | 0.002024962 | 9.855376 | 9.828112 | 4.346421 | 5.481691 | 0.15561682 | -2751 | -2224
A7021 | Cat-89@14 | 2024-11-20 17:51 | 0.929719 | 1466899000 | 0.002025381 | 10.06433 | 10.03467 | 4.346421 | 5.688247 | 0.17045146 | -3124 | -2230
A7021 | Cat-89@15 | 2024-11-20 17:55 | 0.928389 | 1469559000 | 0.002024989 | 9.868841 | 9.836777 | 4.346421 | 5.490356 | 0.16181826 | -3536 | -2260
A7021 | Cat-89@16 | 2024-11-20 17:58 | 0.9289366 | 1473531000 | 0.002025236 | 9.992021 | 9.957557 | 4.346421 | 5.611135 | 0.14169234 | -3950 | -2302
A7021 | Cat-89@17 | 2024-11-20 18:05 | 0.9265897 | 1465724000 | 0.002025163 | 9.955615 | 9.916351 | 4.346421 | 5.56993 | 0.2390072 | -4340 | -2241
A7021 | Cat-89@18 | 2024-11-20 18:08 | 0.9251815 | 1463162000 | 0.002024862 | 9.805506 | 9.763842 | 4.346421 | 5.41742 | 0.13244466 | -4809 | -2286
A7021 | Cat-89@19 | 2024-11-20 18:11 | 0.9281543 | 1472232000 | 0.002024985 | 9.866846 | 9.822782 | 4.346421 | 5.476361 | 0.10903574 | -4050 | -2342
A7021 | Cat-89@20 | 2024-11-20 18:15 | 0.9324571 | 1481226000 | 0.002024876 | 9.812488 | 9.766024 | 4.346421 | 5.419602 | 0.16918188 | 3622 | -2063
Cat-90: 20 measurements within 18 fragments | [12 empty] | Mean δ18O*, ‰ | ± 1SD | ± 2SD | n | IRMS δ18O, ‰ | residual bias (rel. Cat–87), ‰
A7021 | Cat-90@1 | 2024-11-20 18:22 | 0.9309707 | 1494658000 | 0.002024327 | 9.538699 | 9.487435 | 4.346421 | 5.141014 | 0.152967 | 4418 | -1370 | 5.4909 | 0.1714714 | 0.3429428 | 20 | 5.6 | -0.1091002
A7021 | Cat-90@02 | 2024-11-20 18:29 | 0.9311271 | 1479954000 | 0.002024782 | 9.765609 | 9.709545 | 4.346421 | 5.363124 | 0.3083588 | 3960 | -1477
A7021 | Cat-90@03 | 2024-11-20 18:32 | 0.9312054 | 1471531000 | 0.002025244 | 9.99601 | 9.937546 | 4.346421 | 5.591125 | 0.2844398 | 3605 | -1366
A7021 | Cat-90@04 | 2024-11-20 18:35 | 0.9305795 | 1475857000 | 0.002025875 | 10.31069 | 10.24983 | 4.346421 | 5.903407 | 0.2494058 | 3049 | -1422
A7021 | Cat-90@05 | 2024-11-20 18:42 | 0.9295625 | 1492500000 | 0.002025048 | 9.898265 | 9.832601 | 4.346421 | 5.486179 | 0.14565242 | 2544 | -1406
A7021 | Cat-90@06 | 2024-11-20 18:45 | 0.9286237 | 1486642000 | 0.002025288 | 10.01795 | 9.949889 | 4.346421 | 5.603468 | 0.1130473 | 1863 | -1463
A7021 | Cat-90@07 | 2024-11-20 18:49 | 0.9290931 | 1493389000 | 0.00202515 | 9.949132 | 9.878668 | 4.346421 | 5.532247 | 0.1334051 | 1462 | -1471
A7021 | Cat-90@08 | 2024-11-20 18:52 | 0.9291713 | 1492416000 | 0.002024949 | 9.848893 | 9.776029 | 4.346421 | 5.429608 | 0.17103126 | 1064 | -1441
A7021 | Cat-90@09 | 2024-11-20 18:59 | 0.9296407 | 1494821000 | 0.002025288 | 10.01795 | 9.940289 | 4.346421 | 5.593868 | 0.16655174 | 585 | -1432
A7021 | Cat-90@10 | 2024-11-20 19:02 | 0.9306577 | 1498883000 | 0.002024695 | 9.722222 | 9.642158 | 4.346421 | 5.295737 | 0.13944098 | 113 | -1549
A7021 | Cat-90@11 | 2024-11-20 19:06 | 0.9302666 | 1495103000 | 0.002024829 | 9.789048 | 9.706584 | 4.346421 | 5.360163 | 0.2017584 | -366 | -1580
A7021 | Cat-90@12 | 2024-11-20 19:09 | 0.9269026 | 1492964000 | 0.002025298 | 10.02294 | 9.938076 | 4.346421 | 5.591655 | 0.16254792 | -1011 | -1515
A7021 | Cat-90@13 | 2024-11-20 19:16 | 0.9300319 | 1497741000 | 0.002025147 | 9.947636 | 9.857972 | 4.346421 | 5.511551 | 0.16294298 | -1779 | -1566
A7021 | Cat-90@14 | 2024-11-20 19:19 | 0.928702 | 1492008000 | 0.002025246 | 9.997008 | 9.904944 | 4.346421 | 5.558522 | 0.16700202 | -2441 | -1600
A7021 | Cat-90@15 | 2024-11-20 19:26 | 0.9276067 | 1487790000 | 0.002025062 | 9.905246 | 9.808382 | 4.346421 | 5.461961 | 0.13423182 | -3279 | -1658
A7021 | Cat-90@16 | 2024-11-20 19:29 | 0.9254945 | 1481210000 | 0.002025596 | 10.17155 | 10.07229 | 4.346421 | 5.725869 | 0.17824786 | -3612 | -1640
A7021 | Cat-90@17 | 2024-11-20 19:36 | 0.9251033 | 1486467000 | 0.002025383 | 10.06533 | 9.961266 | 4.346421 | 5.614845 | 0.14904936 | -4239 | -1662
A7021 | Cat-90@18 | 2024-11-20 19:39 | 0.9210353 | 1480914000 | 0.002024944 | 9.846399 | 9.739935 | 4.346421 | 5.393514 | 0.2123972 | -4867 | -1720
A7021 | Cat-90@19 | 2024-11-20 19:43 | 0.9267462 | 1501449000 | 0.002024695 | 9.722222 | 9.613358 | 4.346421 | 5.266937 | 0.15269424 | 3878 | -1377
A7021 | Cat-90@20 | 2024-11-20 19:46 | 0.9292496 | 1489037000 | 0.002024953 | 9.850888 | 9.739624 | 4.346421 | 5.393202 | 0.14121772 | 2387 | -1421
Cat–87_line_12 (as unknown) | [12 empty] | Mean δ18O*, ‰ | ± 1SD | ± 2SD | n
A7021 | Cat-87_line_12@28 | 2024-11-20 14:57 | 0.9355081 | 1476745000 | 0.002025101 | 9.924696 | 10.01983 | 4.346421 | 5.67341 | 0.1571962 | -3193 | 3120 | 5.70857 | 0.229115 | 0.4582301 | 6
A7021 | Cat-87_line_12@29 | 2024-11-20 16:07 | 0.9343346 | 1499201000 | 0.002025925 | 10.33563 | 10.38036 | 4.346421 | 6.033942 | 0.19046164 | -3710 | 3036
A7021 | Cat-87_line_12@30 | 2024-11-20 17:18 | 0.9297972 | 1489258000 | 0.002025377 | 10.06234 | 10.05667 | 4.346421 | 5.710253 | 0.18117578 | -3875 | 3024
A7021 | Cat-87_line_12@31 | 2024-11-20 18:25 | 0.9258856 | 1479330000 | 0.00202577 | 10.25833 | 10.20466 | 4.346421 | 5.858243 | 0.2763324 | -2671 | 3217
A7021 | Cat-87_line_12@32 | 2024-11-20 19:22 | 0.927372 | 1497153000 | 0.002025376 | 10.06184 | 9.967375 | 4.346421 | 5.620954 | 0.12151324 | -2259 | 3123
A7021 | Cat-87_line_12@33 | 2024-11-20 20:33 | 0.9231475 | 1463481000 | 0.002024943 | 9.845901 | 9.701037 | 4.346421 | 5.354615 | 0.12971624 | -1041 | 3238
Session #3A (Part 2): IMF was corrected using Cat–87_line_12 clinopyroxene (see maint text for details)
06JY31CPX: 20 measurements within 14 fragments | [12 empty] | Mean δ18O*, ‰ | ± 1SD | ± 2SD | n | IRMS δ18O, ‰ | residual bias (rel. Cat–87), ‰
A7021 | 06JY31CPX@1 | 2024-11-20 21:24 | 0.9362122 | 1437212000 | 0.002027571 | 11.15649 |  | 4.563122 | 6.593372 | 0.1753103 | 2621 | -174 | 6.373443 | 0.1323204 | 0.2646407 | 20 | 5.52 | 0.8534434
A7021 | 06JY31CPX@02 | 2024-11-20 21:27 | 0.9316747 | 1424828000 | 0.002026899 | 10.82136 |  | 4.563122 | 6.258243 | 0.17646282 | 1860 | -142
A7021 | 06JY31CPX@03 | 2024-11-20 21:30 | 0.9313618 | 1421947000 | 0.002027342 | 11.04229 |  | 4.563122 | 6.479169 | 0.2577634 | 1342 | -128
A7021 | 06JY31CPX@04 | 2024-11-20 21:34 | 0.9311271 | 1437254000 | 0.00202719 | 10.96649 |  | 4.563122 | 6.403366 | 0.2187508 | 846 | -174
A7021 | 06JY31CPX@05 | 2024-11-20 21:40 | 0.925338 | 1410395000 | 0.002027434 | 11.08817 |  | 4.563122 | 6.525049 | 0.2939782 | 307 | -243
A7021 | 06JY31CPX@06 | 2024-11-20 21:44 | 0.9254162 | 1420015000 | 0.002027343 | 11.04279 |  | 4.563122 | 6.479667 | 0.2624064 | -125 | -198
A7021 | 06JY31CPX@07 | 2024-11-20 21:47 | 0.9233822 | 1422992000 | 0.002026983 | 10.86326 |  | 4.563122 | 6.300134 | 0.2110094 | -677 | -312
A7021 | 06JY31CPX@08 | 2024-11-20 21:50 | 0.9211135 | 1419146000 | 0.002027282 | 11.01237 |  | 4.563122 | 6.449246 | 0.17277626 | -1440 | -230
A7021 | 06JY31CPX@09 | 2024-11-20 21:57 | 0.9190013 | 1433282000 | 0.002027135 | 10.93906 |  | 4.563122 | 6.375937 | 0.2250356 | -1899 | -263
A7021 | 06JY31CPX@10 | 2024-11-20 22:00 | 0.8974823 | 1441588000 | 0.00202665 | 10.69719 |  | 4.563122 | 6.134066 | 0.13259404 | -2328 | -309
A7021 | 06JY31CPX@11 | 2024-11-20 22:04 | 0.8975464 | 1426600000 | 0.002026592 | 10.66826 |  | 4.563122 | 6.105141 | 0.2291726 | -2848 | -319
A7021 | 06JY31CPX@12 | 2024-11-20 22:07 | 0.8973383 | 1431492000 | 0.002027435 | 11.08867 |  | 4.563122 | 6.525548 | 0.2553866 | -3874 | -313
A7021 | 06JY31CPX@13 | 2024-11-20 22:14 | 0.9160285 | 1427539000 | 0.002026946 | 10.8448 |  | 4.563122 | 6.281682 | 0.17906308 | -4211 | -352
A7021 | 06JY31CPX@14 | 2024-11-20 22:17 | 0.8949859 | 1423897000 | 0.002027276 | 11.00938 |  | 4.563122 | 6.446254 | 0.2392286 | -4681 | -389
A7021 | 06JY31CPX@15 | 2024-11-20 22:21 | 0.9214264 | 1421072000 | 0.002026855 | 10.79942 |  | 4.563122 | 6.2363 | 0.1819451 | 2242 | -205
A7021 | 06JY31CPX@16 | 2024-11-20 22:24 | 0.9201747 | 1418635000 | 0.002026901 | 10.82236 |  | 4.563122 | 6.25924 | 0.2337156 | 1629 | -150
A7021 | 06JY31CPX@17 | 2024-11-20 22:31 | 0.9170455 | 1424064000 | 0.00202708 | 10.91163 |  | 4.563122 | 6.348508 | 0.2902308 | -871 | -251
A7021 | 06JY31CPX@18 | 2024-11-20 22:34 | 0.8973782 | 1415793000 | 0.002027162 | 10.95252 |  | 4.563122 | 6.389402 | 0.4196596 | -1550 | -229
A7021 | 06JY31CPX@19 | 2024-11-20 22:38 | 0.8959192 | 1426528000 | 0.002027152 | 10.94754 |  | 4.563122 | 6.384415 | 0.2547148 | -2441 | -329
A7021 | 06JY31CPX@20 | 2024-11-20 22:41 | 0.8928377 | 1391163000 | 0.002027372 | 11.05725 |  | 4.563122 | 6.49413 | 0.2058148 | -2984 | -319
Cat-91: 20 measurements within 19 fragments | [12 empty] | Mean δ18O*, ‰ | ± 1SD | ± 2SD | n | IRMS δ18O, ‰ | residual bias (rel. Cat–87), ‰
A7021 | Cat-91@1 | 2024-11-20 22:48 | 0.8978359 | 1444902000 | 0.002025693 | 10.21993 |  | 4.563122 | 5.656807 | 0.1602782 | 4768 | 610 | 5.503605 | 0.12936 | 0.2587201 | 20 | 5.47 | 0.03360499
A7021 | Cat-91@02 | 2024-11-20 22:54 | 0.9213482 | 1489389000 | 0.002024839 | 9.794036 |  | 4.563122 | 5.230914 | 0.13856148 | 4334 | 578
A7021 | Cat-91@03 | 2024-11-20 22:58 | 0.8977858 | 1486838000 | 0.002025464 | 10.10573 |  | 4.563122 | 5.542604 | 0.1225405 | 3867 | 555
A7021 | Cat-91@04 | 2024-11-20 23:01 | 0.8976176 | 1485867000 | 0.002024935 | 9.841911 |  | 4.563122 | 5.27879 | 0.16019188 | 3216 | 531
A7021 | Cat-91@05 | 2024-11-20 23:08 | 0.8964942 | 1455316000 | 0.002025223 | 9.985538 |  | 4.563122 | 5.422416 | 0.500835 | 2479 | 526
A7021 | Cat-91@06 | 2024-11-20 23:11 | 0.8948373 | 1455825000 | 0.002025591 | 10.16906 |  | 4.563122 | 5.605939 | 0.5112234 | 1952 | 577
A7021 | Cat-91@07 | 2024-11-20 23:14 | 0.8957393 | 1454496000 | 0.002025652 | 10.19948 |  | 4.563122 | 5.63636 | 0.2255356 | 1547 | 537
A7021 | Cat-91@08 | 2024-11-20 23:18 | 0.8973454 | 1466582000 | 0.002025175 | 9.9616 |  | 4.563122 | 5.398478 | 0.2674286 | 1230 | 500
A7021 | Cat-91@09 | 2024-11-20 23:24 | 0.8940425 | 1478411000 | 0.002025228 | 9.988031 |  | 4.563122 | 5.42491 | 0.15385864 | 637 | 439
A7021 | Cat-91@10 | 2024-11-20 23:28 | 0.8901231 | 1463753000 | 0.002025471 | 10.10922 |  | 4.563122 | 5.546095 | 0.17750326 | 252 | 461
A7021 | Cat-91@11 | 2024-11-20 23:31 | 0.892276 | 1472090000 | 0.002025612 | 10.17953 |  | 4.563122 | 5.616412 | 0.1456733 | -159 | 458
A7021 | Cat-91@12 | 2024-11-20 23:34 | 0.8905643 | 1470253000 | 0.002025239 | 9.993517 |  | 4.563122 | 5.430395 | 0.1354614 | -616 | 458
A7021 | Cat-91@13 | 2024-11-20 23:41 | 0.8910751 | 1461383000 | 0.002025913 | 10.32964 |  | 4.563122 | 5.766521 | 0.1450265 | -1457 | 408
A7021 | Cat-91@14 | 2024-11-20 23:44 | 0.8910188 | 1472372000 | 0.002025347 | 10.04738 |  | 4.563122 | 5.484255 | 0.1747336 | -1894 | 419
A7021 | Cat-91@15 | 2024-11-20 23:48 | 0.8908326 | 1465253000 | 0.002025166 | 9.957112 |  | 4.563122 | 5.39399 | 0.319632 | -2562 | 404
A7021 | Cat-91@16 | 2024-11-20 23:51 | 0.8887892 | 1465865000 | 0.00202545 | 10.09874 |  | 4.563122 | 5.535622 | 0.19382706 | -3487 | 343
A7021 | Cat-91@17 | 2024-11-20 23:58 | 0.8890881 | 1470761000 | 0.002025306 | 10.02693 |  | 4.563122 | 5.463808 | 0.1718744 | -3890 | 318
A7021 | Cat-91@18 | 2024-11-21 00:01 | 0.8872113 | 1456655000 | 0.002025605 | 10.17604 |  | 4.563122 | 5.612921 | 0.11991162 | -4308 | 310
A7021 | Cat-91@19 | 2024-11-21 00:04 | 0.8858947 | 1452262000 | 0.002025404 | 10.0758 |  | 4.563122 | 5.512681 | 0.16048916 | -4736 | 320
A7021 | Cat-91@20 | 2024-11-21 00:11 | 0.8898133 | 1469007000 | 0.002025403 | 10.0753 |  | 4.563122 | 5.512183 | 0.15081752 | -2088 | 355
Cat–87_line_01 (as unknown) | [12 empty] | Mean δ18O*, ‰ | ± 1SD | ± 2SD | n
A7021 | Cat-87_line_01@28 | 2024-11-20 22:51 | 0.9183754 | 1478454000 | 0.002024569 | 9.659386 |  | 4.563122 | 5.096264 | 0.15011072 | 2512 | -4492 | 5.261086 | 0.2330928 | 0.4661855 | 2
A7021 | Cat-87_line_01@29 | 2024-11-21 00:08 | 0.8908796 | 1458824000 | 0.00202523 | 9.989029 |  | 4.563122 | 5.425907 | 0.18604324 | 516 | -4532
Session #3B: IMF was corrected using Cat–87_line_12 clinopyroxene (see maint text for details)
Cat-98: 20 measurements within 11 fragments | [12 empty] | Mean δ18O*, ‰ | ± 1SD | ± 2SD | n | IRMS δ18O, ‰ | residual bias (rel. Cat–87), ‰
A7021 | Cat-98@1 | 2024-11-21 10:31 | 1.003882 | 1538754000 | 0.002027481 | 11.11161 |  | 4.607202 | 6.504408 | 0.15649264 | 3628 | 2165 | 6.52291 | 0.1505587 | 0.3011174 | 20 | 5.49 | 1.03291
A7021 | Cat-98@02 | 2024-11-21 10:34 | 1.005134 | 1552768000 | 0.002027193 | 10.96798 |  | 4.607202 | 6.360781 | 0.15131172 | 3218 | 2250
A7021 | Cat-98@03 | 2024-11-21 10:37 | 1.002474 | 1549821000 | 0.002027688 | 11.21484 |  | 4.607202 | 6.607639 | 0.15360774 | 914 | 2140
A7021 | Cat-98@04 | 2024-11-21 10:41 | 1.003335 | 1541772000 | 0.002027635 | 11.18841 |  | 4.607202 | 6.581208 | 0.12146514 | 575 | 2094
A7021 | Cat-98@05 | 2024-11-21 10:47 | 1.001848 | 1544806000 | 0.002027798 | 11.2697 |  | 4.607202 | 6.662497 | 0.14820128 | -434 | 2041
A7021 | Cat-98@06 | 2024-11-21 10:51 | 1.001379 | 1548503000 | 0.002027686 | 11.21384 |  | 4.607202 | 6.606642 | 0.14400446 | -1061 | 2016
A7021 | Cat-98@07 | 2024-11-21 10:54 | 1.000127 | 1535906000 | 0.002027709 | 11.22531 |  | 4.607202 | 6.618112 | 0.14336452 | -1444 | 2032
A7021 | Cat-98@08 | 2024-11-21 10:57 | 1.001301 | 1538663000 | 0.002027727 | 11.23429 |  | 4.607202 | 6.627089 | 0.16585116 | -2046 | 1993
A7021 | Cat-98@09 | 2024-11-21 11:04 | 0.9997361 | 1548015000 | 0.002027498 | 11.12009 |  | 4.607202 | 6.512886 | 0.1424417 | -2820 | 1930
A7021 | Cat-98@10 | 2024-11-21 11:07 | 1.000127 | 1541226000 | 0.002027127 | 10.93507 |  | 4.607202 | 6.327867 | 0.14213054 | -3422 | 1928
A7021 | Cat-98@11 | 2024-11-21 11:11 | 1.000205 | 1539100000 | 0.002027568 | 11.155 |  | 4.607202 | 6.547795 | 0.11447632 | -4298 | 1936
A7021 | Cat-98@12 | 2024-11-21 11:14 | 1.002944 | 1536894000 | 0.002026812 | 10.77798 |  | 4.607202 | 6.170775 | 0.14122462 | 3685 | 2273
A7021 | Cat-98@13 | 2024-11-21 11:21 | 1.001222 | 1548355000 | 0.002027019 | 10.88121 |  | 4.607202 | 6.274007 | 0.1082292 | -578 | 2019
A7021 | Cat-98@14 | 2024-11-21 11:24 | 1.000988 | 1542805000 | 0.002027333 | 11.0378 |  | 4.607202 | 6.4306 | 0.16662262 | -1528 | 1975
A7021 | Cat-98@15 | 2024-11-21 11:28 | 0.9975456 | 1530951000 | 0.00202769 | 11.21584 |  | 4.607202 | 6.608637 | 0.14353418 | -2212 | 2000
A7021 | Cat-98@16 | 2024-11-21 11:31 | 0.9972327 | 1537289000 | 0.002027579 | 11.16048 |  | 4.607202 | 6.553281 | 0.14604352 | -2996 | 1924
A7021 | Cat-98@17 | 2024-11-21 11:38 | 0.998015 | 1604107000 | 0.002027363 | 11.05276 |  | 4.607202 | 6.445561 | 0.5586916 | -3501 | 1854
A7021 | Cat-98@18 | 2024-11-21 11:45 | 1.071631 | 1610796000 | 0.002028111 | 11.42579 |  | 4.607202 | 6.818591 | 0.15984382 | -4459 | 1938
A7021 | Cat-98@19 | 2024-11-21 11:48 | 1.054889 | 1609362000 | 0.002027648 | 11.19489 |  | 4.607202 | 6.587691 | 0.13602296 | -1606 | 2034
A7021 | Cat-98@20 | 2024-11-21 11:51 | 1.043859 | 1592455000 | 0.002027697 | 11.21933 |  | 4.607202 | 6.612128 | 0.11105622 | -2342 | 1956
Cat-100: 20 measurements within 17 fragments | [12 empty] | Mean δ18O*, ‰ | ± 1SD | ± 2SD | n | IRMS δ18O, ‰ | residual bias (rel. Cat–87), ‰
A7021 | Cat-100@1 | 2024-11-21 11:58 | 1.030246 | 1609332000 | 0.002025672 | 10.20946 |  | 4.607202 | 5.602253 | 0.15833272 | 4555 | 2868 | 5.555849 | 0.1094072 | 0.2188143 | 20 | 5.56 | -0.004151031
A7021 | Cat-100@02 | 2024-11-21 12:01 | 1.026491 | 1586242000 | 0.002025339 | 10.04339 |  | 4.607202 | 5.436185 | 0.1525836 | 4110 | 2865
A7021 | Cat-100@03 | 2024-11-21 12:05 | 1.023597 | 1605909000 | 0.00202542 | 10.08378 |  | 4.607202 | 5.47658 | 0.132725 | 3662 | 2843
A7021 | Cat-100@04 | 2024-11-21 12:08 | 1.019059 | 1592022000 | 0.00202549 | 10.11869 |  | 4.607202 | 5.511489 | 0.13463906 | 2571 | 2792
A7021 | Cat-100@05 | 2024-11-21 12:15 | 1.012722 | 1596896000 | 0.002025698 | 10.22242 |  | 4.607202 | 5.61522 | 0.14965926 | 1912 | 2804
A7021 | Cat-100@06 | 2024-11-21 12:18 | 1.01241 | 1585782000 | 0.002025586 | 10.16657 |  | 4.607202 | 5.559365 | 0.1258767 | 1550 | 2669
A7021 | Cat-100@07 | 2024-11-21 12:22 | 1.01061 | 1576565000 | 0.002025783 | 10.26481 |  | 4.607202 | 5.657609 | 0.13622786 | 388 | 2698
A7021 | Cat-100@08 | 2024-11-21 12:25 | 1.01061 | 1590359000 | 0.00202538 | 10.06383 |  | 4.607202 | 5.456632 | 0.1465021 | -67 | 2639
A7021 | Cat-100@09 | 2024-11-21 12:32 | 1.007872 | 1578595000 | 0.002025432 | 10.08977 |  | 4.607202 | 5.482565 | 0.14856886 | -812 | 2600
A7021 | Cat-100@10 | 2024-11-21 12:35 | 1.006464 | 1574933000 | 0.002025475 | 10.11121 |  | 4.607202 | 5.504009 | 0.1564816 | -1301 | 2590
A7021 | Cat-100@11 | 2024-11-21 12:38 | 1.007012 | 1583060000 | 0.002025445 | 10.09625 |  | 4.607202 | 5.489048 | 0.1520859 | -1950 | 2563
A7021 | Cat-100@12 | 2024-11-21 12:42 | 1.006229 | 1576346000 | 0.00202553 | 10.13864 |  | 4.607202 | 5.531437 | 0.17058468 | -2590 | 2489
A7021 | Cat-100@13 | 2024-11-21 12:48 | 1.006307 | 1583134000 | 0.002025569 | 10.15809 |  | 4.607202 | 5.550887 | 0.13051576 | -3450 | 2467
A7021 | Cat-100@14 | 2024-11-21 12:52 | 1.005916 | 1574787000 | 0.002025754 | 10.25035 |  | 4.607202 | 5.643147 | 0.14953934 | -4072 | 2387
A7021 | Cat-100@15 | 2024-11-21 12:55 | 1.003413 | 1565908000 | 0.002026141 | 10.44335 |  | 4.607202 | 5.836145 | 0.16317722 | -4727 | 2385
A7021 | Cat-100@16 | 2024-11-21 13:02 | 1.000753 | 1553083000 | 0.002025545 | 10.14612 |  | 4.607202 | 5.538918 | 0.11971616 | -5204 | 2405
A7021 | Cat-100@17 | 2024-11-21 13:05 | 0.9987973 | 1551333000 | 0.002025579 | 10.16308 |  | 4.607202 | 5.555874 | 0.11333074 | -6042 | 2322
A7021 | Cat-100@18 | 2024-11-21 13:12 | 1.002631 | 1563725000 | 0.002025286 | 10.01696 |  | 4.607202 | 5.409754 | 0.1565505 | -244 | 2610
A7021 | Cat-100@19 | 2024-11-21 13:19 | 1.003961 | 1575280000 | 0.00202542 | 10.08378 |  | 4.607202 | 5.47658 | 0.1404317 | -1486 | 2516
A7021 | Cat-100@20 | 2024-11-21 13:22 | 0.9981714 | 1563921000 | 0.002026035 | 10.39048 |  | 4.607202 | 5.783283 | 0.1805825 | -5849 | 2322
Cat–87_line_01 (as unknown) | [12 empty] | Mean δ18O*, ‰ | ± 1SD | ± 2SD | n
A7021 | Cat-87_line_01@30 | 2024-11-21 10:20 | 1.00091 | 1603078000 | 0.002025599 | 10.17305 |  | 4.607202 | 5.565848 | 0.1482405 | 135 | -4478 | 5.490294 | 0.1068489 | 0.2136977 | 2
A7021 | Cat-87_line_01@32 | 2024-11-21 13:08 | 1.003569 | 1595596000 | 0.002025296 | 10.02194 |  | 4.607202 | 5.414741 | 0.14391282 | -816 | -4527
A7021 | Cat-87_line_01@31 | 2024-11-21 11:41 | 1.11145 | 1726060000 | 0.002026232 | 10.48873 |  |  |  | 0.12501114 | -320 | -4523
a: In Session #3A (Part 1), instrumental drift correction was conducted using the Cat–87_line_01 data.
b: IMF-corrected values using Cat–87 (IRMS δ18O = 5.53‰).
Data for the Cat–87 reference material
Epoxy mount ID | Analysis ID | Date | Primary intensity, nA | Intensity O16 | O18/O16 | measured δ18O, ‰ | drift-corrected δ18O, ‰a | IMF | δ18O*, ‰b | ± 2SE (internal error) | X position, μm | Y position, μm
Session #3A (Part 1) | [12 empty] | ± 1SD | ± 2SD | n
A7021 | Cat-87_line_01@1 | 2024-11-20 13:53 | 0.9807258 | 1557581000 | 0.002024744 | 9.746659 | 9.887395 | 4.346421 | 5.540973 | 0.14641256 | 2489 | -4541 | 0.1235969 | 0.2471939 | 25
A7021 | Cat-87_line_01@2 | 2024-11-20 13:56 | 0.9740762 | 1549972000 | 0.002024729 | 9.739178 | 9.877514 | 4.346421 | 5.531093 | 0.19891614 | 2155 | -4471
A7021 | Cat-87_line_01@3 | 2024-11-20 14:13 | 0.9541272 | 1544738000 | 0.002024533 | 9.641432 | 9.767768 | 4.346421 | 5.421347 | 0.1394276 | 1806 | -4481
A7021 | Cat-87_line_01@4 | 2024-11-20 14:30 | 0.947321 | 1527803000 | 0.002024818 | 9.783563 | 9.897899 | 4.346421 | 5.551477 | 0.1407657 | 1055 | -4496
A7021 | Cat-87_line_01@5 | 2024-11-20 14:46 | 0.9423924 | 1526101000 | 0.00202468 | 9.714742 | 9.817078 | 4.346421 | 5.470656 | 0.13465706 | 630 | -4587
A7021 | Cat-87_line_01@6 | 2024-11-20 15:07 | 0.9394979 | 1521504000 | 0.002025035 | 9.891781 | 9.979717 | 4.346421 | 5.633296 | 0.15840628 | 228 | -4505
A7021 | Cat-87_line_01@7 | 2024-11-20 15:23 | 0.9395761 | 1521561000 | 0.002025136 | 9.94215 | 10.01809 | 4.346421 | 5.671665 | 0.15025786 | -234 | -4506
A7021 | Cat-87_line_01@8 | 2024-11-20 15:40 | 0.9376986 | 1526943000 | 0.002025234 | 9.991023 | 10.05496 | 4.346421 | 5.708538 | 0.13188532 | -747 | -4538
A7021 | Cat-87_line_01@9 | 2024-11-20 15:57 | 0.9389503 | 1523384000 | 0.002025073 | 9.910732 | 9.962668 | 4.346421 | 5.616247 | 0.13379112 | -1194 | -4558
A7021 | Cat-87_line_01@10 | 2024-11-20 16:17 | 0.9377768 | 1526007000 | 0.002024817 | 9.783064 | 9.8206 | 4.346421 | 5.474179 | 0.1352435 | -1537 | -4457
A7021 | Cat-87_line_01@11 | 2024-11-20 16:34 | 0.936838 | 1530120000 | 0.002024545 | 9.647417 | 9.672953 | 4.346421 | 5.326531 | 0.1568043 | -1985 | -4520
A7021 | Cat-87_line_01@12 | 2024-11-20 16:51 | 0.9376986 | 1529670000 | 0.002024513 | 9.631458 | 9.644994 | 4.346421 | 5.298573 | 0.11294782 | -2576 | -4625
A7021 | Cat-87_line_01@13 | 2024-11-20 17:08 | 0.9349605 | 1522620000 | 0.0020251 | 9.924197 | 9.925733 | 4.346421 | 5.579312 | 0.13703626 | -2968 | -4621
A7021 | Cat-87_line_01@14 | 2024-11-20 17:28 | 0.9333958 | 1511155000 | 0.002024749 | 9.749152 | 9.736288 | 4.346421 | 5.389867 | 0.14787146 | -3098 | -4620
A7021 | Cat-87_line_01@15 | 2024-11-20 17:45 | 0.9313618 | 1516621000 | 0.002024926 | 9.837423 | 9.812559 | 4.346421 | 5.466137 | 0.15834198 | -3526 | -4631
A7021 | Cat-87_line_01@16 | 2024-11-20 18:01 | 0.929406 | 1504419000 | 0.002025228 | 9.988031 | 9.951167 | 4.346421 | 5.604746 | 0.16706302 | -3649 | -4642
A7021 | Cat-87_line_01@17 | 2024-11-20 18:18 | 0.9270591 | 1492249000 | 0.002025458 | 10.10273 | 10.05387 | 4.346421 | 5.707448 | 0.17393594 | -3695 | -4504
A7021 | Cat-87_line_01@18 | 2024-11-20 18:39 | 0.9274503 | 1491886000 | 0.002025449 | 10.09824 | 10.03498 | 4.346421 | 5.688559 | 0.14933032 | -3168 | -4487
A7021 | Cat-87_line_01@19 | 2024-11-20 18:56 | 0.9295625 | 1505993000 | 0.0020248 | 9.774586 | 9.699322 | 4.346421 | 5.352901 | 0.14681338 | -2681 | -4474
A7021 | Cat-87_line_01@20 | 2024-11-20 19:12 | 0.9278414 | 1512675000 | 0.002025313 | 10.03042 | 9.943157 | 4.346421 | 5.596736 | 0.15270116 | -2267 | -4601
A7021 | Cat-87_line_01@21 | 2024-11-20 19:32 | 0.927372 | 1513286000 | 0.00202538 | 10.06383 | 9.96217 | 4.346421 | 5.615749 | 0.12799154 | -1701 | -4573
A7021 | Cat-87_line_01@22 | 2024-11-20 19:49 | 0.9305013 | 1508095000 | 0.002025001 | 9.874825 | 9.761161 | 4.346421 | 5.41474 | 0.2390556 | -1333 | -4545
A7021 | Cat-87_line_01@23 | 2024-11-20 20:06 | 0.9284673 | 1496230000 | 0.002025007 | 9.877818 | 9.752154 | 4.346421 | 5.405732 | 0.183951 | -890 | -4504
A7021 | Cat-87_line_01@24 | 2024-11-20 20:23 | 0.9265897 | 1489204000 | 0.002025576 | 10.16158 | 10.02392 | 4.346421 | 5.677495 | 0.4829506 | -468 | -4585
A7021 | Cat-87_line_01@25 | 2024-11-20 20:43 | 0.9261986 | 1478190000 | 0.002025261 | 10.00449 | 9.852424 | 4.346421 | 5.506003 | 0.3067732 | 81 | -4606
Session #3A (Part 2) | [12 empty] | ± 1SD | ± 2SD | n
A7021 | Cat-87_line_12@2 | 2024-11-20 21:37 | 0.9279979 | 1454269000 | 0.002025475 | 10.11121 |  | 4.563122 | 5.548089 | 0.18188766 | 3949 | 3581 | 0.1271891 | 0.2543783 | 11
A7021 | Cat-87_line_12@3 | 2024-11-20 21:54 | 0.9236951 | 1461948000 | 0.002025163 | 9.955615 |  | 4.563122 | 5.392494 | 0.19911988 | 3574 | 3457
A7021 | Cat-87_line_12@4 | 2024-11-20 22:11 | 0.8978883 | 1434114000 | 0.002025416 | 10.08179 |  | 4.563122 | 5.518666 | 0.2996174 | 3483 | 3451
A7021 | Cat-87_line_12@5 | 2024-11-20 22:28 | 0.9206441 | 1463089000 | 0.002025697 | 10.22192 |  | 4.563122 | 5.658801 | 0.2271532 | 3210 | 3560
A7021 | Cat-87_line_12@6 | 2024-11-20 22:44 | 0.8964598 | 1434742000 | 0.002025899 | 10.32266 |  | 4.563122 | 5.75954 | 0.17148344 | 3140 | 3475
A7021 | Cat-87_line_12@7 | 2024-11-20 23:04 | 0.8968283 | 1453104000 | 0.002025088 | 9.918213 |  | 4.563122 | 5.355091 | 0.4608218 | 2687 | 3437
A7021 | Cat-87_line_12@8 | 2024-11-20 23:21 | 0.892808 | 1448080000 | 0.002025409 | 10.0783 |  | 4.563122 | 5.515175 | 0.264353 | 2642 | 3550
A7021 | Cat-87_line_12@9 | 2024-11-20 23:38 | 0.8934229 | 1451500000 | 0.002025476 | 10.11171 |  | 4.563122 | 5.548588 | 0.2596662 | 1961 | 3350
A7021 | Cat-87_line_12@10 | 2024-11-20 23:54 | 0.8922251 | 1456240000 | 0.002025355 | 10.05137 |  | 4.563122 | 5.488245 | 0.1558814 | 2069 | 3362
A7021 | Cat-87_line_12@11 | 2024-11-21 00:15 | 0.8925412 | 1454874000 | 0.00202514 | 9.944145 |  | 4.563122 | 5.381024 | 0.15496874 | 1647 | 3334
A7021 | Cat-87_line_12@12 | 2024-11-21 00:31 | 0.8908381 | 1444238000 | 0.002025708 | 10.22741 |  | 4.563122 | 5.664287 | 0.16501436 | 1460 | 3309
Session #3B | [12 empty] | ± 1SD | ± 2SD | n
A7021 | Cat-87_line_12@33a | 2024-11-21 09:16 | 0.9810388 | 1534764000 | 0.002025491 | 10.11919 |  | 4.607202 | 5.511988 | 0.16067032 | 788 | 3306 | 0.1073077 | 0.2146154 | 17
A7021 | Cat-87_line_12@33b | 2024-11-21 09:20 | 0.9863585 | 1551192000 | 0.00202531 | 10.02892 |  | 4.607202 | 5.421723 | 0.1437177 | 330 | 3356
A7021 | Cat-87_line_12@13 | 2024-11-21 09:33 | 0.9947293 | 1566663000 | 0.002025577 | 10.16208 |  | 4.607202 | 5.554876 | 0.13841934 | 972 | 3293
A7021 | Cat-87_line_12@14 | 2024-11-21 09:50 | 0.9962939 | 1569907000 | 0.002025699 | 10.22292 |  | 4.607202 | 5.615718 | 0.15217644 | 893 | 3296
A7021 | Cat-87_line_12@15 | 2024-11-21 10:07 | 1.000675 | 1585690000 | 0.002025393 | 10.07032 |  | 4.607202 | 5.463115 | 0.13881516 | 370 | 3274
A7021 | Cat-87_line_12@16 | 2024-11-21 10:27 | 1.000127 | 1569580000 | 0.002025781 | 10.26381 |  | 4.607202 | 5.656612 | 0.17607684 | 284 | 3244
A7021 | Cat-87_line_12@17 | 2024-11-21 10:44 | 1.00177 | 1574035000 | 0.002025395 | 10.07131 |  | 4.607202 | 5.464112 | 0.15677684 | -126 | 3292
A7021 | Cat-87_line_12@18 | 2024-11-21 11:01 | 1.001144 | 1569189000 | 0.00202541 | 10.0788 |  | 4.607202 | 5.471593 | 0.14288898 | -204 | 3267
A7021 | Cat-87_line_12@19 | 2024-11-21 11:18 | 1.00044 | 1575036000 | 0.002025151 | 9.949631 |  | 4.607202 | 5.342429 | 0.15300728 | -652 | 3297
A7021 | Cat-87_line_12@20 | 2024-11-21 11:34 | 0.9998925 | 1570195000 | 0.002025587 | 10.16707 |  | 4.607202 | 5.559864 | 0.14796336 | -726 | 3292
A7021 | Cat-87_line_12@21 | 2024-11-21 11:55 | 1.034001 | 1621880000 | 0.00202593 | 10.33812 |  | 4.607202 | 5.730919 | 0.16087312 | -1643 | 3276
A7021 | Cat-87_line_12@22 | 2024-11-21 12:11 | 1.016165 | 1588584000 | 0.002025258 | 10.00299 |  | 4.607202 | 5.39579 | 0.15582674 | -1710 | 3267
A7021 | Cat-87_line_12@23 | 2024-11-21 12:28 | 1.009046 | 1580321000 | 0.002025897 | 10.32166 |  | 4.607202 | 5.714462 | 0.12579756 | -2091 | 3185
A7021 | Cat-87_line_12@24 | 2024-11-21 12:45 | 1.006386 | 1572671000 | 0.002025539 | 10.14313 |  | 4.607202 | 5.535926 | 0.1649737 | -2165 | 3164
A7021 | Cat-87_line_12@25 | 2024-11-21 12:58 | 1.005838 | 1590713000 | 0.002025416 | 10.08179 |  | 4.607202 | 5.474585 | 0.1288249 | -2595 | 3146
A7021 | Cat-87_line_12@26 | 2024-11-21 13:15 | 1.002318 | 1577909000 | 0.002025477 | 10.11221 |  | 4.607202 | 5.505006 | 0.15065998 | -2677 | 3119
A7021 | Cat-87_line_12@27 | 2024-11-21 13:25 | 1.000127 | 1569369000 | 0.00202565 | 10.19848 |  | 4.607202 | 5.591282 | 0.10446254 | -2785 | 3150
a: In Session #3A (Part 1), instrumental drift correction was conducted using the Cat–87_line_01 data.
b: IMF-corrected values using Cat–87 (IRMS δ18O = 5.53‰).