## Fig 2E
400 um
| day 2 | [7 empty] | day 5 | [7 empty] | day 7 | [7 empty] | day 9
| area | length | No. of tips | No. of p. branches | width | No. of connections | No. of CC | area of coating | area | length | No. of tips | No. of p. branches | width | No. of connections | No. of CC | area of coating | area | length | No. of tips | No. of p. branches | width | No. of connections | No. of CC | area of coating | area | length | No. of tips | No. of p. branches | width | No. of connections | No. of CC | area of coating
| 33270.22 | 1342.795 | 0 | 37 | 24.77685 | 4 | 23 | 1473694.1 | 31618.05 | 2034.102 | 0 | 39 | 15.54398 | 7 | 20 | 1338203.5 | 50259.71 | 2936.767 | 0 | 48 | 17.11396 | 8 | 19 | 1338805.2 | 269916.6 | 7367.992 | 2 | 69 | 36.63367 | 15 | 11 | 1759226.8
| 242226.6 | 11030.44 | 21 | 118 | 21.95982 | 21 | 10 | 1449610.9 | 912693.1 | 29899.78 | 44 | 181 | 30.52508 | 48 | 1 | 1287458.7 | 1190270.4 | 37173.48 | 42 | 195 | 32.01934 | 59 | 1 | 1201489.1 | 1137503.3 | 37069.32 | 36 | 183 | 30.68584 | 59 | 1 | 1090160.5
| 44553.5 | 2561.857 | 5 | 38 | 17.3911 | 5 | 21 | 1532258.8 | 28504.28 | 1443.51 | 0 | 30 | 19.74651 | 2 | 23 | 1311463.2 | 30732.9 | 1782.706 | 1 | 31 | 17.23947 | 4 | 23 | 1271448.9 | 49102.09 | 1922.496 | 0 | 41 | 25.5408 | 5 | 22 | 1240268.7
mean | 106683.4 | 4978.364 | 8.666667 | 64.33333 | 21.37592 | 10 | 18 | 1485187.9 | 324271.8 | 11125.8 | 14.66667 | 83.33333 | 21.93852 | 19 | 14.66667 | 1312375.1 | 423754.3 | 13964.32 | 14.33333 | 91.33333 | 22.12426 | 23.66667 | 14.33333 | 1270581.0 | 485507.3 | 15453.27 | 12.66667 | 97.66667 | 30.95344 | 26.33333 | 11.33333 | 1363218.7
n | 3 | 3 | 3 | 3 | 3 | 3 | 3 | 3 | 3 | 3 | 3 | 3 | 3 | 3 | 3 | 3 | 3 | 3 | 3 | 3 | 3 | 3 | 3 | 3 | 3 | 3 | 3 | 3 | 3 | 3 | 3 | 3
SD | 117519.3 | 5276.576 | 10.96966 | 46.47939 | 3.727336 | 9.539392 | 7 | 42505.89 | 509590.1 | 16261.43 | 25.40341 | 84.70144 | 7.727354 | 25.23886 | 11.93035 | 25384.69 | 663894.2 | 20108.01 | 23.96525 | 90.17945 | 8.569625 | 30.66486 | 11.71893 | 68662.14 | 575338 | 18917.02 | 20.23199 | 75.21525 | 5.551275 | 28.72862 | 10.50397 | 351069.7
SEM | 67849.8 | 3046.433 | 6.333333 | 26.83489 | 2.151979 | 5.507571 | 4.041452 | 24540.79 | 294212 | 9388.539 | 14.66667 | 48.9024 | 4.46139 | 14.57166 | 6.887993 | 14655.86 | 383299.5 | 11609.36 | 13.83635 | 52.06513 | 4.947675 | 17.70436 | 6.765928 | 39642.11 | 332171.6 | 10921.75 | 11.68094 | 43.42554 | 3.20503 | 16.58647 | 6.064468 | 202690.2
500 um
| day 2 | [7 empty] | day 5 | [7 empty] | day 7 | [7 empty] | day 9
| area | length | No. of tips | No. of p. branches | width | No. of connections | No. of CC | area of coating | area | length | No. of tips | No. of p. branches | width | No. of connections | No. of CC | area of coating | area | length | No. of tips | No. of p. branches | width | No. of connections | No. of CC | area of coating | area | length | No. of tips | No. of p. branches | width | No. of connections | No. of CC | area of coating
| 6482.685 | 783.4036 | 1 | 16 | 8.275026 | 0 | 21 | 803662.4 | 761003.6 | 34979.32 | 62 | 232 | 21.75582 | 21 | 11 | 1500365.1 | 1837759.3 | 76589.67 | 105 | 260 | 23.99487 | 70 | 1 | 1522473.4 | 2062147.4 | 82707.78 | 117 | 250 | 24.93293 | 78 | 1
| 5944.036 | 531.1673 | 0 | 16 | 11.19052 | 0 | 23 | 945887.7 | 862156.1 | 36350.23 | 61 | 214 | 23.71803 | 11 | 13 | 1609428.9 | 2106941.9 | 80205.83 | 119 | 247 | 26.26919 | 59 | 1 | 1508906.3 | 1648228.9 | 68524.56 | 81 | 284 | 24.05311 | 55 | 1 | 1445993.1
| 152976.2 | 11642.3 | 12 | 105 | 13.13969 | 7 | 20 | 1269949.5 | 1566544.9 | 72207.61 | 125 | 205 | 21.69501 | 59 | 1 | 1541719.8 | 2773119.7 | 112336.1 | 156 | 229 | 24.68592 | 85 | 1 | 1538050.1 | 2810710.1 | 116375.2 | 156 | 247 | 24.15214 | 85 | 1 | 1288441.5
| 216979.4 | 15277.75 | 22 | 144 | 14.20232 | 5 | 19 | 1445197.7 | 1001062.9 | 46145.85 | 59 | 167 | 21.69345 | 36 | 2 | 1501926.0 | 980463.6 | 38688.55 | 38 | 145 | 25.34247 | 28 | 1 | 1466538.9 | 1279257.7 | 51627.47 | 39 | 144 | 24.77863 | 27 | 1 | 1411546.4
| 333644.1 | 23512.9 | 42 | 160 | 14.18983 | 12 | 19 | 1472975.9 | 2386648.6 | 52138.18 | 53 | 146 | 45.77545 | 37 | 1 | 1677169.5 | 1348567.0 | 71534 | 88 | 216 | 18.85211 | 51 | 1 | 1217574.5 | 1436952.6 | 92897.54 | 72 | 235 | 15.46814 | 54 | 1 | 1506773.8
| 436987.5 | 30216.33 | 67 | 220 | 14.46197 | 12 | 14 | 1548478.1 | 912234.7 | 47867.79 | 67 | 208 | 19.05738 | 42 | 1 | 1426515.1 | 1113454.7 | 54266.79 | 60 | 209 | 20.51816 | 59 | 1 | 1357105.0 | 1194456.7 | 66809.54 | 66 | 208 | 17.87854 | 61 | 1 | 1169373.4
1321946.4
mean | 192169 | 13660.64 | 24 | 110.1667 | 12.57656 | 6 | 19.33333 | 1247691.9 | 1248275.2 | 48281.5 | 71.16667 | 195.3333 | 25.61586 | 34.33333 | 4.833333 | 1542854.1 | 1693384.3 | 72270.15 | 94.33333 | 217.6667 | 23.27712 | 58.66667 | 1 | 1435108.0 | 1738625.6 | 79823.68 | 88.5 | 228 | 21.87725 | 60 | 1 | 1357345.8
n | 5 | 5 | 5 | 5 | 5 | 5 | 5 | 5 | 5 | 5 | 5 | 5 | 5 | 5 | 5 | 5 | 5 | 5 | 5 | 5 | 5 | 5 | 5 | 5 | 5 | 5 | 5 | 5 | 5 | 5 | 5 | 5
SD | 173932.2 | 11967.06 | 26.17633 | 81.79588 | 2.430716 | 5.403702 | 3.011091 | 306260.4 | 625739.3 | 13500.87 | 26.76129 | 32.19731 | 9.986817 | 16.72922 | 5.600595 | 88869.9 | 681348 | 25057.13 | 42.23111 | 40.34683 | 2.929525 | 19.08577 | 0 | 124955.3 | 609975.1 | 22835.59 | 41.60168 | 47.92911 | 4.116577 | 20.4939 | 0 | 122032.2
SEM | 77784.84 | 5351.833 | 11.70641 | 36.58023 | 1.087049 | 2.416609 | 1.346601 | 136963.8 | 279839.1 | 6037.774 | 11.96801 | 14.39907 | 4.46624 | 7.481533 | 2.504662 | 39743.83 | 304708.1 | 11205.89 | 18.88633 | 18.04365 | 1.310123 | 8.535416 | 0 | 55881.71 | 272789.2 | 10212.39 | 18.60484 | 21.43455 | 1.840989 | 9.165151 | 0 | 54574.47
750 um
| day 2 | [7 empty] | day 5 | [7 empty] | day 7 | [7 empty] | day 9
| area | length | No. of tips | No. of p. branches | width | No. of connections | No. of CC | area of coating | area | length | No. of tips | No. of p. branches | width | No. of connections | No. of CC | area of coating | area | length | No. of tips | No. of p. branches | width | No. of connections | No. of CC | area of coating | area | length | No. of tips | No. of p. branches | width | No. of connections | No. of CC | area of coating
| 550475.4 | 43515.65 | 86 | 218 | 12.65006 | 3 | 23 | 1282113.2 | 1594020.7 | 102010.8 | 153 | 230 | 15.626 | 39 | 2 | 1228912.9 | 1727904.9 | 120086.9 | 173 | 221 | 14.38879 | 38 | 1 | 1060538.0 | 1508448.0 | 114603.7 | 182 | 250 | 13.16229 | 37 | 1 | 867015
| 326362.9 | 22347.22 | 43 | 167 | 14.60418 | 1 | 24 | 1575998.0 | 2086950.5 | 118387.5 | 186 | 239 | 17.62813 | 41 | 2 | 1462757.4 | 2322818.8 | 138482.8 | 193 | 253 | 16.77333 | 53 | 1 | 1407356.9 | 2141046.9 | 144021.7 | 156 | 224 | 14.86614 | 53 | 2 | 1063420.2
| 85949.12 | 6848.41 | 9 | 88 | 12.55023 | 1 | 24 | 1393422.9 | 1747746.7 | 93246.2 | 172 | 241 | 18.74335 | 24 | 7 | 1453427.1 | 1746567.0 | 112925.8 | 196 | 260 | 15.4665 | 29 | 6 | 1257573.1 | 1843434.0 | 118079.1 | 176 | 238 | 15.61185 | 41 | 2 | 1269888.0
| 110958.5 | 8146.204 | 16 | 88 | 13.62088 | 0 | 25 | 1499402.8 | 1632480.6 | 92263.32 | 148 | 231 | 17.69371 | 17 | 15 | 1540007.8 | 2190167.9 | 127927.7 | 189 | 239 | 17.12035 | 52 | 1 | 1455608.5 | 2770746.2 | 165349.2 | 244 | 274 | 16.75694 | 62 | 3 | 1454298.1
| 410714.9 | 29086.79 | 74 | 161 | 14.12032 | 0 | 25 | 1562772.8 | 1992915.3 | 109462.3 | 171 | 256 | 18.20641 | 36 | 7 | 1496879.7 | 2429778.3 | 137274 | 207 | 248 | 17.70021 | 50 | 1 | 1434101.9 | 2724016.0 | 155044.3 | 192 | 261 | 17.56927 | 58 | 1 | 1340172.3
| 206149.7 | 14064.39 | 30 | 144 | 14.65756 | 0 | 25 | 1455444.7 | 879851.2 | 50074.19 | 83 | 228 | 17.57095 | 8 | 20 | 1383850.1 | 1026266.0 | 58415.86 | 88 | 214 | 17.56828 | 22 | 15 | 1324762.5 | 1043515.4 | 59629.02 | 72 | 210 | 17.50013 | 20 | 17 | 1257921.2
| 33898.65 | 1664.271 | 2 | 44 | 20.36847 | 0 | 25 | 1485985.4 | 114795.2 | 6724.042 | 5 | 74 | 17.07235 | 0 | 25 | 1445389.9 | 368500.3 | 16834.7 | 23 | 114 | 21.88934 | 1 | 25 | 1582072.8 | 592170.3 | 27565.84 | 27 | 134 | 21.48203 | 4 | 24 | 1567332.4
mean | 246358.5 | 17953.28 | 37.14286 | 130 | 14.6531 | 0.7142857 | 24.42857 | 1465020.0 | 1435537.2 | 81738.33 | 131.1429 | 214.1429 | 17.50584 | 23.57143 | 11.14286 | 1430175.0 | 1687429.0 | 101706.8 | 152.7143 | 221.2857 | 17.2724 | 35 | 7.142857 | 1360287.7 | 1803339.5 | 112041.8 | 149.8571 | 227.2857 | 16.70695 | 39.28571 | 7.142857 | 1260006.7
n | 7 | 7 | 7 | 7 | 7 | 7 | 7 | 7 | 7 | 7 | 7 | 7 | 7 | 7 | 7 | 7 | 7 | 7 | 7 | 7 | 7 | 7 | 7 | 7 | 7 | 7 | 7 | 7 | 7 | 7 | 7 | 7
SD | 190053.1 | 14700.62 | 32.41619 | 59.43344 | 2.659933 | 1.112697 | 0.7867958 | 101789.2 | 701134.1 | 39572.12 | 64.88304 | 62.52847 | 0.9830591 | 16.00893 | 9.007933 | 100829 | 751597.6 | 46271.14 | 69.74409 | 50.1588 | 2.360626 | 19.18333 | 9.423881 | 167133.2 | 819593.3 | 51055.38 | 74.77617 | 46.47836 | 2.624532 | 21.13224 | 9.370674 | 235165
SEM | 71833.32 | 5556.31 | 12.25217 | 22.46373 | 1.00536 | 0.42056 | 0.2973809 | 38472.69 | 265003.8 | 14956.86 | 24.52349 | 23.63354 | 0.3715614 | 6.050805 | 3.404679 | 38109.78 | 284077.2 | 17488.85 | 26.36079 | 18.95824 | 0.8922328 | 7.250616 | 3.561892 | 63170.39 | 309777.2 | 19297.12 | 28.26274 | 17.56717 | 0.9919799 | 7.987235 | 3.541782 | 88884.01
1000 um
| day 2 | [7 empty] | day 5 | [7 empty] | day 7 | [7 empty] | day 9
| area | length | No. of tips | No. of p. branches | width | No. of connections | No. of CC | area of coating | area | length | No. of tips | No. of p. branches | width | No. of connections | No. of CC | area of coating | area | length | No. of tips | No. of p. branches | width | No. of connections | No. of CC | area of coating | area | length | No. of tips | No. of p. branches | width | No. of connections | No. of CC | area of coating
| 5455.787 | 354.8293 | 0 | 9 | 15.37581 | 0 | 23 | 996969.5 | 769525.9 | 34775.28 | 79 | 177 | 22.12853 | 0 | 23 | 1516174.9 | 2979910.4 | 144567.9 | 269 | 261 | 20.61253 | 19 | 14 | 1569652.4 | 4235417.1 | 111364.2 | 135 | 168 | 38.03213 | 15 | 13 | 1873841.5
| 459700.5 | 34238.24 | 78 | 197 | 13.42652 | 0 | 25 | 1259901.0 | 874867.9 | 54315.46 | 98 | 201 | 16.10716 | 2 | 24 | 1110741.0 | 1201726.9 | 79718.67 | 132 | 207 | 15.0746 | 3 | 24 | 1114207.5 | 1145768.9 | 93021.05 | 128 | 209 | 12.31731 | 5 | 24 | 976118.2
| 546917.5 | 36856.8 | 93 | 195 | 14.83898 | 0 | 25 | 1241116.0 | 967761.2 | 55275.01 | 109 | 194 | 17.50811 | 2 | 23 | 1151957.0 | 1397988.8 | 91785.73 | 141 | 210 | 15.231 | 11 | 21 | 1120605.2 | 1316799.3 | 105619.1 | 146 | 226 | 12.46744 | 13 | 18 | 950390.6
| 162065.5 | 13032.48 | 29 | 113 | 12.43551 | 0 | 24 | 1383371.3 | 1423141.5 | 93501.16 | 151 | 246 | 15.22058 | 3 | 22 | 1345588.7 | 1456614.9 | 110377.7 | 125 | 280 | 13.19664 | 10 | 17 | 1172598.9 | 1638927.0 | 136939.5 | 115 | 259 | 11.96825 | 16 | 17 | 1254536.6
| 139546.3 | 9446.502 | 21 | 123 | 14.77227 | 0 | 23 | 1513672.3 | 1889647.5 | 111862.1 | 167 | 230 | 16.89266 | 14 | 23 | 1516001.7 | 2523189.8 | 172986.7 | 188 | 259 | 14.58604 | 39 | 16 | 1407394.7 | 2792777.2 | 160709.3 | 163 | 217 | 17.37782 | 46 | 6 | 1512976.1
| 66932.62 | 4909.325 | 7 | 69 | 13.63377 | 0 | 24 | 1405192.8 | 1268790.3 | 78005.72 | 110 | 226 | 16.26535 | 4 | 22 | 1446434.1 | 1850811.3 | 122238.8 | 171 | 236 | 15.14095 | 15 | 17 | 1392136.1 | 1569602.0 | 104480.6 | 178 | 225 | 15.0229 | 9 | 18 | 1344728.7
mean | 230103 | 16473.03 | 38 | 117.6667 | 14.08048 | 0 | 24 | 1300037.1 | 1198955.7 | 71289.12 | 119 | 212.3333 | 17.35373 | 4.166667 | 22.83333 | 1347816.2 | 1901707.0 | 120279.2 | 171 | 242.1667 | 15.64029 | 16.16667 | 18.16667 | 1296099.1 | 2116548.6 | 118688.9 | 144.1667 | 217.3333 | 17.86431 | 17.33333 | 16 | 1318765.3
n | 6 | 6 | 6 | 6 | 6 | 6 | 6 | 6 | 6 | 6 | 6 | 6 | 6 | 6 | 6 | 6 | 6 | 6 | 6 | 6 | 6 | 6 | 6 | 6 | 6 | 6 | 6 | 6 | 6 | 6 | 6 | 6
SD | 220457.2 | 15400.17 | 38.47077 | 72.80293 | 1.101354 | 0 | 0.8944272 | 179206.5 | 418350.3 | 28504.27 | 33.31666 | 25.86632 | 2.462682 | 4.996666 | 0.7527727 | 179402.9 | 706139.5 | 34429.44 | 53.7215 | 29.59336 | 2.551194 | 12.40027 | 3.656045 | 187390.6 | 1187954.0 | 25234.84 | 23.23288 | 29.57476 | 10.09664 | 14.62418 | 6.033241 | 347486.4
SEM | 90001.29 | 6287.093 | 15.70563 | 29.72167 | 0.449626 | 0 | 0.3651484 | 73160.75 | 170790.8 | 11636.82 | 13.60147 | 10.55988 | 1.005386 | 2.03988 | 0.3073181 | 73240.92 | 288280.2 | 14055.76 | 21.93171 | 12.08144 | 1.04152 | 5.062389 | 1.492574 | 76501.89 | 484980.2 | 10302.08 | 9.484783 | 12.07385 | 4.121934 | 5.970297 | 2.46306 | 141860.7
1500 um
| day 2 | [7 empty] | day 5 | [7 empty] | day 7 | [7 empty] | day 9
| area | length | No. of tips | No. of p. branches | width | No. of connections | No. of CC | area of coating | area | length | No. of tips | No. of p. branches | width | No. of connections | No. of CC | area of coating | area | length | No. of tips | No. of p. branches | width | No. of connections | No. of CC | area of coating | area | length | No. of tips | No. of p. branches | width | No. of connections | No. of CC | area of coating
| 26459.94 | 1201.601 | 0 | 29 | 22.02056 | 0 | 25 | 1524098.8 | 1627941.4 | 51496.62 | 79 | 182 | 31.61259 | 1 | 25 | 1891513.9 | 5744062.0 | 165383.6 | 243 | 195 | 34.73175 | 4 | 22 | 1908007.3 | 6040576.9 | 177463.5 | 218 | 177 | 34.03842 | 8 | 21 | 1919274.6
| 364457.3 | 26918.81 | 49 | 158 | 13.53913 | 0 | 25 | 1249222.5 | 868744.4 | 62838.58 | 111 | 210 | 13.82502 | 0 | 24 | 1101883.2 | 1314154.9 | 101924.6 | 137 | 236 | 12.89341 | 0 | 23 | 996645.1 | 1387682.0 | 119701.2 | 176 | 236 | 11.59288 | 2 | 25 | 906284.4
| 432520.8 | 30085.77 | 93 | 175 | 14.37626 | 0 | 24 | 1321935.4 | 701909.7 | 44112.44 | 95 | 182 | 15.91183 | 0 | 25 | 1120672.9 | 960459.5 | 60702.37 | 88 | 180 | 15.82244 | 0 | 25 | 1132011.3 | 1251841.7 | 86240.38 | 106 | 187 | 14.51573 | 0 | 25 | 1100402.7
| 128437.8 | 8384.042 | 20 | 98 | 15.31932 | 0 | 25 | 1316799.3 | 1338989.4 | 78365.59 | 148 | 222 | 17.08645 | 0 | 22 | 1339386.3 | 1367489.0 | 109263.1 | 105 | 222 | 12.51556 | 0 | 21 | 992800.5 | 2201586.6 | 148441.7 | 186 | 249 | 14.83132 | 2 | 24 | 1290254.3
| 320439.3 | 17218.03 | 46 | 134 | 18.61068 | 0 | 25 | 1509441.8 | 1728144.3 | 85719.07 | 151 | 246 | 20.16056 | 0 | 24 | 1469025.9 | 2236023.9 | 127683 | 181 | 233 | 17.51231 | 3 | 23 | 1421930.3 | 2354314.0 | 142672.6 | 165 | 227 | 16.50151 | 4 | 23 | 1416696.6
| 190626.5 | 13346.05 | 17 | 115 | 14.28337 | 0 | 25 | 1351975.3 | 1186057.3 | 55837.6 | 94 | 240 | 21.24119 | 0 | 25 | 1500544.7 | 1693431.3 | 85496.08 | 142 | 230 | 19.80712 | 0 | 24 | 1480113.8 | 2091677.0 | 119771.8 | 137 | 257 | 17.46385 | 0 | 24 | 1403792.7
| 433749.3 | 26924.92 | 57 | 216 | 16.10959 | 0 | 25 | 1492460.2 | 1728555.3 | 98933.9 | 196 | 252 | 17.47182 | 0 | 25 | 1378394.3 | 2064366.6 | 125657.9 | 203 | 260 | 16.42847 | 0 | 25 | 1287956.4 | 2550366.4 | 170762.3 | 221 | 281 | 14.93519 | 0 | 25 | 1259222.2
mean | 270955.8 | 17725.6 | 40.28571 | 132.1429 | 16.3227 | 0 | 24.85714 | 1395133.3 | 1311477.4 | 68186.26 | 124.8571 | 219.1429 | 19.61564 | 0.1428571 | 24.28571 | 1400203.0 | 2197141.0 | 110872.9 | 157 | 222.2857 | 18.53015 | 1 | 23.28571 | 1317066.4 | 2554006.4 | 137864.8 | 172.7143 | 230.5714 | 17.69699 | 2.285714 | 23.85714 | 1327989.6
n | 7 | 7 | 7 | 7 | 7 | 7 | 7 | 7 | 7 | 7 | 7 | 7 | 7 | 7 | 7 | 7 | 7 | 7 | 7 | 7 | 7 | 7 | 7 | 7 | 7 | 7 | 7 | 7 | 7 | 7 | 7 | 7
SD | 158292.2 | 10814.05 | 30.93926 | 60.05394 | 3.012431 | 0 | 0.3779645 | 110918.7 | 414686.1 | 19981.72 | 41.67105 | 29.11717 | 5.846772 | 0.3779645 | 1.112697 | 266926.2 | 1625365.7 | 33457.25 | 55.04241 | 26.82483 | 7.581285 | 1.732051 | 1.496026 | 323960.6 | 1611932.5 | 31905.16 | 41.54401 | 37.39812 | 7.435794 | 2.9277 | 1.46385 | 315968.6
SEM | 59828.82 | 4087.326 | 11.69394 | 22.69826 | 1.138592 | 0 | 0.1428571 | 41923.34 | 156736.6 | 7552.382 | 15.75018 | 11.00526 | 2.209872 | 0.1428571 | 0.42056 | 100888.6 | 614330.5 | 12645.65 | 20.80407 | 10.13883 | 2.865456 | 0.6546537 | 0.5654449 | 122445.6 | 609253.2 | 12059.02 | 15.70216 | 14.13516 | 2.810466 | 1.106567 | 0.5532833 | 119424.9

## Fig 3B
| coefficient of variation - center | [5 empty] | coefficient of variation - edges | [5 empty] | coefficient of variation - corners
d | 400 um | 500 um | 750 um | 1000 um | 1500 um | d | 400 um | 500 um | 750 um | 1000 um | 1500 um | d | 400 um | 500 um | 750 um | 1000 um | 1500 um
time [days] | [5 empty] | time [days] | [5 empty] | time [days]
2 | 0.073514 | 0.024198 | 0.028174 | 0.025418 | 0.032629 | 2 | 0.035902 | 0.039718 | 0.021728 | 0.030759 | 0.018403 | 2 | 0.077564 | 0.048713 | 0.030822 | 0.042903 | 0.026274
5 | 0.044611 | 0.010286 | 0.011623 | 0.02017 | 0.013147 | 5 | 0.041028 | 0.035696 | 0.010508 | 0.018162 | 0.008602 | 5 | 0.044983 | 0.040184 | 0.015042 | 0.01311 | 0.018038
7 | 0.045173 | 0.015978 | 0.007782 | 0.012458 | 0.012876 | 7 | 0.052815 | 0.043533 | 0.0105 | 0.010989 | 0.011771 | 7 | 0.054085 | 0.05038 | 0.018516 | 0.015088 | 0.021279
9 | 0.043196 | 0.016883 | 0.007363 | 0.010364 | 0.011592 | 9 | 0.062318 | 0.057632 | 0.01564 | 0.009092 | 0.008216 | 9 | 0.070758 | 0.065074 | 0.015066 | 0.016553 | 0.015294

## Fig 6B
No of cells per bead
202
164
160
116
184
172
192
162
200
160
160
172
188
188
mean | 177.75
n | 14
SD | 16.1223
SEM | 4.308866

## Fig 6D
sparse cells
| day 2 |  |  | day 5 |  |  | day 7
| area | width of capillaries | connectivity coefficient | area | width of capillaries | connectivity coefficient | area | width of capillaries | connectivity coefficient
| 647994.4 | 13.12322 | 0 | 950195.3 | 11.30956 | 0.283247 | 901405.1 | 10.99457 | 0.322971
| 526026.8 | 15.15718 | 0 | 755610.8 | 11.277 | 0.149912 | 909133.6 | 10.57711 | 0.234568
| 270585.9 | 15.64093 | 0 | 671398.9 | 11.37013 | 0.007595 | 558772.5 | 11.22803 | -0.09114
| 232031.6 | 14.71652 | 0 | 748622.5 | 10.33661 | -0.27523 | 734069.6 | 10.11956 | -0.25076
mean | 419159.675 | 14.6594625 | 0 | 781456.875 | 11.073325 | 0.041381 | 775845.2 | 10.7298175 | 0.05390975
n | 4 | 4 | 4 | 4 | 4 | 4 | 4 | 4 | 4
SD | 200729.5 | 1.091528 | 0 | 118787.7 | 0.492657 | 0.2392085 | 165727.5 | 0.4878673 | 0.27012
SEM | 100364.8 | 0.5457638 | 0 | 59393.83 | 0.2463285 | 0.1196043 | 82863.77 | 0.2439336 | 0.13506
cell-coated beads
| day 2 |  |  | day 5 |  |  | day 7
| area | width of capillaries | connectivity coefficient | area | width of capillaries | connectivity coefficient | area | width of capillaries | connectivity coefficient
| 6482.685 | 8.275026 | 0 | 761003.6 | 21.75582 | 0.52 | 1837759 | 23.99487 | 0.92
| 5944.036 | 11.19052 | 0 | 862156.1 | 23.71803 | 0.48 | 2106942 | 26.26919 | 0.92
| 152976.2 | 13.13969 | 0 | 1566545 | 21.69501 | 0.904762 | 2773120 | 24.68592 | 0.904762
| 216979.4 | 14.20232 | 0 | 1001063 | 21.69345 | 0.842105 | 980463.6 | 25.34247 | 0.894737
| 333644.1 | 14.18983 | 0 | 2386649 |  | 0.894737 | 1348567 | 18.85211 | 0.894737
| 436987.5 | 14.46197 | 0 | 912234.7 | 19.05738 | 0.857143 | 1113455 | 20.51816 | 0.857143
mean | 192169 | 12.57656 | 0 | 1248275.2 | 21.583938 | 0.7497912 | 1693384.4 | 23.27712 | 0.8985632
n | 5 | 5 | 5 | 5 | 5 | 5 | 5 | 5 | 5
SD | 173932.2 | 2.430717 | 0 | 625739.4 | 1.657688 | 0.1952756 | 681348.1 | 2.929526 | 0.02324827
SEM | 77784.85 | 1.08705 | 0 | 279839.2 | 0.7413406 | 0.0873299 | 304708.1 | 1.310124 | 0.01039694

## Fig 6E
Diameter [µm]
| cell-coated microcarriers | cell aggregates
| 272.898 | 358.672
| 257.96 | 283.971
| 268.673 | 342.278
| 269.927 | 286.533
| 286.162 | 412.034
| 266.297 | 311.156
| 277.874 | 187.561
| 264.162 | 179.389
| 262.535 | 145.924
| 280.495 | 325.097
| 276.92 | 239.752
| 266.164 | 115.568
| 284.428 | 139.207
| 258.555 | 179.389
| 266.911 | 244.797
| 262.484 | 313.214
| 270.542 | 193.708
| 266.057 | 202.111
| 262.319 | 200.61
| 278.019 | 315.339
| 266.084 | 415.687
| 263.374 | 309.288
| 262.655 | 276.28
| 272.436 | 248.475
| 258.774 | 357.299
| 267.339 | 220.935
| 282.999 | 175.77
| 275.769 | 216.383
| 274.842 | 429.785
| 275.769 | 397.813
| 271.103 | 185.738
| 252.365 | 239.331
| 282.372 | 189.033
| 260.028 | 168.374
| 267.312 | 266.814
| 260.219 | 155.051
| 279.521 | 166.871
| 289.902 | 196.035
| 263.655 | 93.78
| 274.945 | 199.918
| 275.769 | 178.261
| 256.128 | 135.166
| 271.103 | 119.006
| 274.945 | 141.363
| 263.655 | 274.633
| 257.783 | 222.299
| 248.602 | 248.373
| 263.977 | 175.698
| 268.608 | 175.339
| 274.945 | 231.789
| 287.239 | 60.448
| 274.036 | 166.266
| 269.071 | 85.191
| 277.735 | 125.8
| 261.086 | 159.457
| 282.235 | 145.924
| 271.077 | 137.843
| 271.124 | 171.562
| 271.263 | 161.888
| 281.117 | 94.716
| 276.28 | 161.655
| 261.809 | 96.43
| 261.086 | 172.733
| 261.086 | 231.408
| 266.483 | 179.95
| 282.726 | 30.535
| 261.146 | 153.663
| 259.306 | 130.904
| 269.983 | 147.726
| 273.633 | 206.063
| 256.804 | 168.748
| 253.52 | 95.379
| 276.097 | 185.806
| 278.709 | 224.162
| 282.47 | 166.871
| 269.36 | 195.778
mean | 269.6426 | 205.8395
n | 75 | 75
SD | 8.997957 | 84.38933
SEM | 1.038995 | 9.74444

## Fig 7B
| area fold change t1 vs t0 |  |  |  |  | length fold change t1 vs t0 |  |  |  |  | No. of tips fold change t1 vs t0 | [5 empty] | capillary width fold change t1 vs t0
| control | T 100 nM | T 1000 nM | S 1 mM | S 10 mM | control | T 100 nM | T 1000 nM | S 1 mM | S 10 mM | control | T 100 nM | T 1000 nM | S 1 mM | S 10 mM |  | control | T 100 nM | T 1000 nM | S 1 mM | S 10 mM
| 1.173049 | 1.027472 | 0.9135165 | 0.5616776 | 0.8108522 | 1.103538 | 0.6561736 | 0.5994821 | 0.5272598 | 0.9716712 | 0.928205 | 0.5114504 | 0.6809816 | 0.2826087 | 0.9659091 |  | 1.062988 | 1.565854 | 1.523843 | 1.065277 | 0.8344923
| 0.993719 | 0.7739825 | 1.002387 | 0.878638 | 0.7638925 | 1.214369 | 0.5616581 | 0.6731135 | 0.7344849 | 0.8322036 | 1.350649 | 0.6986301 | 0.7329546 | 0.6079295 | 1.109375 |  | 0.818301 | 1.378031 | 1.489179 | 1.196264 | 0.9179155
| 1.146053 | 0.896069 | 0.7561353 | 0.7231496 | 0.8325262 | 1.067127 | 0.7439521 | 0.5589436 | 0.649736 | 1.070756 | 0.978723 | 0.9953271 | 0.7391304 | 0.5123967 | 0.7446808 |  | 1.073961 | 1.204471 | 1.352793 | 1.11299 | 0.7775126
| 1.598869 | 1.303458 | 0.7712608 | 0.7509281 | 0.7924815 | 1.624223 | 0.9927459 | 0.6730896 | 0.6650257 | 1.127657 | 0.988701 | 0.6910995 | 0.7486033 | 0.68 | 0.8744395 |  | 0.98439 | 1.312982 | 1.145851 | 1.129172 | 0.7027683
| 1.989231 | 1.032487 | 0.7559731 | 0.4304463 | 0.8440807 | 1.898456 | 0.813476 | 0.5672851 | 0.3968632 | 1.179453 | 0.879121 | 0.9942529 | 0.6648648 | 0.3513514 | 0.7931035 |  | 1.047815 | 1.269229 | 1.332616 | 1.084621 | 0.7156541
| 0.999841 | 0.8774778 | 0.7257113 | 0.8218146 |  | 1.199702 | 0.6012202 | 0.4064373 | 0.6151437 |  | 1.131148 | 0.8181818 | 0.4878049 | 0.5700483 |  |  | 0.833408 | 1.459495 | 1.785543 | 1.335972
mean | 1.316794 | 0.9851577 | 0.8208307 | 0.6944424 | 0.80876662 | 1.351236 | 0.7282043 | 0.5797252 | 0.59808555 | 1.03634816 | 1.042758 | 0.7848236 | 0.6757233 | 0.5007224 | 0.89750158 | mean | 0.9701438 | 1.36501 | 1.438304 | 1.154049 | 0.78966856
n | 6 | 6 | 6 | 6 | 5 | 6 | 6 | 6 | 6 | 5 | 6 | 6 | 6 | 6 | 5 | n | 6 | 6 | 6 | 6 | 5
SD | 0.3965828 | 0.1841045 | 0.1108605 | 0.1682182 | 0.03199548 | 0.3339877 | 0.1590928 | 0.09843165 | 0.1196254 | 0.1377119 | 0.1729345 | 0.1898587 | 0.09804719 | 0.153923 | 0.1452196 | SD | 0.116092 | 0.1319765 | 0.2165599 | 0.09988344 | 0.08892976
SEM | 0.1619043 | 0.07516035 | 0.0452586 | 0.06867481 | 0.01430881 | 0.1363499 | 0.06494935 | 0.04018455 | 0.04883688 | 0.06158665 | 0.07060023 | 0.07750947 | 0.0400276 | 0.06283881 | 0.06494419 | SEM | 0.04739435 | 0.05387917 | 0.08841021 | 0.04077724 | 0.0397706

## Fig 7D
| area fold change t1 vs t0 |  |  |  |  | length fold change t1 vs t0 |  |  |  |  | No. of tips fold change t1 vs t0 | [5 empty] | capillary width fold change t1 vs t0 |  |  |  |  | No. Of connections fold change t1 vs t0
| control | T 100 nM | T 1000 nM | S 1 mM | S 10 mM | control | T 100 nM | T 1000 nM | S 1 mM | S 10 mM | control | T 100 nM | T 1000 nM | S 1 mM | S 10 mM |  | control | T 100 nM | T 1000 nM | S 1 mM | S 10 mM | control | T 100 nM | T 1000 nM | S 1 mM | S 10 mM
| 0.902399 | 0.983083 | 0.84015 | 0.9350541 | 0.5185755 | 1.090749 | 0.9300796 | 0.6727179 | 0.8658712 | 0.8459718 | 1.056818 | 0.9166667 | 0.6 | 0.8235294 | 1.557377 |  | 0.827321 | 1.056988 | 1.248889 | 1.0799 | 0.6686632 | 1 | 0.5384615 | 0.7027027 | 0.8653846 | 0.4444444
| 1.167205 | 0.8476624 | 0.7822568 | 0.8190273 | 0.8108322 | 1.159043 | 0.7967162 | 0.3958767 | 0.8214381 | 1.07813 | 1.072727 | 0.6631579 | 0.3209876 | 0.9863014 | 1.428571 |  | 1.007043 | 1.063945 | 1.976011 | 0.9970652 | 0.6129938 | 1.12 | 0.8085106 | 0.4 | 0.8510638 | 0.7948718
| 0.857936 | 0.931046 | 0.8362499 | 0.8630084 | 0.8719622 | 0.966813 | 0.7606515 | 0.7586099 | 0.8457316 | 1.005098 | 0.88764 | 0.5666667 | 0.8059701 | 0.6712329 | 1.054945 |  | 0.887386 | 1.224011 | 1.102345 | 1.020428 | 0.7520725 | 1.107143 | 0.6041667 | 0.8205128 | 0.9166667 | 1.081967
| 1.047582 | 1.138978 | 0.9938126 | 0.7821961 | 0.6946743 | 1.087139 | 0.820562 | 0.9015853 | 0.8200572 | 1.192891 | 0.867257 | 0.8813559 | 0.9830508 | 0.6413043 | 1.809524 |  | 0.963613 | 1.388046 | 1.102295 | 0.9538311 | 0.8675394 | 1 | 0.390625 | 0.7666667 | 0.828125 | 0.9649123
| 0.929864 | 1.1023 | 0.8956994 | 0.7467164 | 0.7031351 | 1.065445 | 0.8986594 | 0.7115462 | 0.8291773 | 1.170379 | 1.209302 | 1.048193 | 0.7922078 | 0.7802198 | 1.35 |  | 0.872747 | 1.226605 | 1.258807 | 0.7800336 | 0.582345 | 0.983333 | 0.66 | 0.7407407 | 0.9032258 | 0.7407407
| 1.002282 | 0.9511069 | 0.9594009 |  | 0.7202237 | 1.055026 | 0.8545375 | 0.7094176 |  | 1.084474 | 1.056604 | 1.280702 | 0.6538461 |  | 0.9655172 |  | 0.950007 | 1.113008 | 1.352378 | 0.9005509 | 0.6007754 | 1.102041 | 0.4354839 | 0.6666667 |  | 0.75
mean | 0.9845447 | 0.9923627 | 0.8845949 | 0.82920046 | 0.7199005 | 1.0707025 | 0.8435344 | 0.6916256 | 0.83645508 | 1.062824 | 1.025058 | 0.8927904 | 0.6926771 | 0.78051756 | 1.360989 | mean | 0.9180195 | 1.178767 | 1.340121 | 0.9553015 | 0.68073155 | 1.052086 | 0.5728746 | 0.6828816 | 0.87289318 | 0.796156
n | 6 | 6 | 6 | 5 | 6 | 6 | 6 | 6 | 5 | 6 | 6 | 6 | 6 | 5 | 6 | n | 6 | 6 | 6 | 5 | 6 | 6 | 6 | 6 | 5 | 6
SD | 0.1126239 | 0.1096069 | 0.08053996 | 0.07325383 | 0.1206985 | 0.06251798 | 0.06362257 | 0.1655948 | 0.01935671 | 0.1261314 | 0.1280679 | 0.2586171 | 0.2259684 | 0.137405 | 0.314484 | SD | 0.0666954 | 0.1268634 | 0.3263557 | 0.1050991 | 0.1102666 | 0.06370552 | 0.1532121 | 0.1483157 | 0.03665133 | 0.2186644
SEM | 0.04597853 | 0.04474682 | 0.0328803 | 0.03276011 | 0.04927495 | 0.02552286 | 0.0259738 | 0.06760381 | 0.008656582 | 0.05149293 | 0.05228349 | 0.10558 | 0.0922512 | 0.0614494 | 0.1283875 | SEM | 0.02722828 | 0.05179178 | 0.1332342 | 0.04700174 | 0.04501616 | 0.02600767 | 0.06254858 | 0.06054964 | 0.01639097 | 0.08926936

## Supp. Fig 4A
No. of p. CC fold change t1 vs t0
| control | T 100 nM | T 1000 nM | S 1 mM | S 10 mM
| 0.92 | 0.9583333 | 0.8636364 | 1 | 1
| 0.833333 | 1 | 1.1 | 1 | 1
| 1 | 1 | 0.8 | 1.043478 | 1
| 1.047619 | 1.105263 | 1.045455 | 0.9583333 | 0.92
| 1.111111 | 1 | 0.96 | 1 | 1
| 0.96 | 1 | 1 | 1
mean | 0.9786772 | 1.010599 | 0.9615152 | 1.000302 | 0.984
n | 6 | 6 | 6 | 6 | 5
SD | 0.09763517 | 0.04927947 | 0.1125831 | 0.02692918 | 0.03577709
SEM | 0.03985939 | 0.02011826 | 0.04596184 | 0.01099379 | 0.016

## Supp. Fig 4B
No. of p. CC fold change t1 vs t0
| control | T 100 nM | T 1000 nM | S 1 mM | S 10 mM
| 1 | 1.333333 | 1 | 1 | 1.333333
| 1.2 | 3.333333 | 2.333333 | 1 | 1
| 1 | 1.333333 | 2 | 1 | 1
| 1 | 1.2 | 2.2 | 1 | 1
| 1 | 4.6 | 2.333333 | 1 | 1
| 2 | 1.333333 | 2.2 |  | 1
mean | 1.2 | 2.188889 | 2.011111 | 1 | 1.0555555
n | 6 | 6 | 6 | 5 | 6
SD | 0.4 | 1.435064 | 0.5101923 | 0 | 0.1360826
SEM | 0.1632993 | 0.5858623 | 0.2082851 | 0 | 0.0555555

## Supp. Fig 4C
No. of p. branches fold change t1 vs t0
| control | T 100 nM | T 1000 nM | S 1 mM | S 10 mM
| 0.944 | 1.079365 | 0.9739583 | 0.7124183 | 1.127778
| 0.915344 | 0.8304348 | 0.9526066 | 0.9196787 | 0.9895833
| 0.932515 | 1.17757 | 0.8666667 | 0.7681818 | 1.117904
| 0.954751 | 1.063415 | 1.021739 | 0.9142857 | 1.140562
| 1.020101 | 1.087963 | 0.7876448 | 0.5182482 | 1.098859
| 1.016949 | 0.7894737 | 0.776699 | 0.9565217
mean | 0.9639433 | 1.004704 | 0.8965524 | 0.7982224 | 1.09493726
n | 6 | 6 | 6 | 6 | 5
SD | 0.04426094 | 0.1565438 | 0.1019061 | 0.167291 | 0.06083264
SEM | 0.01806945 | 0.06390874 | 0.041603 | 0.06829625 | 0.02720518

## Supp. Fig 4D
No. of p. branches fold change t1 vs t0
| control | T 100 nM | T 1000 nM | S 1 mM | S 10 mM
| 1.029915 | 1.093596 | 1.021505 | 1.038278 | 1.134715
| 0.890476 | 0.943662 | 0.6751269 | 1.03271 | 1.313433
| 0.978814 | 0.9 | 0.811828 | 0.9375 | 0.9858491
| 1.009901 | 0.9255319 | 1.079787 | 0.9428571 | 1.26009
| 0.888889 | 0.8899083 | 0.8888889 | 0.9823789 | 1.285068
| 0.964 | 1.111675 | 0.8716814 |  | 1.185185
mean | 0.9603325 | 0.9773955 | 0.8914695 | 0.9867448 | 1.194057
n | 6 | 6 | 6 | 5 | 6
SD | 0.0593934 | 0.0990004 | 0.1455458 | 0.04779831 | 0.1215275
SEM | 0.02424725 | 0.04041674 | 0.0594188 | 0.02137605 | 0.04961341

## Supp. Fig 4E
tumor area fold change t1 vs t0
| control | T 100 nM | T 1000 nM | S 1 mM | S 10 mM
| 1.361395 | 1.152796 | 1.163526 | 1.568382 | 0.9945937
| 1.631557 | 0.9795344 | 1.276661 | 1.60375 | 0.9964452
| 1.703586 | 1.200823 | 1.18163 | 1.279476 | 0.9951933
| 1.149283 | 1.057843 | 1.153161 | 1.291738 | 0.9493422
| 1.126922 | 1.29584 | 1.121754 | 1.456021 | 0.9498603
| 1.336054 | 1.441329 | 1.033226 | 1.410556
mean | 1.3847995 | 1.188028 | 1.154993 | 1.434987 | 0.97708694
n | 6 | 6 | 6 | 6 | 5
SD | 0.2397527 | 0.1658961 | 0.07939878 | 0.1356602 | 0.02510045
SEM | 0.09787864 | 0.06772679 | 0.03241442 | 0.05538304 | 0.01122526

## Supp. Fig 4F
tumor area fold change t1 vs t0
| control | T 100 nM | T 1000 nM | S 1 mM | S 10 mM
| 1.253018 | 1.127864 | 1.070298 | 1.081176 | 0.783623
| 1.70057 | 1.598347 | 1.052913 | 1.388157 | 0.507429
| 1.260189 | 1.600582 | 1.578976 | 1.325939 | 1.072681
| 1.186188 | 1.452412 | 1.425797 | 1.387537 | 1.113404
| 1.271156 | 1.432166 | 1.259203 | 1.27216 | 0.9284195
| 1.645866 | 0.979273 | 1.371117 | 1.357674 | 0.8900402
mean | 1.3861645 | 1.365107 | 1.293051 | 1.302107 | 0.88259945
n | 6 | 6 | 6 | 6 | 6
SD | 0.2249938 | 0.2557814 | 0.2068331 | 0.1166755 | 0.2200481
SEM | 0.09185334 | 0.1044223 | 0.08443928 | 0.04763258 | 0.08983425