## Sheet2
Experiment |  | Literature
Wavelength (nm) | Refractive Index | Wavelength (nm) | Refractive Index
553.9 | 1.49198 | 436 | 1.502
560.7 | 1.49163 | 486.1 | 1.497
567.5 | 1.4912 | 587.6 | 1.491
574.3 | 1.49092 | 632.8 | 1.489
581.1 | 1.4906 | 703 | 1.486
587.8 | 1.49029 | 833 | 1.484
594.6 | 1.48999 | 879 | 1.483
601.4 | 1.48966 | 1052 | 1.481
608.2 | 1.48938
615 | 1.4891
621.8 | 1.48881
628.5 | 1.48855
635.3 | 1.4883
642.1 | 1.48803
648.9 | 1.48779
655.7 | 1.48753
662.5 | 1.48731
669.2 | 1.48709
676 | 1.48686
682.8 | 1.48665
689.6 | 1.48643
696.4 | 1.48624
703.2 | 1.48603
709.9 | 1.48584
716.7 | 1.48566
723.5 | 1.48547
730.3 | 1.4853
737.1 | 1.48512
743.9 | 1.48494
750.6 | 1.48478
757.4 | 1.48461
764.2 | 1.48446
771 | 1.4843
777.8 | 1.48416
784.5 | 1.48401
791.3 | 1.48387
798.1 | 1.48373
804.9 | 1.48359
811.7 | 1.48346
818.5 | 1.48333
825.2 | 1.48321
832 | 1.48308
838.8 | 1.48295
845.6 | 1.48283