## Sheet1
30% |  | 40% |  | 50% |  | 60%
Distance (um) | Thickness (um) | Distance (um) | Thickness (um) | Distance (um) | Thickness (um) | Distance (um) | Thickness (um)
134.633 | 2.037135 | 80.091 | 0.579921 | 7.022 | -0.5011336 | 32.771 | -0.02302775
179.495 | 1.938716 | 97.939 | 0.5285358 | 17.556 | -0.479668 | 51.498 | -0.006546293
215.385 | 1.83611 | 124.712 | 0.4476354 | 24.579 | -0.4652206 | 65.542 | 0.006453188
242.302 | 1.744638 | 160.408 | 0.3367938 | 29.846 | -0.4543008 | 84.27 | 0.02421738
278.192 | 1.605823 | 169.333 | 0.3095966 | 38.624 | -0.4359244 | 98.315 | 0.0379824
305.109 | 1.490585 | 205.03 | 0.2087301 | 42.135 | -0.4285096 | 117.041 | 0.05726986
323.054 | 1.410205 | 258.575 | 0.09165117 | 45.646 | -0.421059 | 135.767 | 0.07815869
367.917 | 1.203088 | 285.348 | 0.05278835 | 47.402 | -0.41732 | 140.449 | 0.08365202
385.862 | 1.117625 | 338.894 | 0.02779849 | 50.913 | -0.4098213 | 154.494 | 0.1005405
403.806 | 1.031592 | 374.59 | 0.05173606 | 56.18 | -0.3985205 | 173.221 | 0.1234805
430.724 | 0.9033303 | 401.363 | 0.08593513 | 61.447 | -0.387166 | 187.266 | 0.1408244
466.614 | 0.7322409 | 428.135 | 0.128751 | 66.713 | -0.3757676 | 196.629 | 0.152422
502.503 | 0.5515264 | 481.681 | 0.2305642 | 71.98 | -0.3643261 | 210.674 | 0.1698858
511.476 | 0.5040214 | 472.757 | 0.2120596 | 80.758 | -0.3451725 | 229.4 | 0.1935419
556.338 | 0.2541693 | 508.453 | 0.2906273 | 82.514 | -0.3413284 | 238.764 | 0.2055986
583.256 | 0.0957072 | 544.151 | 0.37914 | 89.537 | -0.3259169 | 248.127 | 0.2177356
610.173 | -0.06606002 | 561.998 | 0.4266939 | 91.292 | -0.3220572 | 266.854 | 0.2417605
637.09 | -0.2263281 | 588.771 | 0.5008675 | 98.315 | -0.3065858 | 276.217 | 0.2534311
655.035 | -0.3291416 | 615.544 | 0.5762896 | 101.826 | -0.2988396 | 285.58 | 0.2646374
681.953 | -0.4727029 | 660.165 | 0.70103 | 105.337 | -0.2910895 | 304.307 | 0.284935
735.787 | -0.7221203 | 678.014 | 0.7511179 | 108.848 | -0.2833387 | 323.034 | 0.3018333
753.732 | -0.7969125 | 704.786 | 0.8271221 | 112.36 | -0.2755881 | 341.76 | 0.3150653
798.595 | -0.9637962 | 731.559 | 0.903008 | 117.626 | -0.2639781 | 365.169 | 0.326624
843.457 | -1.094964 | 740.484 | 0.9273992 | 119.382 | -0.2601113 | 388.576 | 0.3327156
915.237 | -1.207868 | 776.18 | 1.012963 | 126.404 | -0.2446841 | 414.326 | 0.3322215
969.071 | -1.199628 | 802.953 | 1.059592 | 129.916 | -0.2369972 | 436.563 | 0.3255351
1013.934 | -1.122853 | 838.649 | 1.094471 | 136.938 | -0.2217101 | 455.291 | 0.3159503
1040.851 | -1.049043 | 883.271 | 1.090922 | 138.694 | -0.2179082 | 470.506 | 0.3061157
1085.714 | -0.8939793 | 927.892 | 1.03983 | 143.961 | -0.2065667 | 484.551 | 0.2957131
1112.631 | -0.7893159 | 963.589 | 0.9687298 | 150.983 | -0.1916182 | 497.425 | 0.2851466
1139.548 | -0.6819938 | 981.437 | 0.9247431 | 152.739 | -0.1879159 | 509.129 | 0.2747275
1175.438 | -0.5370974 | 999.286 | 0.8770513 | 158.006 | -0.17691 | 520.833 | 0.2635286
1220.3 | -0.3493964 | 1026.058 | 0.8012318 | 165.028 | -0.1624927 | 531.367 | 0.2527448
1247.218 | -0.2296116 | 1061.755 | 0.6892818 | 170.295 | -0.1518898 | 540.73 | 0.2425581
1274.135 | -0.1051396 | 1079.604 | 0.6254137 | 175.562 | -0.1414806 | 552.434 | 0.2289628
1310.025 | 0.067421 | 1097.452 | 0.5558125 | 179.073 | -0.1346532 | 561.798 | 0.217319
1327.97 | 0.1565952 | 1115.301 | 0.4806737 | 187.851 | -0.1179767 | 571.161 | 0.2049425
1354.887 | 0.2931474 | 1133.149 | 0.3997605 | 191.362 | -0.1114614 | 580.524 | 0.1918108
1381.805 | 0.433211 | 1159.921 | 0.2663989 | 194.874 | -0.1050313 | 588.718 | 0.1797189
1408.722 | 0.5774886 | 1177.77 | 0.1685851 | 205.407 | -0.08624691 | 598.08 | 0.1652945
1417.695 | 0.6262428 | 1186.694 | 0.1173235 | 210.674 | -0.07711791 | 605.103 | 0.15413
1444.612 | 0.7717253 | 1213.467 | -0.04163428 | 215.941 | -0.06815475 | 610.955 | 0.1446694
1471.529 | 0.9120885 | 1213.467 | -0.04163428 | 221.208 | -0.05935218 | 617.978 | 0.1331974
1480.502 | 0.9571156 | 1231.315 | -0.1483409 | 226.475 | -0.0507061 | 627.341 | 0.1177718
1525.364 | 1.167759 | 1249.164 | -0.2525198 | 229.986 | -0.04502849 | 635.534 | 0.1041649
1561.254 | 1.320024 | 1267.013 | -0.3526603 | 233.497 | -0.03941988 | 643.726 | 0.09046454
1579.199 | 1.389034 | 1284.861 | -0.4481417 | 238.764 | -0.03113742 | 651.92 | 0.07666933
1615.089 | 1.507495 | 1302.709 | -0.539436 | 247.542 | -0.01769462 | 658.942 | 0.06477335
1668.923 | 1.629676 | 1329.482 | -0.671223 | 252.809 | -0.009854603 | 667.135 | 0.05080603
1731.731 | 1.687755 | 1347.331 | -0.7572847 | 258.076 | -0.002194682 | 675.327 | 0.03673465
1785.565 | 1.651789 | 1356.254 | -0.7998418 | 266.854 | 0.01013933 | 682.058 | 0.02507779
1821.455 | 1.585589 | 1383.027 | -0.9244311 | 273.876 | 0.01958412 | 687.324 | 0.01589126
1857.345 | 1.49532 | 1391.951 | -0.9646674 | 280.899 | 0.02861902 | 693.469 | 0.005100798
1920.152 | 1.299782 | 1409.8 | -1.042235 | 286.166 | 0.03510417 | 701.369 | -0.008861118
1947.07 | 1.201167 | 1427.648 | -1.11478 | 291.433 | 0.04132296 | 707.514 | -0.01976322
2000.904 | 0.9771331 | 1463.345 | -1.243108 | 300.211 | 0.05105202 | 712.781 | -0.02910473
2027.822 | 0.8516599 | 1472.27 | -1.271701 | 308.989 | 0.05992297 | 719.803 | -0.0414965
2081.657 | 0.5718774 | 1499.042 | -1.347279 | 317.767 | 0.06786424 | 726.826 | -0.05374901
2108.574 | 0.4132469 | 1525.815 | -1.40627 | 326.545 | 0.07480588 | 734.726 | -0.0672542
2135.491 | 0.2413678 | 1561.511 | -1.458527 | 337.079 | 0.08172395 | 740.871 | -0.0774723
2162.409 | 0.05716883 | 1597.209 | -1.478799 | 345.857 | 0.08623955 | 747.015 | -0.08736703
2189.326 | -0.1376203 | 1641.829 | -1.456732 | 356.39 | 0.09006858 | 754.038 | -0.09821305
2216.243 | -0.3384324 | 1659.678 | -1.434172 | 366.924 | 0.09206791 | 761.06 | -0.1085014
2225.216 | -0.4058672 | 1686.451 | -1.389283 | 377.458 | 0.0921545 | 768.083 | -0.1181897
2234.189 | -0.4729657 | 1704.299 | -1.353663 | 386.236 | 0.09072892 | 779.494 | -0.1325931
2270.079 | -0.7326066 | 1731.072 | -1.292577 | 396.77 | 0.08721449 | 794.417 | -0.1489585
2296.996 | -0.9163447 | 1748.921 | -1.245976 | 400.281 | 0.08561159 | 807.584 | -0.1611797
2323.913 | -1.08977 | 1775.693 | -1.16621 | 410.815 | 0.07955858 | 820.751 | -0.1713771
2341.858 | -1.198214 | 1793.541 | -1.105379 | 417.837 | 0.07454234 | 832.163 | -0.1785459
2350.83 | -1.249471 | 1811.39 | -1.037694 | 426.615 | 0.06725347 | 847.086 | -0.1853906
2413.638 | -1.546284 | 1829.238 | -0.962953 | 431.882 | 0.06237721 | 865.52 | -0.1895526
2458.5 | -1.704829 | 1847.087 | -0.8810377 | 442.416 | 0.05160524 | 883.954 | -0.1887065
2512.335 | -1.842353 | 1864.936 | -0.7923663 | 445.927 | 0.04773921 | 896.243 | -0.1853863
2575.142 | -1.918875 | 1864.936 | -0.7923663 | 452.949 | 0.03963877 | 908.532 | -0.1799204
2602.059 | -1.921621 | 1891.708 | -0.6503832 | 458.216 | 0.03326873 | 919.944 | -0.1729504
2637.949 | -1.897999 | 1900.632 | -0.6018754 | 463.483 | 0.02666968 | 931.355 | -0.164142
2673.839 | -1.846487 | 1909.556 | -0.5534675 | 470.506 | 0.01754071 | 942.767 | -0.1534317
2718.701 | -1.748719 | 1918.481 | -0.505692 | 477.528 | 0.008057279 | 950.959 | -0.144514
2754.591 | -1.649936 | 1945.253 | -0.3681592 | 488.062 | -0.006818674 | 959.738 | -0.1337739
2781.509 | -1.568646 | 1945.253 | -0.3681592 | 493.329 | -0.01455269 | 965.004 | -0.1267339
2826.371 | -1.417877 | 1972.026 | -0.2371094 | 500.351 | -0.02517844 | 970.271 | -0.1192514
2871.233 | -1.237339 | 1989.874 | -0.1501284 | 505.618 | -0.0333907 | 975.538 | -0.1113452
2889.178 | -1.153746 | 2007.723 | -0.06105336 | 517.907 | -0.05340208 | 980.805 | -0.1030333
2907.123 | -1.064302 | 2025.571 | 0.03121403 | 524.93 | -0.06541 | 986.072 | -0.09433414
2925.068 | -0.9712791 | 2043.419 | 0.1257263 | 530.197 | -0.07470162 | 993.094 | -0.08217745
2934.04 | -0.924347 | 2052.344 | 0.1729064 | 533.708 | -0.08103292 | 996.606 | -0.07587714
2969.93 | -0.7374768 | 2079.117 | 0.3096928 | 538.975 | -0.09073701 | 1005.384 | -0.05956143
2987.875 | -0.6444049 | 2096.965 | 0.3951699 | 542.486 | -0.09734333 | 1007.139 | -0.05620935
3005.82 | -0.5514707 | 2123.738 | 0.5138385 | 549.508 | -0.1108867 | 1015.917 | -0.03901583
3032.738 | -0.4105711 | 2132.662 | 0.5510878 | 554.775 | -0.1213372 | 1021.184 | -0.02834694
3041.71 | -0.3625893 | 2150.511 | 0.6218304 | 560.042 | -0.1320427 | 1026.451 | -0.01740062
3068.627 | -0.2137612 | 2177.283 | 0.7186107 | 565.309 | -0.1430079 | 1033.473 | -0.002351963
3095.545 | -0.05571041 | 2212.98 | 0.8361974 | 570.576 | -0.1542347 | 1038.74 | 0.009305043
3095.545 | -0.05571041 | 2239.752 | 0.9212519 | 575.843 | -0.1657232 | 1044.007 | 0.02129373
3095.545 | -0.05571041 | 2266.526 | 1.004674 | 581.11 | -0.1774715 | 1047.518 | 0.02946866
3131.435 | 0.1660969 | 2284.374 | 1.059123 | 584.621 | -0.1854455 | 1054.541 | 0.04622814
3149.379 | 0.2768604 | 2320.071 | 1.16198 | 589.888 | -0.197617 | 1056.297 | 0.05049602
3185.269 | 0.4919138 | 2337.919 | 1.208891 | 595.154 | -0.2100327 | 1061.563 | 0.06344785
3194.242 | 0.544152 | 2382.54 | 1.304891 | 598.666 | -0.2184475 | 1065.075 | 0.07218688
3203.214 | 0.5954887 | 2418.238 | 1.357308 | 602.177 | -0.2269659 | 1068.586 | 0.08097828
3239.104 | 0.787328 | 2453.934 | 1.386658 | 607.444 | -0.2399399 | 1072.097 | 0.08980213
3257.049 | 0.8735464 | 2507.479 | 1.380961 | 610.955 | -0.2487167 | 1077.364 | 0.1030598
3283.966 | 0.988238 | 2561.024 | 1.321286 | 614.466 | -0.2575944 | 1079.12 | 0.1074779
3328.829 | 1.141306 | 2596.721 | 1.248885 | 617.978 | -0.2665741 | 1081.753 | 0.1140947
3355.746 | 1.214672 | 2623.494 | 1.178328 | 623.244 | -0.2802229 | 1084.386 | 0.1206994
3400.608 | 1.311548 | 2632.418 | 1.15243 | 625 | -0.2848231 | 1087.898 | 0.1294894
3454.443 | 1.37918 | 2659.191 | 1.07084 | 630.267 | -0.2987661 | 1091.409 | 0.1382584
3517.251 | 1.356798 | 2685.964 | 0.9863054 | 637.289 | -0.3176873 | 1094.042 | 0.1448268
3580.058 | 1.208352 | 2703.812 | 0.9284818 | 637.289 | -0.3176873 | 1097.554 | 0.153584
3615.948 | 1.069758 | 2730.585 | 0.8402378 | 642.556 | -0.3321218 | 1100.187 | 0.1601504
3624.92 | 1.029881 | 2748.433 | 0.7807523 | 646.067 | -0.3418544 | 1101.943 | 0.1645312
3642.865 | 0.9452068 | 2766.281 | 0.7211684 | 651.334 | -0.3566119 | 1104.576 | 0.171103
3669.782 | 0.8094604 | 2793.054 | 0.6320676 | 653.09 | -0.3615723 | 1107.209 | 0.1776786
3705.672 | 0.6176307 | 2801.979 | 0.6023741 | 661.868 | -0.386653 | 1111.891 | 0.1893815
3723.617 | 0.5176129 | 2828.751 | 0.5131175 | 661.868 | -0.386653 | 1115.402 | 0.198166
3768.48 | 0.2535534 | 2864.448 | 0.3898569 | 672.402 | -0.4173261 | 1117.743 | 0.2040257
3777.452 | 0.1971271 | 2873.373 | 0.3576036 | 674.157 | -0.4224903 | 1120.084 | 0.2098849
3804.37 | 0.01963788 | 2891.221 | 0.291592 | 681.18 | -0.4432834 | 1124.766 | 0.2215926
3840.259 | -0.2377491 | 2917.993 | 0.1898421 | 684.691 | -0.4537418 | 1127.107 | 0.227437
3858.204 | -0.3764261 | 2926.918 | 0.1553054 | 691.713 | -0.474745 | 1130.618 | 0.2361855
3876.149 | -0.521883 | 2935.842 | 0.1207547 | 698.736 | -0.4958139 | 1134.129 | 0.2449124
3885.122 | -0.5967175 | 2962.614 | 0.02036605 | 702.247 | -0.506349 | 1138.811 | 0.2565174
3912.039 | -0.8238205 | 2989.387 | -0.07027429 | 707.514 | -0.5221272 | 1142.322 | 0.2652002
3912.039 | -0.8238205 | 3025.084 | -0.1732792 | 712.781 | -0.5378388 | 1147.003 | 0.2767569
3938.956 | -1.042928 | 3051.857 | -0.2389953 | 716.292 | -0.5482544 | 1149.344 | 0.2825303
3965.874 | -1.243885 | 3096.478 | -0.3318762 | 721.559 | -0.5637601 | 1154.026 | 0.29407
3983.819 | -1.365228 | 3114.326 | -0.3644674 | 725.07 | -0.5739984 | 1158.708 | 0.3056141
4028.681 | -1.625706 | 3150.023 | -0.4181896 | 730.337 | -0.5891821 | 1164.559 | 0.3200762
4046.626 | -1.71666 | 3176.796 | -0.4430379 | 737.36 | -0.6090568 | 1166.9 | 0.3258815
4091.488 | -1.914625 | 3239.265 | -0.4335024 | 740.871 | -0.6188198 | 1170.412 | 0.3346149
4118.406 | -2.015077 | 3283.887 | -0.3756512 | 744.382 | -0.6284615 | 1175.093 | 0.3463015
4136.35 | -2.073632 | 3301.735 | -0.3434647 | 753.16 | -0.6520208 | 1176.264 | 0.3492335
4199.158 | -2.210502 | 3328.508 | -0.287937 | 756.671 | -0.6612214 | 1180.945 | 0.3609867
4244.02 | -2.240588 | 3364.204 | -0.1984296 | 761.938 | -0.6747816 | 1184.457 | 0.3698375
4306.827 | -2.191665 | 3382.053 | -0.1458353 | 765.449 | -0.6836574 | 1187.968 | 0.3787099
4351.69 | -2.095222 | 3390.977 | -0.1178107 | 767.205 | -0.6880469 | 1190.309 | 0.384636
4414.497 | -1.888969 | 3408.826 | -0.0594216 | 772.472 | -0.7010114 | 1194.99 | 0.3964997
4459.359 | -1.698553 | 3426.674 | 0.0008329945 | 779.494 | -0.7178196 | 1199.672 | 0.4083675
4495.249 | -1.517512 | 3444.522 | 0.06200832 | 781.25 | -0.721937 | 1202.013 | 0.4142944
4522.166 | -1.361931 | 3471.296 | 0.1561596 | 790.028 | -0.741999 | 1206.694 | 0.4261106
4531.139 | -1.306435 | 3489.144 | 0.2227805 | 791.784 | -0.7459079 | 1210.205 | 0.4349227
4567.029 | -1.067025 | 3515.916 | 0.3305854 | 798.806 | -0.7611872 | 1213.717 | 0.4436723
4593.946 | -0.8673944 | 3515.916 | 0.3305854 | 800.562 | -0.7649193 | 1217.228 | 0.452332
4611.891 | -0.7261742 | 3524.841 | 0.368643 | 805.829 | -0.7758968 | 1219.569 | 0.4580454
4629.836 | -0.5818642 | 3542.689 | 0.4465689 | 812.851 | -0.7900219 | 1224.25 | 0.4692932
4638.808 | -0.5100462 | 3551.613 | 0.4858755 | 818.118 | -0.8002326 | 1227.762 | 0.4775537
4665.726 | -0.3017061 | 3560.538 | 0.5249287 | 823.385 | -0.8101156 | 1231.273 | 0.4856362
4719.56 | 0.07886049 | 3569.462 | 0.5633693 | 832.163 | -0.8258671 | 1235.955 | 0.4961108
4728.533 | 0.1395222 | 3596.234 | 0.6749356 | 840.941 | -0.8407331 | 1240.636 | 0.506207
4755.45 | 0.3177105 | 3596.234 | 0.6749356 | 849.719 | -0.85472 | 1244.148 | 0.5135189
4773.395 | 0.4324927 | 3623.007 | 0.7848906 | 860.253 | -0.8703316 | 1248.829 | 0.5228963
4809.285 | 0.651306 | 3631.931 | 0.8222645 | 863.764 | -0.8752444 | 1251.17 | 0.5274229
4845.175 | 0.8642582 | 3649.779 | 0.8985123 | 872.542 | -0.8868598 | 1257.022 | 0.5382509
4872.092 | 1.02757 | 3649.779 | 0.8985123 | 876.053 | -0.8912268 | 1260.534 | 0.5444128
4890.037 | 1.139785 | 3667.628 | 0.97573 | 884.831 | -0.9014026 | 1265.215 | 0.5522313
4925.927 | 1.369423 | 3676.553 | 1.014176 | 890.098 | -0.9069726 | 1271.067 | 0.5613753
4943.872 | 1.485629 | 3703.325 | 1.126243 | 898.876 | -0.9153051 | 1278.09 | 0.5714429
4970.789 | 1.659442 | 3712.249 | 1.161994 | 909.41 | -0.9236385 | 1283.941 | 0.5790975
|  | 3756.871 | 1.317642 | 919.944 | -0.9300367 | 1288.624 | 0.5847589
|  | 3730.098 | 1.22943 | 926.966 | -0.9331746 | 1295.646 | 0.5924932
|  | 3783.643 | 1.391821 | 948.034 | -0.9369898 | 1301.498 | 0.5982669
|  | 3721.174 | 1.196514 | 962.079 | -0.9348512 | 1308.52 | 0.6044269
|  | 3810.416 | 1.454831 | 974.368 | -0.9300282 | 1319.054 | 0.61221
|  | 3855.036 | 1.540967 | 981.39 | -0.9261115 | 1327.247 | 0.6171608
|  | 3872.886 | 1.570144 | 988.413 | -0.9214073 | 1335.44 | 0.6212119
|  | 3917.506 | 1.624734 | 1000.702 | -0.9114423 | 1344.803 | 0.624766
|  | 3953.203 | 1.644713 | 1004.213 | -0.9082227 | 1356.507 | 0.6275801
|  | 4015.673 | 1.61395 | 1014.747 | -0.8976646 | 1367.041 | 0.6284825
|  | 4051.369 | 1.556136 | 1023.525 | -0.8879217 | 1377.575 | 0.627687
|  | 4069.218 | 1.518016 | 1030.548 | -0.8795682 | 1387.231 | 0.6253469
|  | 4095.991 | 1.453844 | 1035.815 | -0.8730027 | 1396.009 | 0.6218391
|  | 4122.764 | 1.385562 | 1044.593 | -0.8615221 | 1403.031 | 0.6180971
|  | 4140.612 | 1.339201 | 1049.86 | -0.8543226 | 1409.176 | 0.6141664
|  | 4158.461 | 1.292474 | 1055.126 | -0.8469012 | 1415.32 | 0.6096552
|  | 4185.233 | 1.220639 | 1060.393 | -0.8392634 | 1421.465 | 0.6045976
|  | 4203.081 | 1.169854 | 1067.416 | -0.8287582 | 1427.61 | 0.5990308
|  | 4229.854 | 1.085973 | 1074.438 | -0.8178992 | 1432.877 | 0.5938753
|  | 4247.702 | 1.022882 | 1079.705 | -0.8095235 | 1439.021 | 0.5874306
|  | 4265.551 | 0.9534039 | 1086.728 | -0.798046 | 1443.41 | 0.5825507
|  | 4274.476 | 0.9166315 | 1093.75 | -0.7862055 | 1446.044 | 0.5795153
|  | 4292.324 | 0.8405074 | 1093.75 | -0.7862055 | 1449.555 | 0.5753491
|  | 4328.021 | 0.6835375 | 1102.528 | -0.7708612 | 1453.652 | 0.570319
|  | 4328.021 | 0.6835375 | 1107.795 | -0.7613429 | 1458.333 | 0.5643539
|  | 4345.869 | 0.604969 | 1118.329 | -0.7415363 | 1465.356 | 0.5549645
|  | 4354.793 | 0.5666627 | 1125.351 | -0.7277046 | 1472.378 | 0.5450306
|  | 4372.642 | 0.4937327 | 1132.374 | -0.7133171 | 1480.571 | 0.5327112
|  | 4408.338 | 0.3630363 | 1137.64 | -0.7021431 | 1485.253 | 0.5253021
|  | 4444.035 | 0.2452802 | 1142.907 | -0.6906244 | 1492.275 | 0.5136782
|  | 4435.111 | 0.2738401 | 1148.174 | -0.6787589 | 1498.127 | 0.5035253
|  | 4470.808 | 0.1608341 | 1148.174 | -0.6787589 | 1502.809 | 0.4951075
|  | 4497.581 | 0.07882258 | 1155.197 | -0.6624029 | 1509.831 | 0.4820178
|  | 4524.354 | 0.001367611 | 1160.463 | -0.6497478 | 1514.513 | 0.4729957
|  | 4551.126 | -0.06986378 | 1167.486 | -0.6323694 | 1519.194 | 0.4637573
|  | 4613.596 | -0.1993097 | 1170.997 | -0.6234753 | 1522.705 | 0.4566959
|  | 4658.216 | -0.2555748 | 1172.753 | -0.6189776 | 1528.558 | 0.44469
|  | 4702.838 | -0.2724096 | 1176.264 | -0.6098905 | 1532.069 | 0.4373513
|  | 4729.611 | -0.2563371 | 1183.287 | -0.5913598 | 1539.091 | 0.4223606
|  | 4774.232 | -0.1885147 | 1186.798 | -0.5819309 | 1542.603 | 0.4146972
|  | 4809.928 | -0.1060249 | 1192.065 | -0.5675956 | 1546.114 | 0.4069193
|  | 4836.701 | -0.03282475 | 1195.576 | -0.557919 | 1551.966 | 0.3936805
|  | 4836.701 | -0.03282475 | 1197.331 | -0.5530475 | 1553.136 | 0.39099
|  | 4872.398 | 0.06908003 | 1202.598 | -0.5382934 | 1557.818 | 0.380067
|  | 4890.247 | 0.1191761 | 1206.11 | -0.5283459 | 1561.329 | 0.3716995
|  | 4925.944 | 0.2142556 | 1213.132 | -0.5081996 | 1566.011 | 0.3602762
|  | 4934.868 | 0.2369869 | 1218.399 | -0.4928686 | 1569.522 | 0.3514865
|  | 4961.641 | 0.3021357 | 1221.91 | -0.482549 | 1575.374 | 0.3363501
|  | 4997.337 | 0.3835133 | 1223.666 | -0.4773596 | 1577.715 | 0.3301064
|  |  |  | 1228.933 | -0.4616944 | 1583.567 | 0.3139831
|  |  |  | 1232.444 | -0.4511807 | 1587.079 | 0.3039337
|  |  |  | 1234.199 | -0.4459081 | 1592.93 | 0.2865509
|  |  |  | 1237.711 | -0.4353303 | 1597.612 | 0.272067
|  |  |  | 1239.466 | -0.4300345 | 1601.124 | 0.2608816
|  |  |  | 1244.733 | -0.4141219 | 1604.635 | 0.2494496
|  |  |  | 1246.489 | -0.4088158 | 1609.316 | 0.23388
|  |  |  | 1250 | -0.3982149 | 1612.827 | 0.2220116
|  |  |  | 1250 | -0.3982149 | 1615.169 | 0.2140311
|  |  |  | 1255.267 | -0.3823539 | 1619.85 | 0.1979989
|  |  |  | 1257.022 | -0.3770845 | 1624.531 | 0.1819554
|  |  |  | 1264.045 | -0.3560967 | 1629.213 | 0.1660013
|  |  |  | 1264.045 | -0.3560967 | 1633.895 | 0.1502249
|  |  |  | 1269.312 | -0.3404737 | 1638.576 | 0.1346951
|  |  |  | 1272.823 | -0.3301203 | 1640.917 | 0.1270385
|  |  |  | 1274.579 | -0.3249613 | 1645.599 | 0.1119834
|  |  |  | 1278.09 | -0.3146863 | 1646.77 | 0.1082776
|  |  |  | 1278.09 | -0.3146863 | 1652.621 | 0.09014647
|  |  |  | 1279.846 | -0.309568 | 1659.644 | 0.06923691
|  |  |  | 1286.868 | -0.2892305 | 1666.666 | 0.04920835
|  |  |  | 1292.135 | -0.2740925 | 1672.518 | 0.03311424
|  |  |  | 1297.402 | -0.2590309 | 1680.711 | 0.01134596
|  |  |  | 1300.913 | -0.2490223 | 1684.222 | 0.002246565
|  |  |  | 1307.935 | -0.2290546 | 1688.904 | -0.009690224
|  |  |  | 1314.958 | -0.2091153 | 1697.097 | -0.03002332
|  |  |  | 1320.225 | -0.194164 | 1702.949 | -0.04411106
|  |  |  | 1321.98 | -0.1891821 | 1709.972 | -0.0605366
|  |  |  | 1323.736 | -0.1841982 | 1718.165 | -0.07903254
|  |  |  | 1327.247 | -0.1742403 | 1724.017 | -0.0918032
|  |  |  | 1329.003 | -0.1692663 | 1728.698 | -0.1017477
|  |  |  | 1336.025 | -0.1494468 | 1738.062 | -0.120918
|  |  |  | 1339.537 | -0.1395921 | 1749.766 | -0.1436437
|  |  |  | 1346.559 | -0.1200431 | 1761.469 | -0.1651983
|  |  |  | 1351.826 | -0.1055402 | 1766.152 | -0.1735308
|  |  |  | 1353.581 | -0.1007426 | 1775.514 | -0.1896603
|  |  |  | 1357.093 | -0.09119973 | 1783.708 | -0.2031494
|  |  |  | 1362.36 | -0.07704646 | 1793.071 | -0.2177678
|  |  |  | 1364.115 | -0.07237622 | 1798.923 | -0.2264341
|  |  |  | 1369.382 | -0.05850915 | 1811.798 | -0.2441184
|  |  |  | 1376.404 | -0.04039735 | 1816.479 | -0.2500653
|  |  |  | 1378.16 | -0.0359401 | 1825.843 | -0.2611493
|  |  |  | 1379.916 | -0.03151312 | 1836.376 | -0.2722544
|  |  |  | 1388.694 | -0.009854557 | 1849.25 | -0.2838082
|  |  |  | 1393.961 | 0.002750805 | 1856.273 | -0.2891616
|  |  |  | 1399.228 | 0.01505254 | 1865.636 | -0.2952084
|  |  |  | 1406.25 | 0.03097017 | 1877.34 | -0.300872
|  |  |  | 1411.517 | 0.04254126 | 1889.045 | -0.3042592
|  |  |  | 1418.539 | 0.05747254 | 1900.749 | -0.3052021
|  |  |  | 1427.317 | 0.07534499 | 1914.794 | -0.3029511
|  |  |  | 1434.34 | 0.08901471 | 1920.646 | -0.3009228
|  |  |  | 1441.362 | 0.1021186 | 1927.669 | -0.2976815
|  |  |  | 1448.385 | 0.1146478 | 1933.52 | -0.2943564
|  |  |  | 1464.185 | 0.140644 | 1939.372 | -0.2905205
|  |  |  | 1472.963 | 0.1537197 | 1945.225 | -0.286236
|  |  |  | 1485.253 | 0.1703116 | 1953.417 | -0.2795906
|  |  |  | 1501.053 | 0.1885781 | 1959.27 | -0.2744387
|  |  |  | 1509.831 | 0.1971609 | 1967.462 | -0.2667521
|  |  |  | 1523.876 | 0.2084358 | 1974.485 | -0.2597869
|  |  |  | 1536.166 | 0.2156891 | 1980.337 | -0.2537591
|  |  |  | 1550.211 | 0.2208279 | 1988.53 | -0.2450255
|  |  |  | 1562.5 | 0.2224557 | 1996.722 | -0.2359874
|  |  |  | 1585.323 | 0.2183413 | 2002.575 | -0.2293629
|  |  |  | 1595.857 | 0.2134213 | 2009.597 | -0.2212396
|  |  |  | 1609.902 | 0.2041335 | 2016.62 | -0.2129012
|  |  |  | 1623.947 | 0.1920437 | 2025.983 | -0.2013689
|  |  |  | 1630.969 | 0.185059 | 2031.835 | -0.1938666
|  |  |  | 1637.992 | 0.1775104 | 2037.687 | -0.1861071
|  |  |  | 1646.77 | 0.1673607 | 2043.539 | -0.1780724
|  |  |  | 1657.303 | 0.1542547 | 2049.391 | -0.1697433
|  |  |  | 1664.326 | 0.1450249 | 2055.243 | -0.1610898
|  |  |  | 1674.86 | 0.1305384 | 2062.266 | -0.1502142
|  |  |  | 1683.638 | 0.1179353 | 2069.288 | -0.1387069
|  |  |  | 1688.904 | 0.1101604 | 2075.14 | -0.1285519
|  |  |  | 1699.438 | 0.09414479 | 2080.992 | -0.117832
|  |  |  | 1708.216 | 0.08032866 | 2083.333 | -0.1133803
|  |  |  | 1716.994 | 0.06607994 | 2086.844 | -0.1065317
|  |  |  | 1725.772 | 0.05138918 | 2090.356 | -0.09948609
|  |  |  | 1732.795 | 0.03931878 | 2095.037 | -0.08982561
|  |  |  | 1741.573 | 0.02385722 | 2097.378 | -0.08489423
|  |  |  | 1745.084 | 0.01756564 | 2104.4 | -0.06980068
|  |  |  | 1753.862 | 0.001600012 | 2109.082 | -0.05956828
|  |  |  | 1759.129 | -0.008122337 | 2113.764 | -0.04927639
|  |  |  | 1766.152 | -0.02122498 | 2120.787 | -0.03384248
|  |  |  | 1773.174 | -0.03445702 | 2131.32 | -0.01094049
|  |  |  | 1774.93 | -0.03778285 | 2134.831 | -0.003408579
|  |  |  | 1785.463 | -0.0578429 | 2141.854 | 0.01144349
|  |  |  | 1790.73 | -0.06793307 | 2152.388 | 0.03306327
|  |  |  | 1797.753 | -0.08143886 | 2155.899 | 0.04006696
|  |  |  | 1806.531 | -0.0984094 | 2166.433 | 0.06040681
|  |  |  | 1815.309 | -0.1155033 | 2166.433 | 0.06040681
|  |  |  | 1822.331 | -0.1292794 | 2183.989 | 0.09242211
|  |  |  | 1827.598 | -0.1396718 | 2191.011 | 0.1049117
|  |  |  | 1834.621 | -0.1535979 | 2198.034 | 0.1173308
|  |  |  | 1839.888 | -0.1640816 | 2212.079 | 0.1418315
|  |  |  | 1846.91 | -0.1780911 | 2219.101 | 0.1538261
|  |  |  | 1853.933 | -0.1921155 | 2226.124 | 0.1655185
|  |  |  | 1862.711 | -0.2096157 | 2236.657 | 0.1821443
|  |  |  | 1869.733 | -0.2235452 | 2243.68 | 0.1924352
|  |  |  | 1875 | -0.2339228 | 2257.725 | 0.2107657
|  |  |  | 1882.022 | -0.2476267 | 2271.77 | 0.2260056
|  |  |  | 1889.045 | -0.2611429 | 2285.815 | 0.2381453
|  |  |  | 1897.823 | -0.2777178 | 2296.348 | 0.2451781
|  |  |  | 1904.846 | -0.2906855 | 2310.393 | 0.2516887
|  |  |  | 1913.624 | -0.3064667 | 2324.438 | 0.2548621
|  |  |  | 1917.135 | -0.3126289 | 2341.994 | 0.2542896
|  |  |  | 1924.157 | -0.3246659 | 2359.551 | 0.2490855
|  |  |  | 1945.225 | -0.358221 | 2370.084 | 0.244018
|  |  |  | 1957.514 | -0.3758608 | 2384.129 | 0.2353621
|  |  |  | 1966.292 | -0.3875172 | 2394.663 | 0.2276861
|  |  |  | 1976.826 | -0.4003908 | 2398.174 | 0.224937
|  |  |  | 1996.138 | -0.42053 | 2415.73 | 0.2097024
|  |  |  | 2008.427 | -0.4307898 | 2429.775 | 0.1951651
|  |  |  | 2034.761 | -0.4452246 | 2440.309 | 0.1824958
|  |  |  | 2052.317 | -0.4485153 | 2447.331 | 0.1730759
|  |  |  | 2071.629 | -0.4458295 | 2457.865 | 0.157395
|  |  |  | 2085.674 | -0.4396448 | 2461.376 | 0.1517491
|  |  |  | 2103.23 | -0.4270431 | 2471.91 | 0.1336713
|  |  |  | 2119.031 | -0.4113665 | 2478.933 | 0.1208146
|  |  |  | 2126.053 | -0.4031755 | 2482.444 | 0.1141906
|  |  |  | 2138.343 | -0.3871555 | 2489.466 | 0.1006278
|  |  |  | 2155.899 | -0.360791 | 2496.489 | 0.08673324
|  |  |  | 2162.921 | -0.3491582 | 2507.022 | 0.06536522
|  |  |  | 2171.699 | -0.3337924 | 2514.045 | 0.05072198
|  |  |  | 2183.989 | -0.3108472 | 2524.579 | 0.02805167
|  |  |  | 2187.5 | -0.304008 | 2528.09 | 0.02028257
|  |  |  | 2196.278 | -0.286415 | 2535.112 | 0.004400182
|  |  |  | 2203.301 | -0.2718857 | 2542.135 | -0.01197958
|  |  |  | 2208.567 | -0.2607651 | 2552.669 | -0.03757667
|  |  |  | 2219.101 | -0.2380285 | 2556.18 | -0.04639995
|  |  |  | 2226.124 | -0.2225531 | 2570.225 | -0.08296527
|  |  |  | 2234.902 | -0.2028895 | 2570.225 | -0.08296527
|  |  |  | 2240.169 | -0.1909224 | 2573.736 | -0.09235207
|  |  |  | 2247.191 | -0.174762 | 2584.27 | -0.1206286
|  |  |  | 2255.969 | -0.1541944 | 2591.292 | -0.1392496
|  |  |  | 2261.236 | -0.1416353 | 2598.315 | -0.1574599
|  |  |  | 2268.258 | -0.124611 | 2601.826 | -0.1663637
|  |  |  | 2273.525 | -0.1116156 | 2619.382 | -0.2089066
|  |  |  | 2278.792 | -0.09841505 | 2622.893 | -0.2170954
|  |  |  | 2285.815 | -0.08047754 | 2636.938 | -0.2488734
|  |  |  | 2292.837 | -0.06213474 | 2647.472 | -0.2715503
|  |  |  | 2301.615 | -0.03859098 | 2647.472 | -0.2715503
|  |  |  | 2310.393 | -0.01431715 | 2661.517 | -0.2997725
|  |  |  | 2315.66 | 0.0006130507 | 2668.539 | -0.312818
|  |  |  | 2319.171 | 0.01071723 | 2675.562 | -0.3250695
|  |  |  | 2326.194 | 0.0312769 | 2693.118 | -0.3523604
|  |  |  | 2331.461 | 0.0469817 | 2707.163 | -0.3714499
|  |  |  | 2336.728 | 0.06290812 | 2717.697 | -0.3846323
|  |  |  | 2341.994 | 0.07902823 | 2735.253 | -0.4049977
|  |  |  | 2347.261 | 0.09532016 | 2752.809 | -0.4236976
|  |  |  | 2350.772 | 0.1062589 | 2773.876 | -0.4439326
|  |  |  | 2357.795 | 0.1282804 | 2787.921 | -0.4556362
|  |  |  | 2361.306 | 0.139337 | 2816.011 | -0.4721467
|  |  |  | 2363.062 | 0.1448735 | 2837.079 | -0.4763304
|  |  |  | 2368.329 | 0.1614869 | 2854.635 | -0.4729588
|  |  |  | 2375.351 | 0.1836014 | 2872.191 | -0.4629205
|  |  |  | 2382.374 | 0.2056141 | 2889.747 | -0.4467748
|  |  |  | 2389.396 | 0.2274624 | 2896.77 | -0.4388508
|  |  |  | 2392.907 | 0.2383108 | 2910.815 | -0.4210134
|  |  |  | 2401.685 | 0.2651658 | 2914.326 | -0.4162076
|  |  |  | 2406.952 | 0.2810681 | 2928.371 | -0.3958699
|  |  |  | 2412.219 | 0.2967847 | 2942.416 | -0.3738856
|  |  |  | 2417.486 | 0.3122865 | 2949.438 | -0.3622543
|  |  |  | 2419.242 | 0.3174014 | 2959.972 | -0.3439845
|  |  |  | 2424.508 | 0.3325629 | 2970.506 | -0.3247169
|  |  |  | 2429.775 | 0.3474378 | 2981.039 | -0.3045158
|  |  |  | 2433.287 | 0.3571816 | 2988.062 | -0.2905869
|  |  |  | 2435.042 | 0.3619955 | 2995.084 | -0.2763608
|  |  |  | 2438.553 | 0.3715113 | 3005.618 | -0.2546061
|  |  |  | 2440.309 | 0.3762118 | 3012.64 | -0.2398987
|  |  |  | 2445.576 | 0.3900698 | 3019.663 | -0.2250815
|  |  |  | 2449.087 | 0.3991048 | 3030.197 | -0.2027071
|  |  |  | 2454.354 | 0.4123524 | 3033.708 | -0.1952135
|  |  |  | 2459.621 | 0.4252349 | 3044.242 | -0.1726697
|  |  |  | 2464.888 | 0.4377582 | 3051.264 | -0.1576098
|  |  |  | 2471.91 | 0.4539098 | 3054.775 | -0.150074
|  |  |  | 2471.91 | 0.4539098 | 3065.309 | -0.1274633
|  |  |  | 2482.444 | 0.4770227 | 3072.331 | -0.1123988
|  |  |  | 2485.955 | 0.4844429 | 3075.843 | -0.1048798
|  |  |  | 2492.978 | 0.4988807 | 3086.376 | -0.08244826
|  |  |  | 2496.489 | 0.5059035 | 3093.399 | -0.06761617
|  |  |  | 2501.756 | 0.5162041 | 3103.933 | -0.04566081
|  |  |  | 2510.534 | 0.5327677 | 3114.466 | -0.02421106
|  |  |  | 2515.801 | 0.5423565 | 3117.978 | -0.01721183
|  |  |  | 2517.556 | 0.5454941 | 3121.489 | -0.01031918
|  |  |  | 2526.334 | 0.560748 | 3128.511 | 0.003048114
|  |  |  | 2531.601 | 0.5695371 | 3135.534 | 0.01570003
|  |  |  | 2538.624 | 0.5808089 | 3149.579 | 0.03831622
|  |  |  | 2543.89 | 0.5889104 | 3160.112 | 0.05268181
|  |  |  | 2549.157 | 0.5967027 | 3174.157 | 0.06828952
|  |  |  | 2557.935 | 0.6089773 | 3184.691 | 0.0775081
|  |  |  | 2566.713 | 0.6203327 | 3205.758 | 0.09003933
|  |  |  | 2577.247 | 0.6326993 | 3216.292 | 0.09346807
|  |  |  | 2586.025 | 0.6419174 | 3233.848 | 0.09487673
|  |  |  | 2598.315 | 0.6530992 | 3247.893 | 0.09207007
|  |  |  | 2607.093 | 0.6598021 | 3261.938 | 0.0859278
|  |  |  | 2619.382 | 0.6672882 | 3272.472 | 0.07943354
|  |  |  | 2633.427 | 0.6729791 | 3290.028 | 0.06580164
|  |  |  | 2645.716 | 0.6753235 | 3300.562 | 0.05625496
|  |  |  | 2665.028 | 0.673887 | 3318.118 | 0.0384055
|  |  |  | 2675.562 | 0.6704926 | 3325.14 | 0.03054831
|  |  |  | 2686.096 | 0.6653481 | 3335.674 | 0.01798918
|  |  |  | 2689.607 | 0.6632678 | 3346.208 | 0.004512324
|  |  |  | 2700.14 | 0.6560166 | 3363.764 | -0.01992103
|  |  |  | 2709.504 | 0.6484017 | 3374.298 | -0.03571797
|  |  |  | 2720.037 | 0.6386612 | 3381.32 | -0.04666593
|  |  |  | 2730.571 | 0.6277987 | 3388.343 | -0.05790779
|  |  |  | 2737.008 | 0.6206581 | 3395.365 | -0.06940218
|  |  |  | 2746.957 | 0.6089329 | 3402.388 | -0.08111662
|  |  |  | 2753.98 | 0.6001832 | 3409.41 | -0.09299418
|  |  |  | 2759.831 | 0.5926117 | 3419.944 | -0.1110256
|  |  |  | 2765.683 | 0.5847922 | 3426.966 | -0.1232027
|  |  |  | 2773.876 | 0.5734401 | 3441.011 | -0.1480692
|  |  |  | 2775.047 | 0.5717792 | 3444.522 | -0.1544254
|  |  |  | 2784.41 | 0.5581505 | 3448.034 | -0.1608427
|  |  |  | 2786.751 | 0.5546448 | 3458.567 | -0.1804381
|  |  |  | 2794.944 | 0.542055 | 3469.101 | -0.2006381
|  |  |  | 2801.966 | 0.5308486 | 3472.612 | -0.207517
|  |  |  | 2806.648 | 0.5231498 | 3486.657 | -0.2356372
|  |  |  | 2810.159 | 0.517252 | 3490.169 | -0.242781
|  |  |  | 2814.841 | 0.5092157 | 3497.191 | -0.2571187
|  |  |  | 2818.352 | 0.5030572 | 3507.725 | -0.2786011
|  |  |  | 2821.863 | 0.4967832 | 3514.747 | -0.2928116
|  |  |  | 2825.374 | 0.4903922 | 3521.77 | -0.3068374
|  |  |  | 2828.886 | 0.4838812 | 3528.792 | -0.3205772
|  |  |  | 2832.397 | 0.4772529 | 3539.326 | -0.3405102
|  |  |  | 2838.249 | 0.4659388 | 3546.348 | -0.3533034
|  |  |  | 2841.76 | 0.4589898 | 3560.393 | -0.377547
|  |  |  | 2846.442 | 0.4495362 | 3563.904 | -0.3833041
|  |  |  | 2849.953 | 0.4423086 | 3570.927 | -0.3943895
|  |  |  | 2852.294 | 0.4374253 | 3584.972 | -0.4144966
|  |  |  | 2858.146 | 0.4250038 | 3599.017 | -0.4315234
|  |  |  | 2859.317 | 0.4224831 | 3606.039 | -0.4388269
|  |  |  | 2865.169 | 0.4097237 | 3627.107 | -0.4558924
|  |  |  | 2869.85 | 0.3993362 | 3641.152 | -0.4634522
|  |  |  | 2874.532 | 0.3888019 | 3665.73 | -0.469661
|  |  |  | 2876.873 | 0.3834858 | 3690.309 | -0.4672259
|  |  |  | 2882.725 | 0.3700725 | 3711.376 | -0.4581933
|  |  |  | 2885.065 | 0.3646657 | 3721.91 | -0.4512725
|  |  |  | 2888.577 | 0.3565125 | 3742.978 | -0.4325684
|  |  |  | 2892.088 | 0.3483232 | 3757.022 | -0.4163641
|  |  |  | 2896.77 | 0.3373571 | 3771.067 | -0.3970656
|  |  |  | 2899.11 | 0.331862 | 3774.579 | -0.3917458
|  |  |  | 2903.792 | 0.3208478 | 3785.112 | -0.3746261
|  |  |  | 2910.815 | 0.3042966 | 3792.135 | -0.3622713
|  |  |  | 2916.667 | 0.2904914 | 3802.669 | -0.3424064
|  |  |  | 2922.519 | 0.2766806 | 3806.18 | -0.3354439
|  |  |  | 2926.03 | 0.2683929 | 3816.713 | -0.313638
|  |  |  | 2930.711 | 0.2573426 | 3823.736 | -0.2984066
|  |  |  | 2935.393 | 0.2462894 | 3827.247 | -0.2906048
|  |  |  | 2940.075 | 0.2352355 | 3834.27 | -0.2746633
|  |  |  | 2943.586 | 0.2269461 | 3841.292 | -0.2583293
|  |  |  | 2948.268 | 0.2158922 | 3848.315 | -0.2416554
|  |  |  | 2951.779 | 0.2076026 | 3858.848 | -0.2160399
|  |  |  | 2955.29 | 0.1993122 | 3869.382 | -0.1896177
|  |  |  | 2958.801 | 0.1910201 | 3872.893 | -0.1806238
|  |  |  | 2962.313 | 0.1827223 | 3879.916 | -0.1623832
|  |  |  | 2965.824 | 0.1744211 | 3879.916 | -0.1623832
|  |  |  | 2970.506 | 0.1633371 | 3886.938 | -0.1439159
|  |  |  | 2971.676 | 0.1605641 | 3890.449 | -0.134649
|  |  |  | 2977.528 | 0.146669 | 3897.472 | -0.1161623
|  |  |  | 2977.528 | 0.146669 | 3908.006 | -0.08874087
|  |  |  | 2979.869 | 0.1410962 | 3911.517 | -0.07970591
|  |  |  | 2984.551 | 0.1299206 | 3918.539 | -0.06180858
|  |  |  | 2989.232 | 0.1186994 | 3925.562 | -0.04413149
|  |  |  | 2992.744 | 0.1102435 | 3932.584 | -0.02667623
|  |  |  | 2998.596 | 0.09607397 | 3939.607 | -0.009432496
|  |  |  | 2999.766 | 0.09322826 | 3953.652 | 0.02453638
|  |  |  | 3003.277 | 0.08466222 | 3953.652 | 0.02453638
|  |  |  | 3004.447 | 0.0817988 | 3960.674 | 0.04134573
|  |  |  | 3009.129 | 0.07029559 | 3964.185 | 0.04968673
|  |  |  | 3011.47 | 0.06451695 | 3971.208 | 0.06615966
|  |  |  | 3014.981 | 0.05581616 | 3981.742 | 0.09013433
|  |  |  | 3022.004 | 0.03828664 | 3992.275 | 0.113139
|  |  |  | 3023.174 | 0.03534967 | 4006.32 | 0.1425685
|  |  |  | 3027.856 | 0.02354993 | 4013.343 | 0.156937
|  |  |  | 3029.026 | 0.02058998 | 4016.854 | 0.1640485
|  |  |  | 3032.537 | 0.0116823 | 4023.876 | 0.1780855
|  |  |  | 3036.049 | 0.002736983 | 4030.899 | 0.1917927
|  |  |  | 3040.73 | -0.009233213 | 4041.433 | 0.2115865
|  |  |  | 3044.242 | -0.01824336 | 4051.966 | 0.2303899
|  |  |  | 3047.753 | -0.02726963 | 4069.522 | 0.2594792
|  |  |  | 3053.605 | -0.04233568 | 4080.056 | 0.2756288
|  |  |  | 3054.775 | -0.04534826 | 4090.59 | 0.2907328
|  |  |  | 3060.627 | -0.06039696 | 4101.124 | 0.3046135
|  |  |  | 3061.798 | -0.06340128 | 4111.657 | 0.3170223
|  |  |  | 3066.48 | -0.0753747 | 4129.213 | 0.3339446
|  |  |  | 3072.331 | -0.09021485 | 4157.303 | 0.3502428
|  |  |  | 3074.672 | -0.09610209 | 4171.348 | 0.3531891
|  |  |  | 3078.183 | -0.1048656 | 4185.393 | 0.3526307
|  |  |  | 3084.036 | -0.1192655 | 4202.949 | 0.3473001
|  |  |  | 3086.376 | -0.1249382 | 4224.017 | 0.3353264
|  |  |  | 3091.058 | -0.1361238 | 4245.084 | 0.3189009
|  |  |  | 3100.421 | -0.1577567 | 4255.618 | 0.309594
|  |  |  | 3105.103 | -0.1681706 | 4276.685 | 0.2897535
|  |  |  | 3113.296 | -0.1856932 | 4294.242 | 0.2722351
|  |  |  | 3120.318 | -0.1999688 | 4308.287 | 0.2574442
|  |  |  | 3129.682 | -0.2178953 | 4329.354 | 0.2337104
|  |  |  | 3142.556 | -0.2404025 | 4339.888 | 0.2211081
|  |  |  | 3147.238 | -0.2479582 | 4353.933 | 0.2037083
|  |  |  | 3160.112 | -0.2669622 | 4371.489 | 0.1814901
|  |  |  | 3172.987 | -0.2833468 | 4385.534 | 0.1636932
|  |  |  | 3182.35 | -0.2936037 | 4406.601 | 0.1376205
|  |  |  | 3194.054 | -0.3044275 | 4441.713 | 0.0956763
|  |  |  | 3205.758 | -0.3129817 | 4448.736 | 0.08727013
|  |  |  | 3220.974 | -0.3206521 | 4459.27 | 0.07463597
|  |  |  | 3242.041 | -0.324883 | 4477.997 | 0.05273412
|  |  |  | 3261.938 | -0.3223406 | 4496.722 | 0.03288772
|  |  |  | 3274.813 | -0.3175336 | 4516.62 | 0.0151349
|  |  |  | 3283.006 | -0.3132882 | 4555.244 | -0.009600653
|  |  |  | 3291.199 | -0.3082016 | 4573.969 | -0.0182294
|  |  |  | 3298.221 | -0.3032296 | 4611.424 | -0.03170175
|  |  |  | 3306.414 | -0.2967781 | 4648.876 | -0.04382317
|  |  |  | 3319.289 | -0.2853656 | 4676.966 | -0.05263923
|  |  |  | 3326.311 | -0.2785428 | 4711.201 | -0.06331366
|  |  |  | 3335.674 | -0.268832 | 4742.509 | -0.07193527
|  |  |  | 3346.208 | -0.2570877 | 4765.625 | -0.07747878
|  |  |  | 3354.401 | -0.2473506 | 4789.326 | -0.08279022
|  |  |  | 3366.105 | -0.2324981 | 4809.515 | -0.08719929
|  |  |  | 3373.127 | -0.223037 | 4835.85 | -0.09275117
|  |  |  | 3378.98 | -0.2148307 | 4862.184 | -0.09790482
|  |  |  | 3384.831 | -0.2063377 | 4889.396 | -0.1027104
|  |  |  | 3391.854 | -0.1957655 | 4913.097 | -0.1064561
|  |  |  | 3395.365 | -0.1903284 | 4935.92 | -0.1097896
|  |  |  | 3400.047 | -0.1829243
|  |  |  | 3404.728 | -0.1753501
|  |  |  | 3410.581 | -0.165642
|  |  |  | 3415.262 | -0.1576898
|  |  |  | 3422.285 | -0.1454452
|  |  |  | 3426.966 | -0.1370732
|  |  |  | 3430.478 | -0.1306806
|  |  |  | 3433.989 | -0.1241939
|  |  |  | 3443.352 | -0.1064135
|  |  |  | 3448.034 | -0.09724827
|  |  |  | 3456.227 | -0.08075129
|  |  |  | 3458.567 | -0.07593015
|  |  |  | 3464.419 | -0.06365827
|  |  |  | 3469.101 | -0.05361937
|  |  |  | 3474.953 | -0.04079983
|  |  |  | 3477.294 | -0.03558863
|  |  |  | 3483.146 | -0.02236279
|  |  |  | 3487.828 | -0.01158737
|  |  |  | 3494.85 | 0.004867612
|  |  |  | 3498.362 | 0.01321752
|  |  |  | 3500.702 | 0.01882097
|  |  |  | 3504.213 | 0.02728306
|  |  |  | 3511.236 | 0.04437753
|  |  |  | 3514.747 | 0.05299166
|  |  |  | 3517.088 | 0.05875464
|  |  |  | 3521.77 | 0.070315
|  |  |  | 3526.451 | 0.08190176
|  |  |  | 3533.474 | 0.09929839
|  |  |  | 3535.815 | 0.105092
|  |  |  | 3542.837 | 0.1224261
|  |  |  | 3542.837 | 0.1224261
|  |  |  | 3551.03 | 0.1425155
|  |  |  | 3556.882 | 0.1567411
|  |  |  | 3559.223 | 0.1623968
|  |  |  | 3565.075 | 0.1764337
|  |  |  | 3568.586 | 0.1847784
|  |  |  | 3573.268 | 0.1958063
|  |  |  | 3577.949 | 0.2067084
|  |  |  | 3584.972 | 0.2228139
|  |  |  | 3589.653 | 0.2333695
|  |  |  | 3594.335 | 0.2437737
|  |  |  | 3599.017 | 0.254014
|  |  |  | 3603.698 | 0.2640765
|  |  |  | 3608.38 | 0.2739532
|  |  |  | 3611.891 | 0.2812285
|  |  |  | 3616.573 | 0.2907443
|  |  |  | 3622.425 | 0.3023197
|  |  |  | 3628.862 | 0.3146208
|  |  |  | 3634.129 | 0.3243374
|  |  |  | 3641.152 | 0.3368004
|  |  |  | 3651.685 | 0.3544695
|  |  |  | 3662.219 | 0.3710027
|  |  |  | 3678.02 | 0.3939309
|  |  |  | 3695.576 | 0.4172549
|  |  |  | 3702.598 | 0.4260717
|  |  |  | 3714.888 | 0.4408891
|  |  |  | 3734.199 | 0.4626414
|  |  |  | 3739.466 | 0.4682432
|  |  |  | 3750 | 0.4789754
|  |  |  | 3765.801 | 0.4937018
|  |  |  | 3778.09 | 0.5038095
|  |  |  | 3788.624 | 0.5113858
|  |  |  | 3807.935 | 0.5222958
|  |  |  | 3825.492 | 0.5285238
|  |  |  | 3841.292 | 0.5309098
|  |  |  | 3865.871 | 0.5284699
|  |  |  | 3888.694 | 0.5197975
|  |  |  | 3902.739 | 0.5116953
|  |  |  | 3911.517 | 0.5056916
|  |  |  | 3923.806 | 0.4962369
|  |  |  | 3936.096 | 0.4857475
|  |  |  | 3941.362 | 0.4809871
|  |  |  | 3951.896 | 0.4710737
|  |  |  | 3960.674 | 0.4624861
|  |  |  | 3971.208 | 0.4518775
|  |  |  | 3981.742 | 0.4410071
|  |  |  | 3992.275 | 0.4299211
|  |  |  | 4004.565 | 0.4167561
|  |  |  | 4015.098 | 0.4053039
|  |  |  | 4030.899 | 0.3878413
|  |  |  | 4034.41 | 0.3839147
|  |  |  | 4051.966 | 0.3640428
|  |  |  | 4062.5 | 0.3519421
|  |  |  | 4074.789 | 0.3376971
|  |  |  | 4085.323 | 0.3254219
|  |  |  | 4095.857 | 0.3131236
|  |  |  | 4108.146 | 0.2987699
|  |  |  | 4118.68 | 0.2864741
|  |  |  | 4132.725 | 0.2701024
|  |  |  | 4148.525 | 0.2517174
|  |  |  | 4155.548 | 0.2435644
|  |  |  | 4169.593 | 0.2273473
|  |  |  | 4185.393 | 0.2093654
|  |  |  | 4195.927 | 0.1976108
|  |  |  | 4208.216 | 0.1842325
|  |  |  | 4225.772 | 0.165965
|  |  |  | 4239.817 | 0.1522565
|  |  |  | 4252.107 | 0.1410563
|  |  |  | 4271.419 | 0.125181
|  |  |  | 4297.753 | 0.1073428
|  |  |  | 4317.065 | 0.0973204
|  |  |  | 4346.91 | 0.08762753
|  |  |  | 4378.511 | 0.08638754
|  |  |  | 4401.334 | 0.0919659
|  |  |  | 4424.157 | 0.1031125
|  |  |  | 4434.691 | 0.1100427
|  |  |  | 4448.736 | 0.1208218
|  |  |  | 4457.514 | 0.1283181
|  |  |  | 4476.826 | 0.1464456
|  |  |  | 4485.604 | 0.1553008
|  |  |  | 4501.404 | 0.1720345
|  |  |  | 4511.938 | 0.183703
|  |  |  | 4525.983 | 0.1998478
|  |  |  | 4529.494 | 0.2039856
|  |  |  | 4547.051 | 0.2252773
|  |  |  | 4557.584 | 0.2385383
|  |  |  | 4566.362 | 0.2498696
|  |  |  | 4576.896 | 0.263778
|  |  |  | 4587.43 | 0.2779793
|  |  |  | 4597.963 | 0.2924139
|  |  |  | 4604.986 | 0.3021383
|  |  |  | 4615.52 | 0.3168232
|  |  |  | 4622.542 | 0.3266527
|  |  |  | 4636.587 | 0.3463419
|  |  |  | 4647.121 | 0.3610871
|  |  |  | 4655.899 | 0.3733286
|  |  |  | 4669.944 | 0.392796
|  |  |  | 4676.966 | 0.4024662
|  |  |  | 4691.011 | 0.4216487
|  |  |  | 4703.301 | 0.4382157
|  |  |  | 4708.567 | 0.4452346
|  |  |  | 4720.857 | 0.4613707
|  |  |  | 4731.39 | 0.4748667
|  |  |  | 4743.68 | 0.4901346
|  |  |  | 4755.969 | 0.5047805
|  |  |  | 4770.014 | 0.5206299
|  |  |  | 4780.548 | 0.531841
|  |  |  | 4785.815 | 0.5372179
|  |  |  | 4805.126 | 0.5555743
|  |  |  | 4820.927 | 0.5689515
|  |  |  | 4836.728 | 0.5808022
|  |  |  | 4841.994 | 0.5844106
|  |  |  | 4857.795 | 0.5942301
|  |  |  | 4878.862 | 0.6050839
|  |  |  | 4898.174 | 0.6130336
|  |  |  | 4915.73 | 0.6189061
|  |  |  | 4940.309 | 0.6256175
|  |  |  | 4966.643 | 0.6318485