## DB
Index | Meta data |  |  |  | Specific Strategy |  | Material & Performance Data | [5 empty] | Electrode composition
| Title | Year | Journal | DOI | Purpose | Strategy | Composition | Crystal | Coating | Morphology | Upper voltage | Lower voltage | Active material content | conductive additive | Conductive additive content | Binder | Binder content
1 | Impact of Potassium in Layered Cobalt Oxide Cathodes on Electrochemical Performance in Sodium-Ion Batteries | 2024 | Advanced Functional Materials | 10.1002/adfm.202406384 | Cyclability | Doping | K0.7Fe0.5Mn0.5O2 |  |  |  | 4 | 1.5 | 80 | Super P carbon | 10 | PTFE | 10
2 | Impact of Potassium in Layered Cobalt Oxide Cathodes on Electrochemical Performance in Sodium-Ion Batteries | 2024 | Advanced Functional Materials | 10.1002/adfm.202406384 | Cyclability | Doping | Na0.7Fe0.5Mn0.5O2 |  |  |  | 4.2 | 1.6 | 80 | Super P carbon | 10 | PTFE | 10
3 | Impact of Potassium in Layered Cobalt Oxide Cathodes on Electrochemical Performance in Sodium-Ion Batteries | 2024 | Advanced Functional Materials | 10.1002/adfm.202406384 | Cyclability | Doping | K0.5Co0.33Mn0.67O2 | layered |  |  | 4.2 | 1.6 | 80 | Super P carbon | 10 | PTFE | 10
4 | Impact of Potassium in Layered Cobalt Oxide Cathodes on Electrochemical Performance in Sodium-Ion Batteries | 2024 | Advanced Functional Materials | 10.1002/adfm.202406384 | Cyclability | Doping | K0.5Co0.33Mn0.67O2*0.5H2O | layered |  |  | 4.2 | 1.6 | 80 | Super P carbon | 10 | PTFE | 10
5 | Impact of Potassium in Layered Cobalt Oxide Cathodes on Electrochemical Performance in Sodium-Ion Batteries | 2024 | Advanced Functional Materials | 10.1002/adfm.202406384 | Cyclability | Doping | K0.1Na0.7Co0.8Ti0.2O2 | P63/mmc |  |  | 4.2 | 1.6 | 80 | Super P carbon | 10 | PTFE | 10
6 | High-Entropy Layered Oxide Cathode Enabling High-Rate for Solid-State Sodium-Ion Batteries | 2024 | Nano-Micro Letters | 10.1007/s40820-023-01232-0 | power | Composition | Na0.95Li0.06Ni0.25Cu0.05Fe0.15Mn0.49O2 | O3 |  | spherical | 4.2 | 2
7 | High-Entropy Layered Oxide Cathode Enabling High-Rate for Solid-State Sodium-Ion Batteries | 2024 | Nano-Micro Letters | 10.1007/s40820-023-01232-0 | power | Composition | Na0.67Mn0.5Fe0.5O2 |  |  |  | 4.2 | 2
8 | High-Entropy Layered Oxide Cathode Enabling High-Rate for Solid-State Sodium-Ion Batteries | 2024 | Nano-Micro Letters | 10.1007/s40820-023-01232-0 | power | Composition | Na0.67Ni0.33Mn0.67O2 |  |  |  | 4.2 | 2
9 | A novel hierarchical book-like structured sodium manganite for high-stable sodium-ion batteries | 2023 | RSC Advances | 10.1039/d2ra05524d | Cyclability | Morphology | Na0.7MnO2.05 | hexagonal |  | book-like | 4.5 | 1.5 | 75 | Ketjen black | 15 | poly (vinylidene fluoride) | 10
10 | A novel hierarchical book-like structured sodium manganite for high-stable sodium-ion batteries | 2023 | RSC Advances | 10.1039/d2ra05524d | Cyclability | Morphology | Na0.7MnO2.05@NaPO3 | P2 | NaPO3 | book-like | 4.5 | 1.5 | 75 | Ketjen black | 15 | poly (vinylidene fluoride) | 10
11 | A novel hierarchical book-like structured sodium manganite for high-stable sodium-ion batteries | 2023 | RSC Advances | 10.1039/d2ra05524d | Cyclability | Morphology | Na0.7MnO2.05@AlPO4 | P2 | AlPO4 | book-like | 4.5 | 1.5 | 75 | Ketjen black | 15 | poly (vinylidene fluoride) | 10
12 | A novel hierarchical book-like structured sodium manganite for high-stable sodium-ion batteries | 2023 | RSC Advances | 10.1039/d2ra05524d | Cyclability | Morphology | Na0.7MnO2.05@PPy | P2 | PPy | book-like | 4.5 | 1.5 | 75 | Ketjen black | 15 | poly (vinylidene fluoride) | 10
13 | A novel hierarchical book-like structured sodium manganite for high-stable sodium-ion batteries | 2023 | RSC Advances | 10.1039/d2ra05524d | Cyclability | Morphology | NaNi0.5Mn0.5O2@Na2/3MnO2 | O3 | P2 |  | 4.5 | 1.5 | 75 | Ketjen black | 15 | poly (vinylidene fluoride) | 10
14 | High-Entropy and Superstructure-Stabilized Layered Oxide Cathodes for Sodium-Ion Batteries | 2022 | Advanced Energy Materials | 10.1002/aenm.202201989 | Cyclability | Composition | Na2/3Li1/6Fe1/6Co1/6Ni1/6Mn1/3O2 | O3 |  | particle | 4.5 | 2 | 70 | carbon black | 20 | PVDF | 10
15 | High-Entropy and Superstructure-Stabilized Layered Oxide Cathodes for Sodium-Ion Batteries | 2022 | Advanced Energy Materials | 10.1002/aenm.202201989 | Cyclability | Composition | NaNi0.5Mn0.5O2 |  |  |  | 4.5 | 2 | 70 | carbon black | 20 | PVDF | 10
16 | High-Entropy and Superstructure-Stabilized Layered Oxide Cathodes for Sodium-Ion Batteries | 2022 | Advanced Energy Materials | 10.1002/aenm.202201989 | Cyclability | Composition | NaFe0.5Mn0.5O2 |  |  |  | 4.5 | 2 | 70 | carbon black | 20 | PVDF | 10
17 | High-Entropy and Superstructure-Stabilized Layered Oxide Cathodes for Sodium-Ion Batteries | 2022 | Advanced Energy Materials | 10.1002/aenm.202201989 | Cyclability | Composition | NaCo0.5Mn0.5O2 |  |  |  | 4.5 | 2 | 70 | carbon black | 20 | PVDF | 10
18 | High-Entropy and Superstructure-Stabilized Layered Oxide Cathodes for Sodium-Ion Batteries | 2022 | Advanced Energy Materials | 10.1002/aenm.202201989 | Cyclability | Composition | NaNi0.5Co0.5O2 | O3 |  | uniform | 4.5 | 2 | 70 | carbon black | 20 | PVDF | 10
19 | Structural Evolution of Air-Exposed Layered Oxide Cathodes for Sodium-Ion Batteries: An Example of Ni-doped NaxMnO2 | 2023 | Chemistry of Materials | 10.1021/acs.chemmater.3c01196 | Cyclability | Composition | Na0.67Mn0.9Ni0.1O2 | birnessite |  |  | 4.1 | 2.5 | 80 | Super-P | 10 | PVDF | 10
20 | Structural Evolution of Air-Exposed Layered Oxide Cathodes for Sodium-Ion Batteries: An Example of Ni-doped NaxMnO2 | 2023 | Chemistry of Materials | 10.1021/acs.chemmater.3c01196 | Cyclability | Composition | Na0.67Ni0.33Mn0.67O2 | birnessite |  | powders | 4.1 | 2.5 | 80 | Super-P | 10 | PVDF | 10
21 | Structural Evolution of Air-Exposed Layered Oxide Cathodes for Sodium-Ion Batteries: An Example of Ni-doped NaxMnO2 | 2023 | Chemistry of Materials | 10.1021/acs.chemmater.3c01196 | Cyclability | Composition | Na0.67MnO2 | birnessite |  |  | 4.1 | 2.5 | 80 | Super-P | 10 | PVDF | 10
22 | Structural Evolution of Air-Exposed Layered Oxide Cathodes for Sodium-Ion Batteries: An Example of Ni-doped NaxMnO2 | 2023 | Chemistry of Materials | 10.1021/acs.chemmater.3c01196 | Cyclability | Composition | Na2/3Fe1/3Mn2/3O2 | birnessite |  |  | 4.1 | 2.5 | 80 | Super-P | 10 | PVDF | 10
23 | Structural Evolution of Air-Exposed Layered Oxide Cathodes for Sodium-Ion Batteries: An Example of Ni-doped NaxMnO2 | 2023 | Chemistry of Materials | 10.1021/acs.chemmater.3c01196 | Cyclability | Composition | Na2/3Li1/9Ni2/9Li1/9Mn2/3O2 |  |  |  | 4.1 | 2.5 | 80 | Super-P | 10 | PVDF | 10
24 | Synergistic activation of anionic redox via cosubstitution to construct high-capacity layered oxide cathode materials for sodium-ion batteries | 2023 | Science Bulletin | 10.1016/j.scib.2022.12.022 | Capacity | Doping | Na0.72Li0.24Mn0.76O2 | P2phase |  | hexagonalsheet | 4.5 | 1.5 | 70 | acetylene black | 20 | polyvinylidene fluoride (PVDF) | 10
25 | Synergistic activation of anionic redox via cosubstitution to construct high-capacity layered oxide cathode materials for sodium-ion batteries | 2023 | Science Bulletin | 10.1016/j.scib.2022.12.022 | Capacity | Doping | Na0.67Mg0.28Mn0.72O2 | P2 |  | hexagonalsheet | 4.5 | 1.5 | 70 | acetylene black | 20 | polyvinylidene fluoride (PVDF) | 10
26 | Synergistic activation of anionic redox via cosubstitution to construct high-capacity layered oxide cathode materials for sodium-ion batteries | 2023 | Science Bulletin | 10.1016/j.scib.2022.12.022 | Capacity | Doping | Na0.67Mg0.1Zn0.1Mn0.8O2 | P2 |  | hexagonalsheet | 4.5 | 1.5 | 70 | acetylene black | 20 | polyvinylidene fluoride (PVDF) | 10
27 | Synergistic activation of anionic redox via cosubstitution to construct high-capacity layered oxide cathode materials for sodium-ion batteries | 2023 | Science Bulletin | 10.1016/j.scib.2022.12.022 | Capacity | Doping | Na2/3Mg1/3Ti1/6Mn1/2O2 | P2 |  | hexagonalsheet | 4.5 | 1.5 | 70 | acetylene black | 20 | polyvinylidene fluoride (PVDF) | 10
28 | Synergistic activation of anionic redox via cosubstitution to construct high-capacity layered oxide cathode materials for sodium-ion batteries | 2023 | Science Bulletin | 10.1016/j.scib.2022.12.022 | Capacity | Doping | LiLi0.2Ni0.2Mn0.6O2 | P2 |  | hexagonalsheet | 4.5 | 1.5 | 70 | acetylene black | 20 | polyvinylidene fluoride (PVDF) | 10
29 | Annealing in Argon Universally Upgrades the Na-Storage Performance of Mn-Based Layered Oxide Cathodes by Creating Bulk Oxygen Vacancies | 2023 | Angewandte Chemie - International Edition | 10.1002/anie.202219230 | Cyclability | Composition | Na0.75Mg0.25Mn0.75O2 | hexagonal |  | flake-like | 3.9 | 1.4
30 | Annealing in Argon Universally Upgrades the Na-Storage Performance of Mn-Based Layered Oxide Cathodes by Creating Bulk Oxygen Vacancies | 2023 | Angewandte Chemie - International Edition | 10.1002/anie.202219230 | Cyclability | Composition | Na0.67Mn0.67Ni0.33O2 |  |  |  | 4 | 1.5
31 | Annealing in Argon Universally Upgrades the Na-Storage Performance of Mn-Based Layered Oxide Cathodes by Creating Bulk Oxygen Vacancies | 2023 | Angewandte Chemie - International Edition | 10.1002/anie.202219230 | Cyclability | Composition | Na0.67Mn0.67Co0.33O2 |  |  |  | 4 | 1.5
32 | Annealing in Argon Universally Upgrades the Na-Storage Performance of Mn-Based Layered Oxide Cathodes by Creating Bulk Oxygen Vacancies | 2023 | Angewandte Chemie - International Edition | 10.1002/anie.202219230 | Cyclability | Composition | Na0.67Mn0.67Fe0.33O2 |  |  |  | 4 | 1.5
33 | Annealing in Argon Universally Upgrades the Na-Storage Performance of Mn-Based Layered Oxide Cathodes by Creating Bulk Oxygen Vacancies | 2023 | Angewandte Chemie - International Edition | 10.1002/anie.202219230 | Cyclability | Composition | Na0.67Mn0.67Ti0.33O2 |  |  |  | 4 | 1.5
34 | High-Entropy Configuration Strategy to Build High Performance Na-Ion Layered Oxide Cathodes Derived from Simple Techniques | 2024 | Langmuir | 10.1021/acs.langmuir.4c00676 | Capacity | Composition | NaNi0.25Fe0.15Mn0.3Ti0.1Sn0.05Co0.05Li0.1O2 | O3 |  |  | 4.3 | 2.7
35 | High-Entropy Configuration Strategy to Build High Performance Na-Ion Layered Oxide Cathodes Derived from Simple Techniques | 2024 | Langmuir | 10.1021/acs.langmuir.4c00676 | Capacity | Composition | Na0.67Ni0.33Mn0.67O2 | O3 |  |  | 4.3 | 2.7
36 | High-Entropy Configuration Strategy to Build High Performance Na-Ion Layered Oxide Cathodes Derived from Simple Techniques | 2024 | Langmuir | 10.1021/acs.langmuir.4c00676 | Capacity | Composition | NaNi0.5Mn0.5O2 | O3 |  | layered | 4.3 | 2
37 | High-Entropy Configuration Strategy to Build High Performance Na-Ion Layered Oxide Cathodes Derived from Simple Techniques | 2024 | Langmuir | 10.1021/acs.langmuir.4c00676 | Capacity | Composition | NaNi0.5Mn0.5O2withCuandTisubstitution | O3 |  |  | 4.3 | 2
38 | High-Entropy Configuration Strategy to Build High Performance Na-Ion Layered Oxide Cathodes Derived from Simple Techniques | 2024 | Langmuir | 10.1021/acs.langmuir.4c00676 | Capacity | Composition | NaNi0.5Mn0.5O2withFesubstitution | O3 |  | layered | 4.3 | 2
39 | Clarification of underneath capacity loss for O3-type Ni, co free layered cathodes at high voltage for sodium ion batteries | 2023 | Journal of Energy Chemistry | 10.1016/j.jechem.2022.11.031 | Cyclability | Composition | NaFe0.5Mn0.5O2 | O3 |  | irregular | 4.5 |  | 80 | TIMCAL Super C65 | 10 | polyvinylidene difluoride (PVdF) | 10
40 | Clarification of underneath capacity loss for O3-type Ni, co free layered cathodes at high voltage for sodium ion batteries | 2023 | Journal of Energy Chemistry | 10.1016/j.jechem.2022.11.031 | Cyclability | Composition | Na0.9Cu0.22Fe0.3Mn0.48O2 |  |  |  | 4.5 | 1.5 | 80 | TIMCAL Super C65 | 10 | polyvinylidene difluoride (PVdF) | 10
41 | Clarification of underneath capacity loss for O3-type Ni, co free layered cathodes at high voltage for sodium ion batteries | 2023 | Journal of Energy Chemistry | 10.1016/j.jechem.2022.11.031 | Cyclability | Composition | NaFeO2 | O3 |  |  | 4.5 |  | 80 | TIMCAL Super C65 | 10 | polyvinylidene difluoride (PVdF) | 10
42 | Clarification of underneath capacity loss for O3-type Ni, co free layered cathodes at high voltage for sodium ion batteries | 2023 | Journal of Energy Chemistry | 10.1016/j.jechem.2022.11.031 | Cyclability | Composition | NaCrO2 |  |  |  | 4.5 | 1.5 | 80 | TIMCAL Super C65 | 10 | polyvinylidene difluoride (PVdF) | 10
43 | Clarification of underneath capacity loss for O3-type Ni, co free layered cathodes at high voltage for sodium ion batteries | 2023 | Journal of Energy Chemistry | 10.1016/j.jechem.2022.11.031 | Cyclability | Composition | NaTiO2 | OP2 |  |  | 3 | 0.01 | 80 | TIMCAL Super C65 | 10 | polyvinylidene difluoride (PVdF) | 10
44 | Investigation on the Air Stability of P2-Layered Transition Metal Oxides by Nb Doping in Sodium Ion Batteries | 2023 | Batteries | 10.3390/batteries9030183 | Air stability | Doping | Na0.67Mn0.5Fe0.5O2 | hexagonal |  | particles | 4 | 2 | 80 | Super P | 10 | PVDF | 10
45 | Investigation on the Air Stability of P2-Layered Transition Metal Oxides by Nb Doping in Sodium Ion Batteries | 2023 | Batteries | 10.3390/batteries9030183 | Air stability | Doping | Na0.67Mn0.67Ni0.33Nb0.03O2 | hexagonal |  | particles | 4 | 2 | 80 | Super P | 10 | PVDF | 10
46 | Investigation on the Air Stability of P2-Layered Transition Metal Oxides by Nb Doping in Sodium Ion Batteries | 2023 | Batteries | 10.3390/batteries9030183 | Air stability | Doping | Na0.67CoO2 | hexagonal |  |  | 4 | 2 | 80 | Super P | 10 | PVDF | 10
47 | Investigation on the Air Stability of P2-Layered Transition Metal Oxides by Nb Doping in Sodium Ion Batteries | 2023 | Batteries | 10.3390/batteries9030183 | Air stability | Doping | Na0.67Ni0.33Mn0.67O2 | hexagonal |  | particles | 4 | 2 | 80 | Super P | 10 | PVDF | 10
48 | High-Entropy Co-Free O3-Type Layered Oxyfluoride: A Promising Air-Stable Cathode for Sodium-Ion Batteries | 2023 | Advanced Materials | 10.1002/adma.202304440 | Air stability | Composition | Na0.9Li0.1Ni0.4Fe0.2Mn0.4Ti0.04Mn0.04Mg0.02O1.9F0.1 | O3-layered |  | layered | 4.3 | 2 |  |  |  | PVDF
49 | A comparative study of the effect of synthesis method on the formation of P2- and P3-Na0.67Mn0.9Mg0.1O2 cathodes | 2023 | Materials Research Express | 10.1088/2053-1591/ace49f | Capacity | Composition | Na0.67Mn0.54Ni0.13Fe0.13O2 | P3 | gold |  | 4 | 1.5 | 80 | C65 | 10 | PVDF | 10
50 | A comparative study of the effect of synthesis method on the formation of P2- and P3-Na0.67Mn0.9Mg0.1O2 cathodes | 2023 | Materials Research Express | 10.1088/2053-1591/ace49f | Capacity | Composition | Na2/3Mn0.8Fe0.1Ti0.1O2 |  | gold |  | 4 | 1.5 | 80 | C65 | 10 | PVDF | 10
51 | A comparative study of the effect of synthesis method on the formation of P2- and P3-Na0.67Mn0.9Mg0.1O2 cathodes | 2023 | Materials Research Express | 10.1088/2053-1591/ace49f | Capacity | Composition | Na0.67Fe1/2Mn1/2O2 |  | gold |  | 4 | 1.5 | 80 | C65 | 10 | PVDF | 10
52 | A comparative study of the effect of synthesis method on the formation of P2- and P3-Na0.67Mn0.9Mg0.1O2 cathodes | 2023 | Materials Research Express | 10.1088/2053-1591/ace49f | Capacity | Composition | Na0.9Ni0.5Mn0.5O2 |  | gold |  | 4 | 1.5 | 80 | C65 | 10 | PVDF | 10
53 | Air degradation and rehealing of high-voltage Na0.7Ni0.35Sn0.65O2 cathode for sodium ion batteries; [钠离子高电压正极Na0.7Ni0.35Sn0.65O2材料在空气中的 劣化及修复机理] | 2023 | Science China Materials | 10.1007/s40843-022-2166-9 | Air stability | Other | NaNi0.5Mn0.3Ti0.2O2 | R3-m |  | agglomerated | 4 | 2 | 70 | super P | 20 | polyvinylidene fluoride | 10
54 | Air degradation and rehealing of high-voltage Na0.7Ni0.35Sn0.65O2 cathode for sodium ion batteries; [钠离子高电压正极Na0.7Ni0.35Sn0.65O2材料在空气中的 劣化及修复机理] | 2023 | Science China Materials | 10.1007/s40843-022-2166-9 | Air stability | Other | NaNi1/3Fe1/3Mn1/3O2 | R3-m |  | agglomerated | 4 | 2 | 70 | super P | 20 | polyvinylidene fluoride | 10
55 | Air degradation and rehealing of high-voltage Na0.7Ni0.35Sn0.65O2 cathode for sodium ion batteries; [钠离子高电压正极Na0.7Ni0.35Sn0.65O2材料在空气中的 劣化及修复机理] | 2023 | Science China Materials | 10.1007/s40843-022-2166-9 | Air stability | Other | Na0.7Ni0.35Sn0.65O2 | R3-m |  | agglomerated | 4 | 2 | 70 | super P | 20 | polyvinylidene fluoride | 10
56 | Air degradation and rehealing of high-voltage Na0.7Ni0.35Sn0.65O2 cathode for sodium ion batteries; [钠离子高电压正极Na0.7Ni0.35Sn0.65O2材料在空气中的 劣化及修复机理] | 2023 | Science China Materials | 10.1007/s40843-022-2166-9 | Air stability | Other | NaNi0.60Fe0.25Mn0.15O2 | R3-m |  | agglomerated | 4 | 2 | 70 | super P | 20 | polyvinylidene fluoride | 10
57 | High-Performance Full Sodium Cells Based on MgO-Treated P2-Type Na0.67(Mn0.5Fe0.5)1−xCoxO2 Cathodes | 2023 | Batteries | 10.3390/batteries9100497 | Capacity | Coating | Na2/3(Mn1/2Fe1/2)O2 | P2 |  | plate-like | 4.3 | 2 | 70 | super carbon | 15 | PVDF | 15
58 | High-Performance Full Sodium Cells Based on MgO-Treated P2-Type Na0.67(Mn0.5Fe0.5)1−xCoxO2 Cathodes | 2023 | Batteries | 10.3390/batteries9100497 | Capacity | Coating | Na2/3(Mn1/2Fe1/2)0.9Co0.1O2 | P2 |  | plate-like | 4.3 | 2 | 70 | super carbon | 15 | PVDF | 15
59 | High-Performance Full Sodium Cells Based on MgO-Treated P2-Type Na0.67(Mn0.5Fe0.5)1−xCoxO2 Cathodes | 2023 | Batteries | 10.3390/batteries9100497 | Capacity | Coating | Na0.67MnO2 | P2 |  | plate-like | 4 | 2 | 70 | super carbon | 15 | PVDF | 15
60 | High-Performance Full Sodium Cells Based on MgO-Treated P2-Type Na0.67(Mn0.5Fe0.5)1−xCoxO2 Cathodes | 2023 | Batteries | 10.3390/batteries9100497 | Capacity | Coating | Na0.67Ni0.33Mn0.67O2 | P2 |  |  | 4 | 2 | 70 | super carbon | 15 | PVDF | 15
61 | High-Performance Full Sodium Cells Based on MgO-Treated P2-Type Na0.67(Mn0.5Fe0.5)1−xCoxO2 Cathodes | 2023 | Batteries | 10.3390/batteries9100497 | Capacity | Coating | Na0.67Ni0.17Co0.17Mn0.66O2 | P2 |  | plate-like | 4 | 2 | 70 | super carbon | 15 | PVDF | 15
62 | Effects of the Mn/Ni ratio on the battery performance of layered Na-Ni-Mn oxide cathode materials in sodium-ion batteries | 2024 | Ionics | 10.1007/s11581-023-05277-4 | Cyclability | Composition | Na0.8MnO2 |  |  |  | 4.25 | 2 | 80 | acetylene black | 10 | polyvinylidene difluoride (PVDF) | 10
63 | Effects of the Mn/Ni ratio on the battery performance of layered Na-Ni-Mn oxide cathode materials in sodium-ion batteries | 2024 | Ionics | 10.1007/s11581-023-05277-4 | Cyclability | Composition | Na0.8Ni0.1Mn0.9O2 | hexagonal |  | sphere-like | 4.25 | 2 | 80 | acetylene black | 10 | polyvinylidene difluoride (PVDF) | 10
64 | Effects of the Mn/Ni ratio on the battery performance of layered Na-Ni-Mn oxide cathode materials in sodium-ion batteries | 2024 | Ionics | 10.1007/s11581-023-05277-4 | Cyclability | Composition | Na0.8Ni0.2Mn0.8O2 | hexagonal |  | sphere-like | 4.25 | 2 | 80 | acetylene black | 10 | polyvinylidene difluoride (PVDF) | 10
65 | Effects of the Mn/Ni ratio on the battery performance of layered Na-Ni-Mn oxide cathode materials in sodium-ion batteries | 2024 | Ionics | 10.1007/s11581-023-05277-4 | Cyclability | Composition | Na0.8Ni0.3Mn0.7O2 | hexagonal |  | sphere-like | 4.25 | 2 | 80 | acetylene black | 10 | polyvinylidene difluoride (PVDF) | 10
66 | Effects of the Mn/Ni ratio on the battery performance of layered Na-Ni-Mn oxide cathode materials in sodium-ion batteries | 2024 | Ionics | 10.1007/s11581-023-05277-4 | Cyclability | Composition | Na0.70Mn0.60Ni0.30Co0.10O2 |  |  |  | 4.25 | 2 | 80 | acetylene black | 10 | polyvinylidene difluoride (PVDF) | 10
67 | High-Performance Zr-Doped P3-Type Na0.67Ni0.33Mn0.67O2 Cathode for Na-Ion Battery Applications | 2023 | Crystals | 10.3390/cryst13091339 | Cyclability | Doping | Na2/3Mn2/3Ni1/3O2 | P3 |  | randomshapes | 4 | 2 | 80 | multiwalled carbon nano-tubes | 10 | polyvinylidene fluoride | 10
68 | High-Performance Zr-Doped P3-Type Na0.67Ni0.33Mn0.67O2 Cathode for Na-Ion Battery Applications | 2023 | Crystals | 10.3390/cryst13091339 | Cyclability | Doping | Na0.67Ni0.2Mn0.8O2 | P3 |  | randomshapes | 4 | 2 | 80 | multiwalled carbon nano-tubes | 10 | polyvinylidene fluoride | 10
69 | High-Performance Zr-Doped P3-Type Na0.67Ni0.33Mn0.67O2 Cathode for Na-Ion Battery Applications | 2023 | Crystals | 10.3390/cryst13091339 | Cyclability | Doping | Na0.6MnO2 | P3 |  | randomshapes | 4 | 2 | 80 | multiwalled carbon nano-tubes | 10 | polyvinylidene fluoride | 10
70 | High-Performance Zr-Doped P3-Type Na0.67Ni0.33Mn0.67O2 Cathode for Na-Ion Battery Applications | 2023 | Crystals | 10.3390/cryst13091339 | Cyclability | Doping | Na2/3Ni1/3Mn2/3O2 | hexagonal |  | randomshapes | 4 | 2 | 80 | multiwalled carbon nano-tubes | 10 | polyvinylidene fluoride | 10
71 | Enhanced electrochemical performance of sodium cathode materials with partial substitution of Zr | 2023 | Electrochemistry Communications | 10.1016/j.elecom.2022.107413 | Cyclability | Doping | NaNi0.5Mn0.5O2 | O3 |  |  | 4.5 | 2.2
72 | Enhanced electrochemical performance of sodium cathode materials with partial substitution of Zr | 2023 | Electrochemistry Communications | 10.1016/j.elecom.2022.107413 | Cyclability | Doping | NaMn0.5Ni0.5O2 | O3 |  |  | 4.5 | 1.5
73 | Enhanced electrochemical performance of sodium cathode materials with partial substitution of Zr | 2023 | Electrochemistry Communications | 10.1016/j.elecom.2022.107413 | Cyclability | Doping | NaNi0.5Mn0.5O2 | O3 |  |  | 4.5 | 2.2
74 | Enhanced electrochemical performance of sodium cathode materials with partial substitution of Zr | 2023 | Electrochemistry Communications | 10.1016/j.elecom.2022.107413 | Cyclability | Doping | NaMn0.5Ni0.5O2 | O3 |  |  | 4.5 | 1.5
75 | Superior rate performance and structural evolution of O3-type layered NaCrO2 for sodium ion batteries at high temperatures; [钠离子电池用O3型层状NaCrO2正极材料在高温下的优异倍率性能和结构演变] | 2023 | Science China Materials | 10.1007/s40843-023-2493-9 | Cyclability | Composition | NaCrO2 | O3 |  | angular | 3.6 | 2.3 | 80 | acetylene black | 10 | polyvinylidene fluoride (PVDF) | 10
76 | Superior rate performance and structural evolution of O3-type layered NaCrO2 for sodium ion batteries at high temperatures; [钠离子电池用O3型层状NaCrO2正极材料在高温下的优异倍率性能和结构演变] | 2023 | Science China Materials | 10.1007/s40843-023-2493-9 | Cyclability | Composition | NaFeO2 |  |  |  | 3.6 | 2.3 | 80 | acetylene black | 10 | polyvinylidene fluoride (PVDF) | 10
77 | Superior rate performance and structural evolution of O3-type layered NaCrO2 for sodium ion batteries at high temperatures; [钠离子电池用O3型层状NaCrO2正极材料在高温下的优异倍率性能和结构演变] | 2023 | Science China Materials | 10.1007/s40843-023-2493-9 | Cyclability | Composition | NaCoO2 |  |  |  | 3.6 | 2.3 | 80 | acetylene black | 10 | polyvinylidene fluoride (PVDF) | 10
78 | Superior rate performance and structural evolution of O3-type layered NaCrO2 for sodium ion batteries at high temperatures; [钠离子电池用O3型层状NaCrO2正极材料在高温下的优异倍率性能和结构演变] | 2023 | Science China Materials | 10.1007/s40843-023-2493-9 | Cyclability | Composition | NaNiO2 |  |  |  | 3.6 | 2.3 | 80 | acetylene black | 10 | polyvinylidene fluoride (PVDF) | 10
79 | Superior rate performance and structural evolution of O3-type layered NaCrO2 for sodium ion batteries at high temperatures; [钠离子电池用O3型层状NaCrO2正极材料在高温下的优异倍率性能和结构演变] | 2023 | Science China Materials | 10.1007/s40843-023-2493-9 | Cyclability | Composition | NaMnO2 |  |  |  | 3.6 | 2.3 | 80 | acetylene black | 10 | polyvinylidene fluoride (PVDF) | 10
80 | Cost-effective microwave-assisted O3- type sodium-based layered oxide cathode materials for sodium-ion batteries | 2023 | Energy Reports | 10.1016/j.egyr.2023.07.038 | Cyclability | Composition | NaNi0.33Mn0.33O2 |  | Aluminum |  | 3.32 | 2.79 | 80 | activated carbon | 10 | PVDF (Polyvinyldifluoride) | 10
81 | Cost-effective microwave-assisted O3- type sodium-based layered oxide cathode materials for sodium-ion batteries | 2023 | Energy Reports | 10.1016/j.egyr.2023.07.038 | Cyclability | Composition | NaMnO2 |  |  |  | 4 | 2.75 | 80 | activated carbon | 10 | PVDF (Polyvinyldifluoride) | 10
82 | Cost-effective microwave-assisted O3- type sodium-based layered oxide cathode materials for sodium-ion batteries | 2023 | Energy Reports | 10.1016/j.egyr.2023.07.038 | Cyclability | Composition | P3-NaCoO2 |  |  |  | 4 |  | 80 | activated carbon | 10 | PVDF (Polyvinyldifluoride) | 10
83 | Cost-effective microwave-assisted O3- type sodium-based layered oxide cathode materials for sodium-ion batteries | 2023 | Energy Reports | 10.1016/j.egyr.2023.07.038 | Cyclability | Composition | NaNi0.33Co0.33Fe0.33O2 | hexagonal | aluminum |  | 3.32 | 2.79 | 80 | activated carbon | 10 | PVDF (Polyvinyldifluoride) | 10
84 | Impact of Ti and Zn Dual-Substitution in P2 Type Na2/3Ni1/3Mn2/3O2 on Ni–Mn and Na-Vacancy Ordering and Electrochemical Properties | 2023 | Advanced Materials | 10.1002/adma.202300714 | Cyclability | Doping | Na2/3Ni1/3Mn2/3O2 | hexagonal |  |  | 4.5 | 2.5 | 80 | acetylene black | 10 | poly(vinylidene fluoride) (PVdF) | 10
85 | Impact of Ti and Zn Dual-Substitution in P2 Type Na2/3Ni1/3Mn2/3O2 on Ni–Mn and Na-Vacancy Ordering and Electrochemical Properties | 2023 | Advanced Materials | 10.1002/adma.202300714 | Cyclability | Doping | NaNi0.12Cu0.12Mg0.12Fe0.15Co0.15Mn0.1Ti0.1Sn0.1Sb0.04O2 |  |  |  | 4.5 | 2.5 | 80 | acetylene black | 10 | poly(vinylidene fluoride) (PVdF) | 10
86 | Impact of Ti and Zn Dual-Substitution in P2 Type Na2/3Ni1/3Mn2/3O2 on Ni–Mn and Na-Vacancy Ordering and Electrochemical Properties | 2023 | Advanced Materials | 10.1002/adma.202300714 | Cyclability | Doping | Na2/3Ni1/4Mn1/2Ti1/6Zn1/12O2 | P2 |  |  | 4.5 | 2.5 | 80 | acetylene black | 10 | poly(vinylidene fluoride) (PVdF) | 10
87 | Impact of Ti and Zn Dual-Substitution in P2 Type Na2/3Ni1/3Mn2/3O2 on Ni–Mn and Na-Vacancy Ordering and Electrochemical Properties | 2023 | Advanced Materials | 10.1002/adma.202300714 | Cyclability | Doping | Na2/3Ni1/4Mn1/2Ti1/6Cu1/12O2 | P2 |  |  | 4.5 | 2.5 | 80 | acetylene black | 10 | poly(vinylidene fluoride) (PVdF) | 10
88 | Impact of Ti and Zn Dual-Substitution in P2 Type Na2/3Ni1/3Mn2/3O2 on Ni–Mn and Na-Vacancy Ordering and Electrochemical Properties | 2023 | Advanced Materials | 10.1002/adma.202300714 | Cyclability | Doping | Na2/3Ni1/4Mn1/2Ti1/6Mg1/12O2 | P2 |  |  | 4.5 | 2.5 | 80 | acetylene black | 10 | poly(vinylidene fluoride) (PVdF) | 10
89 | P2-type Na0.67Fe0.5Mn0.35Co0.15O2 cathode modified by an active coating layer of K2Na(Co(NO2)6) for sodium-ion batteries with improved cycling stability | 2024 | Journal of Alloys and Compounds | 10.1016/j.jallcom.2023.172531 | Cyclability | Coating | Na0.67Fe0.5Mn0.5O2 | P2 | KNC |  | 4.2 | 1.5 | 80 | carbon black | 10 | PVdF | 10
90 | P2-type Na0.67Fe0.5Mn0.35Co0.15O2 cathode modified by an active coating layer of K2Na(Co(NO2)6) for sodium-ion batteries with improved cycling stability | 2024 | Journal of Alloys and Compounds | 10.1016/j.jallcom.2023.172531 | Cyclability | Coating | Na0.67Fe0.5Mn0.35Co0.15O2 | P2 | KNC |  | 4.2 | 1.5 | 80 | carbon black | 10 | PVdF | 10
91 | P2-type Na0.67Fe0.5Mn0.35Co0.15O2 cathode modified by an active coating layer of K2Na(Co(NO2)6) for sodium-ion batteries with improved cycling stability | 2024 | Journal of Alloys and Compounds | 10.1016/j.jallcom.2023.172531 | Cyclability | Coating | Na2/3Fe1/2Mn1/2O2 | P2 |  |  | 4.2 | 1.5 | 80 | carbon black | 10 | PVdF | 10
92 | P2-type Na0.67Fe0.5Mn0.35Co0.15O2 cathode modified by an active coating layer of K2Na(Co(NO2)6) for sodium-ion batteries with improved cycling stability | 2024 | Journal of Alloys and Compounds | 10.1016/j.jallcom.2023.172531 | Cyclability | Coating | Na1.0Cu0.22Fe0.30Mn0.48O2 |  |  |  | 4.2 | 1.5 | 80 | carbon black | 10 | PVdF | 10
93 | P2-type Na0.67Fe0.5Mn0.35Co0.15O2 cathode modified by an active coating layer of K2Na(Co(NO2)6) for sodium-ion batteries with improved cycling stability | 2024 | Journal of Alloys and Compounds | 10.1016/j.jallcom.2023.172531 | Cyclability | Coating | Na0.67Ni0.2Co0.2Mn0.6O2 | P2 | KNC |  | 4.2 | 1.5 | 80 | carbon black | 10 | PVdF | 10
94 | Microwave calcination as a novel route to prepare high performance Mg-doped Na2/3Ni1/3Mn2/3O2 cathodes for sodium-ion batteries | 2023 | Journal of Electroanalytical Chemistry | 10.1016/j.jelechem.2023.117157 | Cyclability | Doping | Na2/3Ni1/3Mn2/3O2 | P2 |  | hexagonal | 4.5 | 2 | 80 | carbon black | 10 | PVDF (polyvinylidene fluoride) | 10
95 | Microwave calcination as a novel route to prepare high performance Mg-doped Na2/3Ni1/3Mn2/3O2 cathodes for sodium-ion batteries | 2023 | Journal of Electroanalytical Chemistry | 10.1016/j.jelechem.2023.117157 | Cyclability | Doping | Na0.67Mn0.67Ni0.33O2 | P2 |  | hexagonal | 4.5 | 2 | 80 | carbon black | 10 | PVDF (polyvinylidene fluoride) | 10
96 | Microwave calcination as a novel route to prepare high performance Mg-doped Na2/3Ni1/3Mn2/3O2 cathodes for sodium-ion batteries | 2023 | Journal of Electroanalytical Chemistry | 10.1016/j.jelechem.2023.117157 | Cyclability | Doping | Na2/3Co2/3Mn2/9Ni1/9O2 | P2 |  |  | 4.5 | 2 | 80 | carbon black | 10 | PVDF (polyvinylidene fluoride) | 10
97 | Microwave calcination as a novel route to prepare high performance Mg-doped Na2/3Ni1/3Mn2/3O2 cathodes for sodium-ion batteries | 2023 | Journal of Electroanalytical Chemistry | 10.1016/j.jelechem.2023.117157 | Cyclability | Doping | Na0.67Mn0.67Ni0.33O2(Co-substituted) | P2 |  | hexagonal | 4.5 | 2 | 80 | carbon black | 10 | PVDF (polyvinylidene fluoride) | 10
98 | Microwave calcination as a novel route to prepare high performance Mg-doped Na2/3Ni1/3Mn2/3O2 cathodes for sodium-ion batteries | 2023 | Journal of Electroanalytical Chemistry | 10.1016/j.jelechem.2023.117157 | Cyclability | Doping | Mg-dopedNa2/3Ni1/3Mn2/3O2 | P2 |  | hexagonal | 4.5 | 2 | 80 | carbon black | 10 | PVDF (polyvinylidene fluoride) | 10
99 | Insights into Ti doping for stabilizing the Na2/3Fe1/3Mn2/3O2 cathode in sodium ion battery | 2022 | Journal of Energy Chemistry | 10.1016/j.jechem.2022.06.016 | Cyclability | Doping | Na2/3Fe1/3Mn2/3O2 |  |  |  | 4.3 | 1.5 | 80 | Super P | 10 | polyvinylidene fluoride | 10
100 | Insights into Ti doping for stabilizing the Na2/3Fe1/3Mn2/3O2 cathode in sodium ion battery | 2022 | Journal of Energy Chemistry | 10.1016/j.jechem.2022.06.016 | Cyclability | Doping | Na2/3Fe1/3Mn0.57Ti0.1O2 | P2 |  |  | 4.3 | 1.5 | 80 | Super P | 10 | polyvinylidene fluoride | 10
101 | Insights into Ti doping for stabilizing the Na2/3Fe1/3Mn2/3O2 cathode in sodium ion battery | 2022 | Journal of Energy Chemistry | 10.1016/j.jechem.2022.06.016 | Cyclability | Doping | Na0.67Ni0.33Mn0.67O2 |  |  |  | 4.3 | 1.5 | 80 | Super P | 10 | polyvinylidene fluoride | 10
102 | Insights into Ti doping for stabilizing the Na2/3Fe1/3Mn2/3O2 cathode in sodium ion battery | 2022 | Journal of Energy Chemistry | 10.1016/j.jechem.2022.06.016 | Cyclability | Doping | Na0.67Ni0.33Mn0.33Co0.33O2 |  |  |  | 4.3 | 1.5 | 80 | Super P | 10 | polyvinylidene fluoride | 10
103 | Insights into Ti doping for stabilizing the Na2/3Fe1/3Mn2/3O2 cathode in sodium ion battery | 2022 | Journal of Energy Chemistry | 10.1016/j.jechem.2022.06.016 | Cyclability | Doping | Na0.67Mn0.5Fe0.5O2 | P2 |  |  | 4.3 | 1.5 | 80 | Super P | 10 | polyvinylidene fluoride | 10
104 | Effect of Cu substitution on anion redox behaviour in P3-type sodium manganese oxides | 2022 | JPhys Energy | 10.1088/2515-7655/ac95cc | Cyclability | Doping | Na0.78Ni0.23Mn0.69O2 |  |  |  | 4.3 | 1.8 | 75 | super C65 carbon | 15 | Solef binder (modified polyvinylidene fluoride) | 10
105 | Effect of Cu substitution on anion redox behaviour in P3-type sodium manganese oxides | 2022 | JPhys Energy | 10.1088/2515-7655/ac95cc | Cyclability | Doping | Na2/3Co2/3Mn1/3O2 | P3 |  |  | 4.3 | 1.8 | 75 | super C65 carbon | 15 | Solef binder (modified polyvinylidene fluoride) | 10
106 | Effect of Cu substitution on anion redox behaviour in P3-type sodium manganese oxides | 2022 | JPhys Energy | 10.1088/2515-7655/ac95cc | Cyclability | Doping | Na0.67Cu0.28Mn0.72O2 | P3 |  |  | 4.3 | 1.8 | 75 | super C65 carbon | 15 | Solef binder (modified polyvinylidene fluoride) | 10
107 | Effect of Cu substitution on anion redox behaviour in P3-type sodium manganese oxides | 2022 | JPhys Energy | 10.1088/2515-7655/ac95cc | Cyclability | Doping | Na0.67Mn0.66Fe0.20Cu0.14O2 | P3 |  |  | 4.3 | 1.8 | 75 | super C65 carbon | 15 | Solef binder (modified polyvinylidene fluoride) | 10
108 | Structure and evolution of disordered deep-charge phases in NaxCrO2 Na-ion battery electrodes | 2024 | Journal of Power Sources | 10.1016/j.jpowsour.2023.233875 | Mechanism | Composition | NaCrO2 | trigonal |  |  | 3.5 | 2.5 | 60 | conductive carbon | 20 | polyvinylidene fluoride | 20
109 | Structure and evolution of disordered deep-charge phases in NaxCrO2 Na-ion battery electrodes | 2024 | Journal of Power Sources | 10.1016/j.jpowsour.2023.233875 | Mechanism | Composition | Na0.25CrO2 | trigonal |  |  | 4 | 2.5 | 60 | conductive carbon | 20 | polyvinylidene fluoride | 20
110 | Structure and evolution of disordered deep-charge phases in NaxCrO2 Na-ion battery electrodes | 2024 | Journal of Power Sources | 10.1016/j.jpowsour.2023.233875 | Mechanism | Composition | Na0.40CrO2 | O3 |  |  | 3.5 | 2.5 | 60 | conductive carbon | 20 | polyvinylidene fluoride | 20
111 | P2-type layered high-entropy oxides as sodium-ion cathode materials | 2022 | Materials Futures | 10.1088/2752-5724/ac8ab9 | Cyclability | Composition | Na0.67(Mn0.55Ni0.21Co0.24)O2 | P2 |  | plate-like | 4.6 | 1.5 | 70 | Super C65 carbon black | 20 | Solef 5130 polyvinylidene fluoride | 10
112 | P2-type layered high-entropy oxides as sodium-ion cathode materials | 2022 | Materials Futures | 10.1088/2752-5724/ac8ab9 | Cyclability | Composition | Na0.67(Mn0.45Ni0.18Co0.24Ti0.1Mg0.03)O2 | P2 |  | plate-like | 4.6 | 1.5 | 70 | Super C65 carbon black | 20 | Solef 5130 polyvinylidene fluoride | 10
113 | P2-type layered high-entropy oxides as sodium-ion cathode materials | 2022 | Materials Futures | 10.1088/2752-5724/ac8ab9 | Cyclability | Composition | Na0.67(Mn0.45Ni0.18Co0.18Ti0.1Mg0.03Al0.04Fe0.02)O2 | P2 |  | plate-like | 4.6 | 1.5 | 70 | Super C65 carbon black | 20 | Solef 5130 polyvinylidene fluoride | 10
114 | P2-type layered high-entropy oxides as sodium-ion cathode materials | 2022 | Materials Futures | 10.1088/2752-5724/ac8ab9 | Cyclability | Composition | Na0.6Cr0.6Ti0.4O2 | P2 |  | plate-like | 4.6 | 1.5 | 70 | Super C65 carbon black | 20 | Solef 5130 polyvinylidene fluoride | 10
115 | P2-type layered high-entropy oxides as sodium-ion cathode materials | 2022 | Materials Futures | 10.1088/2752-5724/ac8ab9 | Cyclability | Composition | Na0.65Ni0.17Co0.11Mn0.72O2 | P2 |  | plate-like | 4.6 | 1.5 | 70 | Super C65 carbon black | 20 | Solef 5130 polyvinylidene fluoride | 10
116 | Structure, Electrochemical, and Transport Properties of Li- and F-Modified P2-Na2/3Ni1/3Mn2/3O2 Cathode Materials for Na-Ion Batteries | 2023 | Coatings | 10.3390/coatings13030626 | Cyclability | Doping | Na2/3Ni1/3Mn2/3O2 | P2 |  |  | 4.22 |  | 80 | Super P | 10 | PVDF (Kynar 761) | 10
117 | Structure, Electrochemical, and Transport Properties of Li- and F-Modified P2-Na2/3Ni1/3Mn2/3O2 Cathode Materials for Na-Ion Batteries | 2023 | Coatings | 10.3390/coatings13030626 | Cyclability | Doping | Na0.66Li0.18Fe0.12Mn0.7O2 | P2 |  |  | 4.3 | 1.5 | 80 | Super P | 10 | PVDF (Kynar 761) | 10
118 | Structure, Electrochemical, and Transport Properties of Li- and F-Modified P2-Na2/3Ni1/3Mn2/3O2 Cathode Materials for Na-Ion Batteries | 2023 | Coatings | 10.3390/coatings13030626 | Cyclability | Doping | Na0.67Mn0.67Ni0.33O2 | P2 |  |  | 4.22 |  | 80 | Super P | 10 | PVDF (Kynar 761) | 10
119 | Revisiting the capacity-fading mechanism of P2-type sodium layered oxide cathode materials during high-voltage cycling | 2022 | Journal of Energy Chemistry | 10.1016/j.jechem.2022.01.010 | Mechanism | Morphology | Na0.64Ni0.32Mn0.68O2 | P2 |  | microns | 4.3 | 2 | 80 | super P | 10 | polyvinylidene fluoride (PVDF) | 10
120 | Revisiting the capacity-fading mechanism of P2-type sodium layered oxide cathode materials during high-voltage cycling | 2022 | Journal of Energy Chemistry | 10.1016/j.jechem.2022.01.010 | Mechanism | Morphology | Na0.67Ni0.33Mn0.67O2 | P2 |  | microns | 4.5 | 2.5 | 80 | super P | 10 | polyvinylidene fluoride (PVDF) | 10
121 | Revisiting the capacity-fading mechanism of P2-type sodium layered oxide cathode materials during high-voltage cycling | 2022 | Journal of Energy Chemistry | 10.1016/j.jechem.2022.01.010 | Mechanism | Morphology | Na2/3Ni1/3Mn2/3O2 | P2 |  | microns | 4.3 | 2 | 80 | super P | 10 | polyvinylidene fluoride (PVDF) | 10
122 | Revisiting the capacity-fading mechanism of P2-type sodium layered oxide cathode materials during high-voltage cycling | 2022 | Journal of Energy Chemistry | 10.1016/j.jechem.2022.01.010 | Mechanism | Morphology | Na0.67Ni0.33Mn0.67O2(Al-doped) | P2 |  | singlecrystal | 4.3 | 2 | 80 | super P | 10 | polyvinylidene fluoride (PVDF) | 10
123 | Revisiting the capacity-fading mechanism of P2-type sodium layered oxide cathode materials during high-voltage cycling | 2022 | Journal of Energy Chemistry | 10.1016/j.jechem.2022.01.010 | Mechanism | Morphology | Na0.64Ni0.32Mn0.68O2(Al-doped) | P2 |  |  | 4.3 | 2 | 80 | super P | 10 | polyvinylidene fluoride (PVDF) | 10
124 | The Role of Surface Coating in P’2-Na0.67Mn0.67Ni0.33O2: Enhancing Capacity and Stability of Layered Cathodes for Sodium-ion Batteries | 2023 | Batteries and Supercaps | 10.1002/batt.202300332 | Capacity | Coating | Na0.67Mn0.67Ni0.33O2 | P2 | MgO | singlecrystal | 4.1 | 2.5
125 | The Role of Surface Coating in P’2-Na0.67Mn0.67Ni0.33O2: Enhancing Capacity and Stability of Layered Cathodes for Sodium-ion Batteries | 2023 | Batteries and Supercaps | 10.1002/batt.202300332 | Capacity | Coating | Na0.67Mn0.67Ni0.33O2withMgOcoating | P2 | MgO | singlecrystal | 4.1 | 2.5
126 | The Role of Surface Coating in P’2-Na0.67Mn0.67Ni0.33O2: Enhancing Capacity and Stability of Layered Cathodes for Sodium-ion Batteries | 2023 | Batteries and Supercaps | 10.1002/batt.202300332 | Capacity | Coating | Na0.67Mn0.67Ni0.33O2with7%MgOcoating | P2 | MgO | singlecrystal | 4.1 | 2.5
127 | The Role of Surface Coating in P’2-Na0.67Mn0.67Ni0.33O2: Enhancing Capacity and Stability of Layered Cathodes for Sodium-ion Batteries | 2023 | Batteries and Supercaps | 10.1002/batt.202300332 | Capacity | Coating | Na0.67Mn0.67Ni0.33O2with5%MgOcoating | P2 | amorphous | singlecrystal | 4.1 | 2.5
128 | The Role of Surface Coating in P’2-Na0.67Mn0.67Ni0.33O2: Enhancing Capacity and Stability of Layered Cathodes for Sodium-ion Batteries | 2023 | Batteries and Supercaps | 10.1002/batt.202300332 | Capacity | Coating | Na0.67Mn0.67Ni0.33O2with0%MgOcoating | P2 |  | singlecrystal | 4.1 | 2.5
129 | Niobium-doped layered cathode material for high-power and low-temperature sodium-ion batteries | 2022 | Nature Communications | 10.1038/s41467-022-30942-z | power | Doping | Na2/3Mn2/3Ni1/3O2 |  |  |  | 4.15 | 2.4 | 80 | acetylene black | 10 | polyvinylidene fluoride (PVDF) | 10
130 | Niobium-doped layered cathode material for high-power and low-temperature sodium-ion batteries | 2022 | Nature Communications | 10.1038/s41467-022-30942-z | power | Doping | Na0.85Li0.12Ni0.22Mn0.66O2 |  |  |  | 4.2 | 2 | 80 | acetylene black | 10 | polyvinylidene fluoride (PVDF) | 10
131 | Niobium-doped layered cathode material for high-power and low-temperature sodium-ion batteries | 2022 | Nature Communications | 10.1038/s41467-022-30942-z | power | Doping | Na0.78Ni0.31Mn0.67Nb0.02O2 | P2 |  | grains | 4.15 | 2.4 | 80 | acetylene black | 10 | polyvinylidene fluoride (PVDF) | 10
132 | Niobium-doped layered cathode material for high-power and low-temperature sodium-ion batteries | 2022 | Nature Communications | 10.1038/s41467-022-30942-z | power | Doping | Na0.66Li0.18Fe0.12Mn0.7O2 |  |  |  | 4.3 | 1.5 | 80 | acetylene black | 10 | polyvinylidene fluoride (PVDF) | 10
133 | Niobium-doped layered cathode material for high-power and low-temperature sodium-ion batteries | 2022 | Nature Communications | 10.1038/s41467-022-30942-z | power | Doping | NaFeO2 |  |  |  | 4.8 | 3.2 | 80 | acetylene black | 10 | polyvinylidene fluoride (PVDF) | 10
134 | RT-XAMF and TR-XRD studies of solid-state synthesis and thermal stability of NaNiO2 as cathode material for sodium-ion batteries | 2022 | Ceramics International | 10.1016/j.ceramint.2022.03.104 | Cyclability | Composition | NaNiO2 | monoclinic | Al | circular | 3.7
135 | RT-XAMF and TR-XRD studies of solid-state synthesis and thermal stability of NaNiO2 as cathode material for sodium-ion batteries | 2022 | Ceramics International | 10.1016/j.ceramint.2022.03.104 | Cyclability | Composition | NaCrO2 | monoclinic |  |  | 3.7
136 | RT-XAMF and TR-XRD studies of solid-state synthesis and thermal stability of NaNiO2 as cathode material for sodium-ion batteries | 2022 | Ceramics International | 10.1016/j.ceramint.2022.03.104 | Cyclability | Composition | NaFeO2 | monoclinic |  |  | 3.7
137 | RT-XAMF and TR-XRD studies of solid-state synthesis and thermal stability of NaNiO2 as cathode material for sodium-ion batteries | 2022 | Ceramics International | 10.1016/j.ceramint.2022.03.104 | Cyclability | Composition | Na2/3Fe1/3Mn2/3O2 |  |  |  | 4 | 2
138 | RT-XAMF and TR-XRD studies of solid-state synthesis and thermal stability of NaNiO2 as cathode material for sodium-ion batteries | 2022 | Ceramics International | 10.1016/j.ceramint.2022.03.104 | Cyclability | Composition | Na2NiO2 | monoclinic |  |  | 3.7
139 | Unravelling the Nature of the Intrinsic Complex Structure of Binary-Phase Na-Layered Oxides | 2022 | Advanced Materials | 10.1002/adma.202202137 | Mechanism | Crystal | Na0.76Mn0.5Ni0.3Fe0.1Mg0.1O2 |  |  |  | 4.2 | 2 | 80 | Super P, Timcal | 10 | polyvinylidene fluoride, Aldrich | 10
140 | Unravelling the Nature of the Intrinsic Complex Structure of Binary-Phase Na-Layered Oxides | 2022 | Advanced Materials | 10.1002/adma.202202137 | Mechanism | Crystal | Na0.7Li0.06Mg0.06Ni0.22Mn0.67O2 |  |  |  | 4.4 | 2 | 80 | Super P, Timcal | 10 | polyvinylidene fluoride, Aldrich | 10
141 | Unravelling the Nature of the Intrinsic Complex Structure of Binary-Phase Na-Layered Oxides | 2022 | Advanced Materials | 10.1002/adma.202202137 | Mechanism | Crystal | Na0.76Ni0.20Fe0.40Mn0.40O2 | P2/O3 |  |  | 4.2 | 2 | 80 | Super P, Timcal | 10 | polyvinylidene fluoride, Aldrich | 10
142 | Moderate active Fe3+ doping enables improved cationic and anionic redox reactions for wide-voltage-range sodium storage | 2024 | Carbon Neutrality | 10.1007/s43979-023-00077-1 | Cyclability | Doping | Na0.67Mg0.1Mn0.9O2 | P2 |  | flakes | 4.5 | 1.5 | 70
143 | Moderate active Fe3+ doping enables improved cationic and anionic redox reactions for wide-voltage-range sodium storage | 2024 | Carbon Neutrality | 10.1007/s43979-023-00077-1 | Cyclability | Doping | Na0.67Mg0.1Mn0.8Fe0.1O2 | P2 |  | flakes | 4.5 | 1.5 | 70
144 | Moderate active Fe3+ doping enables improved cationic and anionic redox reactions for wide-voltage-range sodium storage | 2024 | Carbon Neutrality | 10.1007/s43979-023-00077-1 | Cyclability | Doping | Na0.67Mg0.1Mn0.7Fe0.2O2 | P2 |  | flakes | 4.5 | 1.5 | 70
145 | Moderate active Fe3+ doping enables improved cationic and anionic redox reactions for wide-voltage-range sodium storage | 2024 | Carbon Neutrality | 10.1007/s43979-023-00077-1 | Cyclability | Doping | NaMnO2 | P2 |  |  | 4.5 | 1.5 | 70
146 | Moderate active Fe3+ doping enables improved cationic and anionic redox reactions for wide-voltage-range sodium storage | 2024 | Carbon Neutrality | 10.1007/s43979-023-00077-1 | Cyclability | Doping | Na0.67Mn0.67Ni0.33O2 | P2 |  |  | 4.5 | 1.5 | 70
147 | High Performance of Porous, Hierarchically Structured P2-Na0.6Al0.11 − xNi0.22 − yFex+ yMn0.66O2 Cathode Materials | 2024 | Advanced Energy Materials | 10.1002/aenm.202301854 | Cyclability | Composition | Na0.6Al0.11Ni0.22Mn0.66O2 | P2 |  | spherical | 4.6 | 1.5 | 80 | carbon TIMCAL-C65 | 10 | polyvinylidene fluoride (PVDF) | 10
148 | High Performance of Porous, Hierarchically Structured P2-Na0.6Al0.11 − xNi0.22 − yFex+ yMn0.66O2 Cathode Materials | 2024 | Advanced Energy Materials | 10.1002/aenm.202301854 | Cyclability | Composition | Na0.6Al0.11Ni0.22Mn0.66O2(NANMO) | P2 |  | spherical | 4.6 | 1.5 | 80 | carbon TIMCAL-C65 | 10 | polyvinylidene fluoride (PVDF) | 10
149 | High Performance of Porous, Hierarchically Structured P2-Na0.6Al0.11 − xNi0.22 − yFex+ yMn0.66O2 Cathode Materials | 2024 | Advanced Energy Materials | 10.1002/aenm.202301854 | Cyclability | Composition | Na0.6Al0.11Ni0.22Mn0.66O2(NANMFO) | P2 |  | spherical | 4.3 | 1.5 | 80 | carbon TIMCAL-C65 | 10 | polyvinylidene fluoride (PVDF) | 10
150 | High Performance of Porous, Hierarchically Structured P2-Na0.6Al0.11 − xNi0.22 − yFex+ yMn0.66O2 Cathode Materials | 2024 | Advanced Energy Materials | 10.1002/aenm.202301854 | Cyclability | Composition | Na0.6Al0.11Ni0.22Mn0.66O2(NAFMO) | P2 |  | spherical | 4.3 | 1.5 | 80 | carbon TIMCAL-C65 | 10 | polyvinylidene fluoride (PVDF) | 10
151 | Expanded K0.37Fe0.04Al0.07Mn0.89O2 Layered Material as a High-Performance Cathode in Sodium-Ion Batteries | 2022 | Energies | 10.3390/en15155659 | Capacity | Composition | NaMnO2 | monoclinic |  |  | 3.5 | 2.1 | 80 | super P | 10 | polyvinylidene fluoride (PVDF) | 10
152 | Expanded K0.37Fe0.04Al0.07Mn0.89O2 Layered Material as a High-Performance Cathode in Sodium-Ion Batteries | 2022 | Energies | 10.3390/en15155659 | Capacity | Composition | Na0.7Mn0.9Cu0.1O2 | layered |  |  | 3.5 | 2.1 | 80 | super P | 10 | polyvinylidene fluoride (PVDF) | 10
153 | Expanded K0.37Fe0.04Al0.07Mn0.89O2 Layered Material as a High-Performance Cathode in Sodium-Ion Batteries | 2022 | Energies | 10.3390/en15155659 | Capacity | Composition | K0.37Fe0.04Al0.07Mn0.89O2 | layered |  | irregular | 3.5 | 2.1 | 80 | super P | 10 | polyvinylidene fluoride (PVDF) | 10
154 | Suppressing the Dynamic Oxygen Evolution of Sodium Layered Cathodes through Synergistic Surface Dielectric Polarization and Bulk Site-Selective Co-Doping | 2023 | Advanced Materials | 10.1002/adma.202209556 | Cyclability | Coating | Na2/3Ni1/3Mn2/3O2 |  |  |  | 4.5 | 1.5
155 | Suppressing the Dynamic Oxygen Evolution of Sodium Layered Cathodes through Synergistic Surface Dielectric Polarization and Bulk Site-Selective Co-Doping | 2023 | Advanced Materials | 10.1002/adma.202209556 | Cyclability | Coating | LiNi0.5Co0.5O2 |  |  |  | 4.5 | 1.5
156 | Suppressing the Dynamic Oxygen Evolution of Sodium Layered Cathodes through Synergistic Surface Dielectric Polarization and Bulk Site-Selective Co-Doping | 2023 | Advanced Materials | 10.1002/adma.202209556 | Cyclability | Coating | NaNi0.5Mn0.5O2 | layered | CaTiO3 |  | 4.5 | 1.5
157 | Suppressing the Dynamic Oxygen Evolution of Sodium Layered Cathodes through Synergistic Surface Dielectric Polarization and Bulk Site-Selective Co-Doping | 2023 | Advanced Materials | 10.1002/adma.202209556 | Cyclability | Coating | Na2/3Ni1/3Mn2/3O2 | P2 | CaTiO3 | layered | 4.5 | 1.5
158 | Studies on sodium-ion batteries: Searching for the proper combination of the cathode material, the electrolyte and the working voltage. The role of magnesium substitution in layered manganese-rich oxides, and pyrrolidinium ionic liquid | 2023 | Electrochimica Acta | 10.1016/j.electacta.2022.141654 | Cyclability | Doping | Na0.67Mn0.67Ni0.33O2 | hexagonal |  | hexagonal | 4.5 | 2 | 75 | carbon black Super C65 | 15 | polyvinylidene fluoride (PVDF) | 10
159 | Studies on sodium-ion batteries: Searching for the proper combination of the cathode material, the electrolyte and the working voltage. The role of magnesium substitution in layered manganese-rich oxides, and pyrrolidinium ionic liquid | 2023 | Electrochimica Acta | 10.1016/j.electacta.2022.141654 | Cyclability | Doping | Na0.67Mn0.67Ni0.23Mg0.1O2 | hexagonal |  | plate-like | 4.5 | 2 | 75 | carbon black Super C65 | 15 | polyvinylidene fluoride (PVDF) | 10
160 | Studies on sodium-ion batteries: Searching for the proper combination of the cathode material, the electrolyte and the working voltage. The role of magnesium substitution in layered manganese-rich oxides, and pyrrolidinium ionic liquid | 2023 | Electrochimica Acta | 10.1016/j.electacta.2022.141654 | Cyclability | Doping | Na2/3Ni1/3Mn2/3O2 | hexagonal |  | plate-like | 4.5 | 2 | 75 | carbon black Super C65 | 15 | polyvinylidene fluoride (PVDF) | 10
161 | Developing an abnormal high-Na-content P2-type layered oxide cathode with near-zero-strain for high-performance sodium-ion batteries | 2024 | Chemical Science | 10.1039/d3sc06878a | Cyclability | Composition | NaNi0.5Co0.5O2 |  |  |  | 4.3 | 2
162 | Developing an abnormal high-Na-content P2-type layered oxide cathode with near-zero-strain for high-performance sodium-ion batteries | 2024 | Chemical Science | 10.1039/d3sc06878a | Cyclability | Composition | NaNi0.33Mn0.33Co0.33O2 | hexagonal |  | chunk-like | 4.3 | 2
163 | Developing an abnormal high-Na-content P2-type layered oxide cathode with near-zero-strain for high-performance sodium-ion batteries | 2024 | Chemical Science | 10.1039/d3sc06878a | Cyclability | Composition | NaNi0.4Mn0.4Co0.2O2 | hexagonal |  | chunk-like | 4.3 | 2
164 | Developing an abnormal high-Na-content P2-type layered oxide cathode with near-zero-strain for high-performance sodium-ion batteries | 2024 | Chemical Science | 10.1039/d3sc06878a | Cyclability | Composition | NaNi0.6Mn0.2Co0.2O2 | hexagonal |  | chunk-like | 4.3 | 2
165 | Developing an abnormal high-Na-content P2-type layered oxide cathode with near-zero-strain for high-performance sodium-ion batteries | 2024 | Chemical Science | 10.1039/d3sc06878a | Cyclability | Composition | NaNi2/9Mg1/9Co1/3Mn1/3O2 | P2 |  | chunk-like | 4.3 | 2
166 | Exploration of PVP-Combustion Synthesis and Electrochemical Performance of O3-type NaxNi0.33Fe0.33Mn0.33O2 Layered Material for Sodium-Ion Batteries | 2024 | Journal of the Electrochemical Society | 10.1149/1945-7111/ad1c14 | Capacity | Composition | NaNi0.5Mn0.5O2 |  |  |  | 3.8 | 2.2 | 80 | acetylene black (AB) | 10 | polyvinylidene fluoride (PVDF) | 10
167 | Exploration of PVP-Combustion Synthesis and Electrochemical Performance of O3-type NaxNi0.33Fe0.33Mn0.33O2 Layered Material for Sodium-Ion Batteries | 2024 | Journal of the Electrochemical Society | 10.1149/1945-7111/ad1c14 | Capacity | Composition | NaNi0.3Fe0.2Mn0.5O2 | R-3m |  |  | 4 | 2 | 80 | acetylene black (AB) | 10 | polyvinylidene fluoride (PVDF) | 10
168 | Exploration of PVP-Combustion Synthesis and Electrochemical Performance of O3-type NaxNi0.33Fe0.33Mn0.33O2 Layered Material for Sodium-Ion Batteries | 2024 | Journal of the Electrochemical Society | 10.1149/1945-7111/ad1c14 | Capacity | Composition | NaNi0.33Fe0.33Mn0.33O2 | R-3m |  |  | 4 | 2 | 80 | acetylene black (AB) | 10 | polyvinylidene fluoride (PVDF) | 10
169 | Exploration of PVP-Combustion Synthesis and Electrochemical Performance of O3-type NaxNi0.33Fe0.33Mn0.33O2 Layered Material for Sodium-Ion Batteries | 2024 | Journal of the Electrochemical Society | 10.1149/1945-7111/ad1c14 | Capacity | Composition | NaNi1/3Fe1/3Mn1/3O2 | R-3m |  |  | 4 | 2 | 80 | acetylene black (AB) | 10 | polyvinylidene fluoride (PVDF) | 10
170 | Exploration of PVP-Combustion Synthesis and Electrochemical Performance of O3-type NaxNi0.33Fe0.33Mn0.33O2 Layered Material for Sodium-Ion Batteries | 2024 | Journal of the Electrochemical Society | 10.1149/1945-7111/ad1c14 | Capacity | Composition | NaNi0.33Mn0.33Fe0.33O2 | R-3m |  |  | 4 | 2 | 80 | acetylene black (AB) | 10 | polyvinylidene fluoride (PVDF) | 10
171 | Probing the account of phase transition upon electrochemical cycling of the P2-Na0.67Ni0.15Fe0.2Mn0.65O2 layered oxide cathodes for sodium-ion batteries | 2024 | Materials Research Express | 10.1088/2053-1591/ad3464 | Mechanism | Crystal | Na0.7Ni0.35Sn0.65O2 | hexagonal |  | plate-like | 4.3 | 1.5 | 80 | Super P | 10 | polytetrafluoroethylene | 10
172 | Probing the account of phase transition upon electrochemical cycling of the P2-Na0.67Ni0.15Fe0.2Mn0.65O2 layered oxide cathodes for sodium-ion batteries | 2024 | Materials Research Express | 10.1088/2053-1591/ad3464 | Mechanism | Crystal | Na0.67Ni0.17Co0.17Mn0.66O2 | hexagonal |  | plate-like | 4.3 | 1.5 | 80 | Super P | 10 | polytetrafluoroethylene | 10
173 | Probing the account of phase transition upon electrochemical cycling of the P2-Na0.67Ni0.15Fe0.2Mn0.65O2 layered oxide cathodes for sodium-ion batteries | 2024 | Materials Research Express | 10.1088/2053-1591/ad3464 | Mechanism | Crystal | Na0.7MnO2 | hexagonal |  | plate-like | 4.3 | 1.5 | 80 | Super P | 10 | polytetrafluoroethylene | 10
174 | Probing the account of phase transition upon electrochemical cycling of the P2-Na0.67Ni0.15Fe0.2Mn0.65O2 layered oxide cathodes for sodium-ion batteries | 2024 | Materials Research Express | 10.1088/2053-1591/ad3464 | Mechanism | Crystal | Na2/3Ni1/3Mn2/3O2 | hexagonal |  | plate-like | 4.3 | 1.5 | 80 | Super P | 10 | polytetrafluoroethylene | 10
175 | Probing the account of phase transition upon electrochemical cycling of the P2-Na0.67Ni0.15Fe0.2Mn0.65O2 layered oxide cathodes for sodium-ion batteries | 2024 | Materials Research Express | 10.1088/2053-1591/ad3464 | Mechanism | Crystal | Na0.67Ni0.1Mn0.8Fe0.1O2 | hexagonal |  | plate-like | 4.3 | 1.5 | 80 | Super P | 10 | polytetrafluoroethylene | 10
176 | P3-Na0.45Ni0.2Mn0.8O2/Na2SeO4 Heterostructure Enabling Long-Life and High-Rate Sodium-Ion Batteries | 2023 | Advanced Energy Materials | 10.1002/aenm.202302393 | Cyclability | Coating | P3-Na0.45Ni0.2Mn0.8O2 | P3 | Na2SeO4 |  | 4 | 1.5
177 | P3-Na0.45Ni0.2Mn0.8O2/Na2SeO4 Heterostructure Enabling Long-Life and High-Rate Sodium-Ion Batteries | 2023 | Advanced Energy Materials | 10.1002/aenm.202302393 | Cyclability | Coating | /Na2/3Ni1/3Mn1/3Sn1/3O2 | hexagonal |  |  | 3.9 | 1.5
178 | P3-Na0.45Ni0.2Mn0.8O2/Na2SeO4 Heterostructure Enabling Long-Life and High-Rate Sodium-Ion Batteries | 2023 | Advanced Energy Materials | 10.1002/aenm.202302393 | Cyclability | Coating | Na0.67Zn0.05Ni0.18Cu0.1Mn0.67O2 |  |  |  | 3.9 | 1.5
179 | P3-Na0.45Ni0.2Mn0.8O2/Na2SeO4 Heterostructure Enabling Long-Life and High-Rate Sodium-Ion Batteries | 2023 | Advanced Energy Materials | 10.1002/aenm.202302393 | Cyclability | Coating | Na0.84Mn0.67Ni0.2Mg0.1□0.03O2 | hexagonal |  |  | 3.9 | 1.5
180 | P3-Na0.45Ni0.2Mn0.8O2/Na2SeO4 Heterostructure Enabling Long-Life and High-Rate Sodium-Ion Batteries | 2023 | Advanced Energy Materials | 10.1002/aenm.202302393 | Cyclability | Coating | Na0.75Ca0.04Li0.1Ni0.2Mn0.67O2 |  |  |  | 4.2 | 1.5
181 | Voltage hysteresis loop as a fingerprint of slow kinetics Co2+-to-Co3+ transition in layered NaxCox/2Ti1−x/2O2 cathodes for sodium batteries | 2022 | Journal of Materials Chemistry A | 10.1039/d2ta07972k | Mechanism | Composition | Na0.67Co0.5Mn0.5O2 | trigonal |  |  | 4.2 | 0.2 | 77 | Super P carbon | 11.5 | polyvinylidene fluoride (PVDF) | 11.5
182 | Voltage hysteresis loop as a fingerprint of slow kinetics Co2+-to-Co3+ transition in layered NaxCox/2Ti1−x/2O2 cathodes for sodium batteries | 2022 | Journal of Materials Chemistry A | 10.1039/d2ta07972k | Mechanism | Composition | Na2/3Co2/3Mn1/3O2 | P2 |  |  | 4.2 | 0.2 | 77 | Super P carbon | 11.5 | polyvinylidene fluoride (PVDF) | 11.5
183 | Voltage hysteresis loop as a fingerprint of slow kinetics Co2+-to-Co3+ transition in layered NaxCox/2Ti1−x/2O2 cathodes for sodium batteries | 2022 | Journal of Materials Chemistry A | 10.1039/d2ta07972k | Mechanism | Composition | Na2/3Co0.95Ti0.05O2 | trigonal |  |  | 4.2 | 0.2 | 77 | Super P carbon | 11.5 | polyvinylidene fluoride (PVDF) | 11.5
184 | Voltage hysteresis loop as a fingerprint of slow kinetics Co2+-to-Co3+ transition in layered NaxCox/2Ti1−x/2O2 cathodes for sodium batteries | 2022 | Journal of Materials Chemistry A | 10.1039/d2ta07972k | Mechanism | Composition | Na2/3Co1/2Ti1/2O2 | trigonal |  |  | 4.2 | 0.2 | 77 | Super P carbon | 11.5 | polyvinylidene fluoride (PVDF) | 11.5
185 | Voltage hysteresis loop as a fingerprint of slow kinetics Co2+-to-Co3+ transition in layered NaxCox/2Ti1−x/2O2 cathodes for sodium batteries | 2022 | Journal of Materials Chemistry A | 10.1039/d2ta07972k | Mechanism | Composition | Na0.8Co0.8Ti0.2O2 | trigonal |  |  | 4.2 | 0.2 | 77 | Super P carbon | 11.5 | polyvinylidene fluoride (PVDF) | 11.5
186 | Achieving High Stability and Performance in P2-Type Mn-Based Layered Oxides with Tetravalent Cations for Sodium-Ion Batteries | 2022 | Small | 10.1002/smll.202201086 | Cyclability | Doping | Na0.72Mn0.75Li0.24Si0.01O2 | P2 |  | plate-like | 4.5 | 2 | 70 | carbon black | 20 | PVDF | 10
187 | Achieving High Stability and Performance in P2-Type Mn-Based Layered Oxides with Tetravalent Cations for Sodium-Ion Batteries | 2022 | Small | 10.1002/smll.202201086 | Cyclability | Doping | Na0.72Mn0.75Li0.24Ti0.01O2 | P2 |  | plate-like | 4.5 | 1.5 | 70 | carbon black | 20 | PVDF | 10
188 | Achieving High Stability and Performance in P2-Type Mn-Based Layered Oxides with Tetravalent Cations for Sodium-Ion Batteries | 2022 | Small | 10.1002/smll.202201086 | Cyclability | Doping | Na0.67Mn0.67Ni0.33O2 | P2 |  | plate-like | 4.5 | 1.5 | 70 | carbon black | 20 | PVDF | 10
189 | Achieving High Stability and Performance in P2-Type Mn-Based Layered Oxides with Tetravalent Cations for Sodium-Ion Batteries | 2022 | Small | 10.1002/smll.202201086 | Cyclability | Doping | Na0.67Mn0.5Fe0.5O2 | P2 |  |  | 4.5 | 1.5 | 70 | carbon black | 20 | PVDF | 10
190 | Achieving High Stability and Performance in P2-Type Mn-Based Layered Oxides with Tetravalent Cations for Sodium-Ion Batteries | 2022 | Small | 10.1002/smll.202201086 | Cyclability | Doping | Na0.6Li0.2Mn0.8O2 | P2 |  |  | 4.6 | 2 | 70 | carbon black | 20 | PVDF | 10
191 | Modification of Layered Cathodes of Sodium-Ion Batteries with Conducting Polymers | 2024 | Batteries | 10.3390/batteries10030093 | Cyclability | Coating | Na2/3Ni1/3Mn2/3O2 | hexagonal | PEDOT | layered | 4.3 | 1.5
192 | Modification of Layered Cathodes of Sodium-Ion Batteries with Conducting Polymers | 2024 | Batteries | 10.3390/batteries10030093 | Cyclability | Coating | Na0.67Ni0.1Fe0.1Mn0.8O2 | orthorhombic |  | layered | 4.3 | 1.5
193 | Single-Crystal P2-Na0.67Mn0.67Ni0.33O2 Cathode Material with Improved Cycling Stability for Sodium-Ion Batteries | 2024 | ACS Applied Materials and Interfaces | 10.1021/acsami.3c15348 | Cyclability | Morphology | Na0.6(Ti0.2Mn0.2Co0.2Ni0.2Ru0.2)O2 |  |  |  | 4.2 | 1.5 | 80 | carbon black | 10 | PVDF | 10
194 | Single-Crystal P2-Na0.67Mn0.67Ni0.33O2 Cathode Material with Improved Cycling Stability for Sodium-Ion Batteries | 2024 | ACS Applied Materials and Interfaces | 10.1021/acsami.3c15348 | Cyclability | Morphology | Na0.7MnO2 | SingleCrystalline |  | Nanoplates | 4.2 | 1.5 | 80 | carbon black | 10 | PVDF | 10
195 | Single-Crystal P2-Na0.67Mn0.67Ni0.33O2 Cathode Material with Improved Cycling Stability for Sodium-Ion Batteries | 2024 | ACS Applied Materials and Interfaces | 10.1021/acsami.3c15348 | Cyclability | Morphology | Na0.44Mn0.9Li0.1O2 | orthorhombic |  | monocrystalline | 4 | 2 | 80 | carbon black | 10 | PVDF | 10
196 | Single-Crystal P2-Na0.67Mn0.67Ni0.33O2 Cathode Material with Improved Cycling Stability for Sodium-Ion Batteries | 2024 | ACS Applied Materials and Interfaces | 10.1021/acsami.3c15348 | Cyclability | Morphology | Na1.1V3O7.9 | single-crystalline | holeycarbon | nanobelts | 3.8 | 1.5 | 80 | carbon black | 10 | PVDF | 10
197 | Single-Crystal P2-Na0.67Mn0.67Ni0.33O2 Cathode Material with Improved Cycling Stability for Sodium-Ion Batteries | 2024 | ACS Applied Materials and Interfaces | 10.1021/acsami.3c15348 | Cyclability | Morphology | Na0.67Mn0.67Ni0.33O2 | single-crystalline |  | flake/plate | 4.2 | 1.5 | 80 | carbon black | 10 | PVDF | 10
198 | Ti/Co co-doped O3-Na(Ni0.3Fe0.2Mn0.5)0.85Ti0.1Co0.05O2 with high rate and durable cathode material for sodium-ion batteries | 2023 | Materials Research Express | 10.1088/2053-1591/ad15c3 | Cyclability | Doping | NaNi0.5Mn0.5O2 | single |  | plate-like | 4.3 | 2 | 70 | Super-P carbon | 20 | polyvinylidene fluoride (PVDF) | 10
199 | Ti/Co co-doped O3-Na(Ni0.3Fe0.2Mn0.5)0.85Ti0.1Co0.05O2 with high rate and durable cathode material for sodium-ion batteries | 2023 | Materials Research Express | 10.1088/2053-1591/ad15c3 | Cyclability | Doping | Na0.95Ni0.40Fe0.15Mn0.3Ti0.15O2 |  |  |  | 4.2 | 2 | 70 | Super-P carbon | 20 | polyvinylidene fluoride (PVDF) | 10
200 | Ti/Co co-doped O3-Na(Ni0.3Fe0.2Mn0.5)0.85Ti0.1Co0.05O2 with high rate and durable cathode material for sodium-ion batteries | 2023 | Materials Research Express | 10.1088/2053-1591/ad15c3 | Cyclability | Doping | NaNi1/3Fe1/3Mn1/3O2 |  |  | plate-like | 4.3 | 2 | 70 | Super-P carbon | 20 | polyvinylidene fluoride (PVDF) | 10
201 | Ti/Co co-doped O3-Na(Ni0.3Fe0.2Mn0.5)0.85Ti0.1Co0.05O2 with high rate and durable cathode material for sodium-ion batteries | 2023 | Materials Research Express | 10.1088/2053-1591/ad15c3 | Cyclability | Doping | NaNi0.4Mn0.4Cu0.1Ti0.1O2 |  |  |  | 2 | 4.2 | 70 | Super-P carbon | 20 | polyvinylidene fluoride (PVDF) | 10
202 | Ti/Co co-doped O3-Na(Ni0.3Fe0.2Mn0.5)0.85Ti0.1Co0.05O2 with high rate and durable cathode material for sodium-ion batteries | 2023 | Materials Research Express | 10.1088/2053-1591/ad15c3 | Cyclability | Doping | Na(Ni0.3Fe0.2Mn0.5)0.85Ti0.1Co0.05O2 | O3 |  |  | 4.3 | 2 | 70 | Super-P carbon | 20 | polyvinylidene fluoride (PVDF) | 10
203 | The effect of configurational entropy on acoustic emission of P2-type layered oxide cathodes for sodium-ion batteries | 2023 | JPhys Energy | 10.1088/2515-7655/acd41a | Mechanism | Composition | Na0.67(Mn0.55Ni0.21Co0.24)O2 | P2 |  |  | 4.6 | 1.5 | 70 | carbon black | 20 | polyvinylidene difluoride | 10
204 | The effect of configurational entropy on acoustic emission of P2-type layered oxide cathodes for sodium-ion batteries | 2023 | JPhys Energy | 10.1088/2515-7655/acd41a | Mechanism | Composition | Na0.67(Mn0.45Ni0.18Co0.24Ti0.1Mg0.03)O2 | P2 |  |  | 4.6 | 1.5 | 70 | carbon black | 20 | polyvinylidene difluoride | 10
205 | The effect of configurational entropy on acoustic emission of P2-type layered oxide cathodes for sodium-ion batteries | 2023 | JPhys Energy | 10.1088/2515-7655/acd41a | Mechanism | Composition | Na0.67(Mn0.45Ni0.18Co0.18Ti0.1Mg0.03Al0.04Fe0.02)O2 | P2 |  |  | 4.6 | 1.5 | 70 | carbon black | 20 | polyvinylidene difluoride | 10
206 | The effect of configurational entropy on acoustic emission of P2-type layered oxide cathodes for sodium-ion batteries | 2023 | JPhys Energy | 10.1088/2515-7655/acd41a | Mechanism | Composition | Na(Ni0.12Cu0.12Mg0.12Fe0.15Co0.15Mn0.1Ti0.1Sn0.1Sb0.04)O2 | P2 |  |  | 4.6 | 1.5 | 70 | carbon black | 20 | polyvinylidene difluoride | 10
207 | The effect of configurational entropy on acoustic emission of P2-type layered oxide cathodes for sodium-ion batteries | 2023 | JPhys Energy | 10.1088/2515-7655/acd41a | Mechanism | Composition | Na0.62(Mn0.67Ni0.23Cu0.05Mg0.07Ti0.01)O2 | P2 |  | agglomerated | 4.6 | 1.5 | 70 | carbon black | 20 | polyvinylidene difluoride | 10
208 | Tuning discharge voltage by Schottky electron barrier in P2-Na2/3Mg0.205Ni0.1Fe0.05Mn0.645O2 | 2023 | Energy Storage Materials | 10.1016/j.ensm.2022.12.027 | Mechanism | Doping | NaMnO2 |  |  |  | 4.4 | 1.5
209 | Tuning discharge voltage by Schottky electron barrier in P2-Na2/3Mg0.205Ni0.1Fe0.05Mn0.645O2 | 2023 | Energy Storage Materials | 10.1016/j.ensm.2022.12.027 | Mechanism | Doping | P3-Na2/3Mg1/3Mn2/3O2 | P3 |  |  | 4.3
210 | Tuning discharge voltage by Schottky electron barrier in P2-Na2/3Mg0.205Ni0.1Fe0.05Mn0.645O2 | 2023 | Energy Storage Materials | 10.1016/j.ensm.2022.12.027 | Mechanism | Doping | Na2/3Mg0.28Mn0.72O2 | P2 |  |  | 4.3 | 2.23
211 | Titanium Substitution Facilitating Oxygen and Manganese Redox in Sodium Layered Oxide Cathode | 2024 | Advanced Materials Interfaces | 10.1002/admi.202400190 | Cyclability | Doping | Na2/3Li2/9Mn53/72Ti1/24O2 | P2 |  | hexagonal | 4 | 2 | 70 | SuperP | 20 | PVDF | 10
212 | Titanium Substitution Facilitating Oxygen and Manganese Redox in Sodium Layered Oxide Cathode | 2024 | Advanced Materials Interfaces | 10.1002/admi.202400190 | Cyclability | Doping | Na2/3Li2/9Mn7/9O2 | P2 |  | hexagonal | 4 | 2 | 70 | SuperP | 20 | PVDF | 10
213 | Titanium Substitution Facilitating Oxygen and Manganese Redox in Sodium Layered Oxide Cathode | 2024 | Advanced Materials Interfaces | 10.1002/admi.202400190 | Cyclability | Doping | Na2/3Ni1/3Mn2/3O2 | hexagonal |  | hexagonal | 3.8 |  | 70 | SuperP | 20 | PVDF | 10
214 | Titanium Substitution Facilitating Oxygen and Manganese Redox in Sodium Layered Oxide Cathode | 2024 | Advanced Materials Interfaces | 10.1002/admi.202400190 | Cyclability | Doping | Na0.67Mn0.5Fe0.5O2 |  |  |  | 3.8 |  | 70 | SuperP | 20 | PVDF | 10
215 | Titanium Substitution Facilitating Oxygen and Manganese Redox in Sodium Layered Oxide Cathode | 2024 | Advanced Materials Interfaces | 10.1002/admi.202400190 | Cyclability | Doping | Na0.67Ni0.33Mn0.67O2 | hexagonal |  | hexagonal | 3.8 |  | 70 | SuperP | 20 | PVDF | 10
216 | Lowering Sodium-Storage Lattice Strains of Layered Oxide Cathodes by Pushing Charge Transfer on Anions | 2023 | Energy and Environmental Materials | 10.1002/eem2.12671 | Cyclability | Doping | NaNi0.5Mn0.5O2 | R3-m |  |  | 4.1 | 2 | 70 | conductive carbon | 20 | polyvinylidene fluoride (PVDF) | 10
217 | Lowering Sodium-Storage Lattice Strains of Layered Oxide Cathodes by Pushing Charge Transfer on Anions | 2023 | Energy and Environmental Materials | 10.1002/eem2.12671 | Cyclability | Doping | NaFe0.5Mn0.5O2 | R3-m |  |  | 4.1 | 2 | 70 | conductive carbon | 20 | polyvinylidene fluoride (PVDF) | 10
218 | Lowering Sodium-Storage Lattice Strains of Layered Oxide Cathodes by Pushing Charge Transfer on Anions | 2023 | Energy and Environmental Materials | 10.1002/eem2.12671 | Cyclability | Doping | NaCo0.5Mn0.5O2 | R3-m |  |  | 4.1 | 2 | 70 | conductive carbon | 20 | polyvinylidene fluoride (PVDF) | 10
219 | Lowering Sodium-Storage Lattice Strains of Layered Oxide Cathodes by Pushing Charge Transfer on Anions | 2023 | Energy and Environmental Materials | 10.1002/eem2.12671 | Cyclability | Doping | NaNi0.5Co0.5O2 | R3-m |  |  | 4.1 | 2 | 70 | conductive carbon | 20 | polyvinylidene fluoride (PVDF) | 10
220 | Lowering Sodium-Storage Lattice Strains of Layered Oxide Cathodes by Pushing Charge Transfer on Anions | 2023 | Energy and Environmental Materials | 10.1002/eem2.12671 | Cyclability | Doping | NaCr0.5Mn0.5O2 | R3-m |  |  | 4.1 | 2 | 70 | conductive carbon | 20 | polyvinylidene fluoride (PVDF) | 10
221 | Layered P2-NaxMn3/4Ni1/4O2 Cathode Materials For Sodium-Ion Batteries: Synthesis, Electrochemistry and Influence of Ambient Storage | 2022 | Frontiers in Energy Research | 10.3389/fenrg.2022.910842 | Mechanism | Composition | Na2/3Ni1/3Mn2/3O2 | P2 |  |  | 4.3 | 1.5 | 84 | SuperP-Li | 8 | PVDF | 8
222 | Layered P2-NaxMn3/4Ni1/4O2 Cathode Materials For Sodium-Ion Batteries: Synthesis, Electrochemistry and Influence of Ambient Storage | 2022 | Frontiers in Energy Research | 10.3389/fenrg.2022.910842 | Mechanism | Composition | Na2/3Mn3/4Ni1/4O2 | P2 |  |  | 4.3 | 1.5 | 84 | SuperP-Li | 8 | PVDF | 8
223 | Stabilized O3-Type Layered Sodium Oxides with Enhanced Rate Performance and Cycling Stability by Dual-Site Ti4+/K+ Substitution | 2023 | Advanced Science | 10.1002/advs.202304067 | Cyclability | Doping | NaNi0.5Mn0.5O2 |  |  | plate-like | 3.7 | 2.49 | 80 | SuperP | 10 | polyvinylidene fluoride (PVDF) | 10
224 | Stabilized O3-Type Layered Sodium Oxides with Enhanced Rate Performance and Cycling Stability by Dual-Site Ti4+/K+ Substitution | 2023 | Advanced Science | 10.1002/advs.202304067 | Cyclability | Doping | NaNi0.45Cu0.05Mn0.4Ti0.1O2 |  |  |  | 3.7 | 2.49 | 80 | SuperP | 10 | polyvinylidene fluoride (PVDF) | 10
225 | Stabilized O3-Type Layered Sodium Oxides with Enhanced Rate Performance and Cycling Stability by Dual-Site Ti4+/K+ Substitution | 2023 | Advanced Science | 10.1002/advs.202304067 | Cyclability | Doping | NaNi0.35Fe0.2Mg0.05Mn0.4O2 |  |  |  | 3.7 | 2.49 | 80 | SuperP | 10 | polyvinylidene fluoride (PVDF) | 10
226 | Stabilized O3-Type Layered Sodium Oxides with Enhanced Rate Performance and Cycling Stability by Dual-Site Ti4+/K+ Substitution | 2023 | Advanced Science | 10.1002/advs.202304067 | Cyclability | Doping | NaNi0.4Mn0.25Ti0.3Co0.05O2 |  |  |  | 3.7 | 2.49 | 80 | SuperP | 10 | polyvinylidene fluoride (PVDF) | 10
227 | Stabilized O3-Type Layered Sodium Oxides with Enhanced Rate Performance and Cycling Stability by Dual-Site Ti4+/K+ Substitution | 2023 | Advanced Science | 10.1002/advs.202304067 | Cyclability | Doping | Na0.99K0.01Ni0.5Mn0.4Ti0.1O2 | hexagonal |  |  | 4 | 2 | 80 | SuperP | 10 | polyvinylidene fluoride (PVDF) | 10
228 | Mechanism of gelation in high nickel content cathode slurries for sodium-ion batteries | 2022 | Journal of Colloid and Interface Science | 10.1016/j.jcis.2022.07.033 | Mechanism | Composition | NaNi1/2Mn1/4Sn1/8Ti1/8O2 |  | carbon | agglomerates | 4 | 1.5 | 89 | carbon black | 6 | PVDF | 5
229 | Mechanism of gelation in high nickel content cathode slurries for sodium-ion batteries | 2022 | Journal of Colloid and Interface Science | 10.1016/j.jcis.2022.07.033 | Mechanism | Composition | Na0.44MnO2 |  |  | nanorods | 4 | 2 | 89 | carbon black | 6 | PVDF | 5
230 | Mechanism of gelation in high nickel content cathode slurries for sodium-ion batteries | 2022 | Journal of Colloid and Interface Science | 10.1016/j.jcis.2022.07.033 | Mechanism | Composition | NaNi1/3Mn1/3Co1/3O2 |  | carbon |  | 4 | 2 | 89 | carbon black | 6 | PVDF | 5
231 | Regulating Cation Interactions for Zero-Strain and High-Voltage P2-type Na2/3Li1/6Co1/6Mn2/3O2 Layered Oxide Cathodes of Sodium-Ion Batteries | 2023 | Angewandte Chemie - International Edition | 10.1002/anie.202304628 | Cyclability | Doping | Na2/3Li1/6Co1/6Mn2/3O2 | P2 |  | prismatic | 4.5 | 2 | 70
232 | Regulating Cation Interactions for Zero-Strain and High-Voltage P2-type Na2/3Li1/6Co1/6Mn2/3O2 Layered Oxide Cathodes of Sodium-Ion Batteries | 2023 | Angewandte Chemie - International Edition | 10.1002/anie.202304628 | Cyclability | Doping | Na2/3Li1/3Mn2/3O2 |  |  |  | 4.5 | 2 | 70
233 | Regulating Cation Interactions for Zero-Strain and High-Voltage P2-type Na2/3Li1/6Co1/6Mn2/3O2 Layered Oxide Cathodes of Sodium-Ion Batteries | 2023 | Angewandte Chemie - International Edition | 10.1002/anie.202304628 | Cyclability | Doping | Na2/3Co1/3Mn2/3O2 | P2 |  |  | 4.5 | 2 | 70
234 | Regulating Cation Interactions for Zero-Strain and High-Voltage P2-type Na2/3Li1/6Co1/6Mn2/3O2 Layered Oxide Cathodes of Sodium-Ion Batteries | 2023 | Angewandte Chemie - International Edition | 10.1002/anie.202304628 | Cyclability | Doping | Na2/3Li1/3Co1/3Mn1/3O2 | P2 |  |  | 4.5 | 2 | 70
235 | Cobalt-free copper-substituted Na(Ti,Mn,Ni,Cu)O2 layered oxide cathode materials for Na-ion batteries | 2022 | Journal of Solid State Chemistry | 10.1016/j.jssc.2022.123461 | Capacity | Doping | Na0.67Ti0.67Ni0.23Cu0.1O2 | P63/mmc |  |  | 4.2 | 2
236 | Cobalt-free copper-substituted Na(Ti,Mn,Ni,Cu)O2 layered oxide cathode materials for Na-ion batteries | 2022 | Journal of Solid State Chemistry | 10.1016/j.jssc.2022.123461 | Capacity | Doping | Na0.67Ti0.33Mn0.33Ni0.23Cu0.1O2 | hexagonal |  |  | 4.2 | 2
237 | Cobalt-free copper-substituted Na(Ti,Mn,Ni,Cu)O2 layered oxide cathode materials for Na-ion batteries | 2022 | Journal of Solid State Chemistry | 10.1016/j.jssc.2022.123461 | Capacity | Doping | Na0.67Ni0.33Mn0.67O2 | hexagonal |  |  | 4.2 | 2
238 | Molybdenum-Incorporated O3-type Sodium Layered Oxide Cathodes for High-Performance Sodium-Ion Batteries | 2023 | Energy Technology | 10.1002/ente.202300437 | Capacity | Doping | NaNi0.5Mn0.5O2 | O3 |  | irregular | 4 | 1.5 | 80 | acetylene black | 10 | polyvinylidene fluoride (PVDF) | 10
239 | Molybdenum-Incorporated O3-type Sodium Layered Oxide Cathodes for High-Performance Sodium-Ion Batteries | 2023 | Energy Technology | 10.1002/ente.202300437 | Capacity | Doping | Na2/3Ni1/3Mn2/3O2 |  |  |  | 4 | 1.5 | 80 | acetylene black | 10 | polyvinylidene fluoride (PVDF) | 10
240 | Molybdenum-Incorporated O3-type Sodium Layered Oxide Cathodes for High-Performance Sodium-Ion Batteries | 2023 | Energy Technology | 10.1002/ente.202300437 | Capacity | Doping | Na2/3Fe1/3Mn1/2O2 | P2 |  |  | 4 | 1.5 | 80 | acetylene black | 10 | polyvinylidene fluoride (PVDF) | 10
241 | Molybdenum-Incorporated O3-type Sodium Layered Oxide Cathodes for High-Performance Sodium-Ion Batteries | 2023 | Energy Technology | 10.1002/ente.202300437 | Capacity | Doping | NaCoO2 | O3 |  | irregular | 4.5 | 1.5 | 80 | acetylene black | 10 | polyvinylidene fluoride (PVDF) | 10
242 | Molybdenum-Incorporated O3-type Sodium Layered Oxide Cathodes for High-Performance Sodium-Ion Batteries | 2023 | Energy Technology | 10.1002/ente.202300437 | Capacity | Doping | NaMnO2 | O3 |  | irregular | 4 | 1.5 | 80 | acetylene black | 10 | polyvinylidene fluoride (PVDF) | 10
243 | Layered Oxide Material as a Highly Stable Na-ion Source and Sink for Investigation of Sodium-ion Battery Materials | 2024 | ChemElectroChem | 10.1002/celc.202300529 | Cyclability | Composition | Na0.6Ni0.22Al0.11Mn0.66O2 | hexagonal |  |  | 3 | 0.5 | 85 | SuperC65 | 10 | polyvinylidene difluoride (PVdF) | 5
244 | Layered Oxide Material as a Highly Stable Na-ion Source and Sink for Investigation of Sodium-ion Battery Materials | 2024 | ChemElectroChem | 10.1002/celc.202300529 | Cyclability | Composition | Na2Ti3O7 |  |  |  | 3 | 0.5 | 85 | SuperC65 | 10 | polyvinylidene difluoride (PVdF) | 5
245 | Layered Oxide Material as a Highly Stable Na-ion Source and Sink for Investigation of Sodium-ion Battery Materials | 2024 | ChemElectroChem | 10.1002/celc.202300529 | Cyclability | Composition | Na0.66Li0.22Ti0.78O2 | hexagonal |  |  | 3 | 0.5 | 85 | SuperC65 | 10 | polyvinylidene difluoride (PVdF) | 5
246 | Layered Oxide Material as a Highly Stable Na-ion Source and Sink for Investigation of Sodium-ion Battery Materials | 2024 | ChemElectroChem | 10.1002/celc.202300529 | Cyclability | Composition | Na2/3Co1/3Ti2/3O2 | hexagonal |  |  | 3 | 0.5 | 85 | SuperC65 | 10 | polyvinylidene difluoride (PVdF) | 5
247 | Layered Oxide Material as a Highly Stable Na-ion Source and Sink for Investigation of Sodium-ion Battery Materials | 2024 | ChemElectroChem | 10.1002/celc.202300529 | Cyclability | Composition | Na0.6Cr0.6Ti0.4O2 | hexagonal |  |  | 3 | 0.5 | 85 | SuperC65 | 10 | polyvinylidene difluoride (PVdF) | 5
248 | Metal Substitution versus Oxygen-Storage Modifier to Regulate the Oxygen Redox Reactions in Sodium-Deficient Three-Layered Oxides | 2022 | Batteries | 10.3390/batteries8060056 | Cyclability | Composition | Na2/3Ni1/3Mn2/3O2 | P3 | CeO2 | layered | 4.3 | 2 | 80 | carbon black (Super C65) | 10 | polyvinylidene fluoride (PVDF) | 10
249 | Metal Substitution versus Oxygen-Storage Modifier to Regulate the Oxygen Redox Reactions in Sodium-Deficient Three-Layered Oxides | 2022 | Batteries | 10.3390/batteries8060056 | Cyclability | Composition | P3-Na2/3Ni1/3Mg1/6Mn1/2O2 | layered |  |  | 4.5 | 1.5 | 80 | carbon black (Super C65) | 10 | polyvinylidene fluoride (PVDF) | 10
250 | Metal Substitution versus Oxygen-Storage Modifier to Regulate the Oxygen Redox Reactions in Sodium-Deficient Three-Layered Oxides | 2022 | Batteries | 10.3390/batteries8060056 | Cyclability | Composition | NaMn0.33Fe0.33Ni0.33O2 | layered | CeO2 | aggregates | 4.3 | 2 | 80 | carbon black (Super C65) | 10 | polyvinylidene fluoride (PVDF) | 10
251 | Metal Substitution versus Oxygen-Storage Modifier to Regulate the Oxygen Redox Reactions in Sodium-Deficient Three-Layered Oxides | 2022 | Batteries | 10.3390/batteries8060056 | Cyclability | Composition | Na0.65Mn0.75Ni0.25O2 |  | metalphosphates |  | 4.3 | 2 | 80 | carbon black (Super C65) | 10 | polyvinylidene fluoride (PVDF) | 10
252 | Metal Substitution versus Oxygen-Storage Modifier to Regulate the Oxygen Redox Reactions in Sodium-Deficient Three-Layered Oxides | 2022 | Batteries | 10.3390/batteries8060056 | Cyclability | Composition | NaNi0.5Mn0.5O2 | layered | CeO2 | aggregates | 4.3 | 2 | 80 | carbon black (Super C65) | 10 | polyvinylidene fluoride (PVDF) | 10
253 | Layered Oxide Cathodes for Sodium-Ion Batteries: Storage Mechanism, Electrochemistry, and Techno-economics | 2023 | Accounts of Chemical Research | 10.1021/acs.accounts.2c00690 | Mechanism | Composition | Na0.9Cu0.22Fe0.30Mn0.48O2 | O3 |  |  | 4 | 1.5
254 | Layered Oxide Cathodes for Sodium-Ion Batteries: Storage Mechanism, Electrochemistry, and Techno-economics | 2023 | Accounts of Chemical Research | 10.1021/acs.accounts.2c00690 | Mechanism | Composition | NaFe0.40Ni0.30Mn0.30O2 | O3 |  |  | 4 | 1.5
255 | Layered Oxide Cathodes for Sodium-Ion Batteries: Storage Mechanism, Electrochemistry, and Techno-economics | 2023 | Accounts of Chemical Research | 10.1021/acs.accounts.2c00690 | Mechanism | Composition | Na0.67MnO2 | P2 |  |  | 4 | 2
256 | Layered Oxide Cathodes for Sodium-Ion Batteries: Storage Mechanism, Electrochemistry, and Techno-economics | 2023 | Accounts of Chemical Research | 10.1021/acs.accounts.2c00690 | Mechanism | Composition | NaNi0.35Mn0.55O2 | O3 |  |  | 4 | 2
257 | Suppressing the P2-O2 phase transition and Na+/vacancy ordering in Na0.67Ni0.33Mn0.67O2 by a delicate multicomponent modulation strategy | 2023 | Battery Energy | 10.1002/bte2.20230022 | Cyclability | Doping | Na2/3Ni1/3Mn2/3O2 | hexagonal |  |  | 4.2 | 2 | 70 | carbon black | 20 | PVDF | 10
258 | Suppressing the P2-O2 phase transition and Na+/vacancy ordering in Na0.67Ni0.33Mn0.67O2 by a delicate multicomponent modulation strategy | 2023 | Battery Energy | 10.1002/bte2.20230022 | Cyclability | Doping | Na0.67Ni0.33Mn0.67O2 | P2 |  |  | 4.2 | 2.5 | 70 | carbon black | 20 | PVDF | 10
259 | Suppressing the P2-O2 phase transition and Na+/vacancy ordering in Na0.67Ni0.33Mn0.67O2 by a delicate multicomponent modulation strategy | 2023 | Battery Energy | 10.1002/bte2.20230022 | Cyclability | Doping | Na0.72Ni0.28Li0.05Mn0.57Ti0.10O2 | P2 |  |  | 4.35 | 2.5 | 70 | carbon black | 20 | PVDF | 10
260 | Hollow Na0.62K0.05Mn0.7Ni0.2Co0.1O2 polyhedra with exposed stable {001} facets and K riveting for sodium-ion batteries; [钠离子电池Na0.62K0.05Mn0.7Ni0.2Co0.1O2正极材料: 钾 离子掺杂且{001}面稳定的中空多面体] | 2023 | Science China Materials | 10.1007/s40843-022-2157-8 | Cyclability | Doping | Na2/3Ni1/3Mn2/3O2 |  |  | polyhedra | 4.3 | 1.8 | 80 | carbon black | 10 | polyvinylidene fluoride | 10
261 | Hollow Na0.62K0.05Mn0.7Ni0.2Co0.1O2 polyhedra with exposed stable {001} facets and K riveting for sodium-ion batteries; [钠离子电池Na0.62K0.05Mn0.7Ni0.2Co0.1O2正极材料: 钾 离子掺杂且{001}面稳定的中空多面体] | 2023 | Science China Materials | 10.1007/s40843-022-2157-8 | Cyclability | Doping | Na0.78Ni0.23Mn0.69O2 |  |  |  | 4.3 | 1.8 | 80 | carbon black | 10 | polyvinylidene fluoride | 10
262 | Hollow Na0.62K0.05Mn0.7Ni0.2Co0.1O2 polyhedra with exposed stable {001} facets and K riveting for sodium-ion batteries; [钠离子电池Na0.62K0.05Mn0.7Ni0.2Co0.1O2正极材料: 钾 离子掺杂且{001}面稳定的中空多面体] | 2023 | Science China Materials | 10.1007/s40843-022-2157-8 | Cyclability | Doping | NaNi1/3Mn1/3Co1/3O2 |  |  | polyhedra | 4.3 | 1.8 | 80 | carbon black | 10 | polyvinylidene fluoride | 10
263 | Hollow Na0.62K0.05Mn0.7Ni0.2Co0.1O2 polyhedra with exposed stable {001} facets and K riveting for sodium-ion batteries; [钠离子电池Na0.62K0.05Mn0.7Ni0.2Co0.1O2正极材料: 钾 离子掺杂且{001}面稳定的中空多面体] | 2023 | Science China Materials | 10.1007/s40843-022-2157-8 | Cyclability | Doping | Na0.62K0.05Mn0.7Ni0.2Co0.1O2 | hexagonal |  | polyhedra | 4.3 | 1.8 | 80 | carbon black | 10 | polyvinylidene fluoride | 10
264 | Controlling Iron Versus Oxygen Redox in the Layered Cathode Na0.67Fe0.5Mn0.5O2: Mitigating Voltage and Capacity Fade by Mg Substitution | 2022 | Advanced Energy Materials | 10.1002/aenm.202200702 | Cyclability | Doping | Na0.67Fe0.5Mn0.5O2 | [5 empty] | 80 | acetylene carbon black | 10 | polytetrafluoroethylene (PTFE) | 10
265 | Controlling Iron Versus Oxygen Redox in the Layered Cathode Na0.67Fe0.5Mn0.5O2: Mitigating Voltage and Capacity Fade by Mg Substitution | 2022 | Advanced Energy Materials | 10.1002/aenm.202200702 | Cyclability | Doping | Na0.67Mn0.72Mg0.28O2 |  |  |  | 4.5 | 2 | 80 | acetylene carbon black | 10 | polytetrafluoroethylene (PTFE) | 10
266 | Controlling Iron Versus Oxygen Redox in the Layered Cathode Na0.67Fe0.5Mn0.5O2: Mitigating Voltage and Capacity Fade by Mg Substitution | 2022 | Advanced Energy Materials | 10.1002/aenm.202200702 | Cyclability | Doping | Na0.67Fe0.25Mn0.6Mg0.15O2 | P63/mcm |  |  |  |  | 80 | acetylene carbon black | 10 | polytetrafluoroethylene (PTFE) | 10
267 | Controlling Iron Versus Oxygen Redox in the Layered Cathode Na0.67Fe0.5Mn0.5O2: Mitigating Voltage and Capacity Fade by Mg Substitution | 2022 | Advanced Energy Materials | 10.1002/aenm.202200702 | Cyclability | Doping | Na0.67Fe0.5Mn0.5O2 | [5 empty] | 80 | acetylene carbon black | 10 | polytetrafluoroethylene (PTFE) | 10
268 | Boosting electrochemical reaction and suppressing phase transition with a high-entropy O3-type layered oxide for sodium-ion batteries | 2022 | Journal of Materials Chemistry A | 10.1039/d2ta02451a | Cyclability | Composition | NaFeO2 |  |  |  | 4.1 | 2 | 80 | acetylene black | 10 | polyvinylidene fluoride (PVDF) | 10
269 | Boosting electrochemical reaction and suppressing phase transition with a high-entropy O3-type layered oxide for sodium-ion batteries | 2022 | Journal of Materials Chemistry A | 10.1039/d2ta02451a | Cyclability | Composition | Na0.67MnO2 |  |  |  | 4.1 | 2 | 80 | acetylene black | 10 | polyvinylidene fluoride (PVDF) | 10
270 | Boosting electrochemical reaction and suppressing phase transition with a high-entropy O3-type layered oxide for sodium-ion batteries | 2022 | Journal of Materials Chemistry A | 10.1039/d2ta02451a | Cyclability | Composition | Na7/9Cu2/9Fe1/9Mn2/3O2 |  |  |  | 4.1 | 2 | 80 | acetylene black | 10 | polyvinylidene fluoride (PVDF) | 10
271 | Boosting electrochemical reaction and suppressing phase transition with a high-entropy O3-type layered oxide for sodium-ion batteries | 2022 | Journal of Materials Chemistry A | 10.1039/d2ta02451a | Cyclability | Composition | NaNiO2 |  |  |  | 4.1 | 2 | 80 | acetylene black | 10 | polyvinylidene fluoride (PVDF) | 10
272 | Boosting electrochemical reaction and suppressing phase transition with a high-entropy O3-type layered oxide for sodium-ion batteries | 2022 | Journal of Materials Chemistry A | 10.1039/d2ta02451a | Cyclability | Composition | Na(Fe0.2Co0.2Ni0.2Ti0.2Sn0.1Li0.1)O2 | hexagonal |  | irregularparticles | 4.1 | 2 | 80 | acetylene black | 10 | polyvinylidene fluoride (PVDF) | 10
273 | Rational design of intergrowth P2/O3 biphasic layered structure with reversible anionic redox chemistry and structural evolution for Na-ions batteries | 2023 | Science Bulletin | 10.1016/j.scib.2023.01.010 | Cyclability | Composition | NaNi0.60Fe0.25Mn0.15O2 | P2/O3 |  | rod-like | 4.3 | 2 | 70 | acetylene black | 20 | PVDF | 10
274 | Rational design of intergrowth P2/O3 biphasic layered structure with reversible anionic redox chemistry and structural evolution for Na-ions batteries | 2023 | Science Bulletin | 10.1016/j.scib.2023.01.010 | Cyclability | Composition | Na2/3Ni1/3Mn2/3O2 | P2/O3 |  |  | 4.3 | 2 | 70 | acetylene black | 20 | PVDF | 10
275 | Rational design of intergrowth P2/O3 biphasic layered structure with reversible anionic redox chemistry and structural evolution for Na-ions batteries | 2023 | Science Bulletin | 10.1016/j.scib.2023.01.010 | Cyclability | Composition | Na0.67Mn0.67Ni0.33O2 | P2/O3 |  |  | 4.3 | 2 | 70 | acetylene black | 20 | PVDF | 10
276 | Rational design of intergrowth P2/O3 biphasic layered structure with reversible anionic redox chemistry and structural evolution for Na-ions batteries | 2023 | Science Bulletin | 10.1016/j.scib.2023.01.010 | Cyclability | Composition | Na0.67Ni0.33Mn0.67O2 | P2 |  |  | 4.3 | 2 | 70 | acetylene black | 20 | PVDF | 10
277 | Biphase-to-monophase structure evolution of Na0.766+xLixNi0.33−xMn0.5Fe0.1Ti0.07O2 toward ultradurable Na-ion batteries | 2024 | Carbon Energy | 10.1002/cey2.565 | Cyclability | Doping | Na0.826Li0.06Ni0.27Mn0.5Fe0.1Ti0.07O2 | O3 |  |  | 4.3 | 2.2 | 80 | super P | 10 | polyvinylidene fluoride | 10
278 | Biphase-to-monophase structure evolution of Na0.766+xLixNi0.33−xMn0.5Fe0.1Ti0.07O2 toward ultradurable Na-ion batteries | 2024 | Carbon Energy | 10.1002/cey2.565 | Cyclability | Doping | NaNi0.5Mn0.5O2 | O3 |  |  | 4.12 |  | 80 | super P | 10 | polyvinylidene fluoride | 10
279 | Optimizing Electrochemical Performance in Sodium-Ion Batteries using O3-type Na0.90Cu0.22Fe0.30Mn0.48O2 and Hard Carbon | 2023 | Journal of the Electrochemical Society | 10.1149/1945-7111/ace5e5 | Cyclability | Composition | Na0.90Cu0.22Fe0.30Mn0.48O2 | O3 |  | block | 4 | 2 |  | conductive graphite, acetylene black, Carbon Black (CB), Acetylene Black (AB), Ketjen Black (KB) | 10 | polyvinylidene fluoride (PVDF), sodium carboxymethylcellulose (CMC), sodium alginate (SA)
280 | Optimizing Electrochemical Performance in Sodium-Ion Batteries using O3-type Na0.90Cu0.22Fe0.30Mn0.48O2 and Hard Carbon | 2023 | Journal of the Electrochemical Society | 10.1149/1945-7111/ace5e5 | Cyclability | Composition | Na0.67Ni0.33Mn0.67O2 | O3 |  | block | 4 | 1 |  | conductive graphite, acetylene black, Carbon Black (CB), Acetylene Black (AB), Ketjen Black (KB) | 10 | polyvinylidene fluoride (PVDF), sodium carboxymethylcellulose (CMC), sodium alginate (SA)
281 | Optimizing Electrochemical Performance in Sodium-Ion Batteries using O3-type Na0.90Cu0.22Fe0.30Mn0.48O2 and Hard Carbon | 2023 | Journal of the Electrochemical Society | 10.1149/1945-7111/ace5e5 | Cyclability | Composition | Na0.67Mn0.5Fe0.5O2 | O3 |  | irregularblock | 4 | 1 |  | conductive graphite, acetylene black, Carbon Black (CB), Acetylene Black (AB), Ketjen Black (KB) | 10 | polyvinylidene fluoride (PVDF), sodium carboxymethylcellulose (CMC), sodium alginate (SA)
282 | Optimizing Electrochemical Performance in Sodium-Ion Batteries using O3-type Na0.90Cu0.22Fe0.30Mn0.48O2 and Hard Carbon | 2023 | Journal of the Electrochemical Society | 10.1149/1945-7111/ace5e5 | Cyclability | Composition | Na0.67Co0.5Mn0.5O2 | O3 |  | irregularblock | 4 | 1 |  | conductive graphite, acetylene black, Carbon Black (CB), Acetylene Black (AB), Ketjen Black (KB) | 10 | polyvinylidene fluoride (PVDF), sodium carboxymethylcellulose (CMC), sodium alginate (SA)
283 | Optimizing Electrochemical Performance in Sodium-Ion Batteries using O3-type Na0.90Cu0.22Fe0.30Mn0.48O2 and Hard Carbon | 2023 | Journal of the Electrochemical Society | 10.1149/1945-7111/ace5e5 | Cyclability | Composition | Na0.67Ni0.33Fe0.33Mn0.33O2 | O3 |  | block | 4 | 2 |  | conductive graphite, acetylene black, Carbon Black (CB), Acetylene Black (AB), Ketjen Black (KB) | 10 | polyvinylidene fluoride (PVDF), sodium carboxymethylcellulose (CMC), sodium alginate (SA)
284 | Influence of the Current Density on the Interfacial Reactivity of Layered Oxide Cathodes for Sodium-Ion Batteries | 2022 | Energy Technology | 10.1002/ente.202200071 | Mechanism | Composition | Na0.67Mn0.8Ti0.2O2 | P2 |  |  | 3.8 | 2.1 | 80 | carbon Super C65 | 10 | polyvinylidene fluoride (PVdF) | 10
285 | Influence of the Current Density on the Interfacial Reactivity of Layered Oxide Cathodes for Sodium-Ion Batteries | 2022 | Energy Technology | 10.1002/ente.202200071 | Mechanism | Composition | Na2CO3 |  |  |  | 3.8 | 2.1 | 80 | carbon Super C65 | 10 | polyvinylidene fluoride (PVdF) | 10
286 | Influence of the Current Density on the Interfacial Reactivity of Layered Oxide Cathodes for Sodium-Ion Batteries | 2022 | Energy Technology | 10.1002/ente.202200071 | Mechanism | Composition | Mn2O3 |  |  |  | 3.8 | 2.1 | 80 | carbon Super C65 | 10 | polyvinylidene fluoride (PVdF) | 10
287 | Influence of the Current Density on the Interfacial Reactivity of Layered Oxide Cathodes for Sodium-Ion Batteries | 2022 | Energy Technology | 10.1002/ente.202200071 | Mechanism | Composition | TiO2 | anatase |  |  | 3.8 | 2.1 | 80 | carbon Super C65 | 10 | polyvinylidene fluoride (PVdF) | 10
288 | Influence of the Current Density on the Interfacial Reactivity of Layered Oxide Cathodes for Sodium-Ion Batteries | 2022 | Energy Technology | 10.1002/ente.202200071 | Mechanism | Composition | Na0.67Mn0.8TiO2 | P2 |  |  | 3.8 | 2.1 | 80 | carbon Super C65 | 10 | polyvinylidene fluoride (PVdF) | 10
289 | Cationic ordering transition in oxygen-redox layered oxide cathodes | 2024 | Carbon Energy | 10.1002/cey2.389 | Mechanism | Composition | NaMnO2 | P3 |  | ribbon | 4.5 | 1.5
290 | Cationic ordering transition in oxygen-redox layered oxide cathodes | 2024 | Carbon Energy | 10.1002/cey2.389 | Mechanism | Composition | Na3Ni2SbO6 | O3 |  |  | 4.2 | 2
291 | Cationic ordering transition in oxygen-redox layered oxide cathodes | 2024 | Carbon Energy | 10.1002/cey2.389 | Mechanism | Composition | Na0.5Ni0.25Mn0.75O2 | P3 |  | ribbon | 4.5 | 1.5
292 | Cationic ordering transition in oxygen-redox layered oxide cathodes | 2024 | Carbon Energy | 10.1002/cey2.389 | Mechanism | Composition | Na4/7□1/7Mn6/7O2 | P3 |  | ribbon | 4.1 | 1.5
293 | Cationic ordering transition in oxygen-redox layered oxide cathodes | 2024 | Carbon Energy | 10.1002/cey2.389 | Mechanism | Composition | Na0.67Mn0.5Fe0.5O2 | P3 |  | ribbon | 4.5 | 1.5
294 | Investigating the effect of synthesis selection on O3-sodium layered oxide structural changes and electrochemical properties | 2023 | Frontiers in Chemistry | 10.3389/fchem.2023.1151656 | Cyclability | Synthesis | NaNi1/3Fe1/3Mn1/3O2 | R-3m |  | prismatic | 3.1 | 2.7 | 80 | carbon C65 | 10 | poly(vinylidene fluoride) (PVdF; SOLEF) | 10
295 | Investigating the effect of synthesis selection on O3-sodium layered oxide structural changes and electrochemical properties | 2023 | Frontiers in Chemistry | 10.3389/fchem.2023.1151656 | Cyclability | Synthesis | NaNi0.5Mn0.5O2 | R-3m |  | prismatic | 3.1 | 2.7 | 80 | carbon C65 | 10 | poly(vinylidene fluoride) (PVdF; SOLEF) | 10
296 | Investigating the effect of synthesis selection on O3-sodium layered oxide structural changes and electrochemical properties | 2023 | Frontiers in Chemistry | 10.3389/fchem.2023.1151656 | Cyclability | Synthesis | NaFe0.5Mn0.5O2 | R-3m |  |  | 3.8 | 1.5 | 80 | carbon C65 | 10 | poly(vinylidene fluoride) (PVdF; SOLEF) | 10
297 | Investigating the effect of synthesis selection on O3-sodium layered oxide structural changes and electrochemical properties | 2023 | Frontiers in Chemistry | 10.3389/fchem.2023.1151656 | Cyclability | Synthesis | NaNi0.6Mn0.2Co0.2O2 | R-3m |  | prismatic | 3.1 | 2.7 | 80 | carbon C65 | 10 | poly(vinylidene fluoride) (PVdF; SOLEF) | 10
298 | Investigating the effect of synthesis selection on O3-sodium layered oxide structural changes and electrochemical properties | 2023 | Frontiers in Chemistry | 10.3389/fchem.2023.1151656 | Cyclability | Synthesis | NaNi0.5Co0.5O2 | R-3m |  | prismatic | 3.8 | 1.5 | 80 | carbon C65 | 10 | poly(vinylidene fluoride) (PVdF; SOLEF) | 10
299 | Origin of Aging of a P2-NaxMn3/4Ni1/4O2 Cathode Active Material for Sodium-Ion Batteries | 2023 | Chemistry of Materials | 10.1021/acs.chemmater.3c01499 | Cyclability | Morphology | Na2/3Ni1/3Mn2/3O2 | P2 |  |  | 3.8 | 2 | 84 | Graphite & Carbon | 8 | polyvinylidene difluoride | 8
300 | Origin of Aging of a P2-NaxMn3/4Ni1/4O2 Cathode Active Material for Sodium-Ion Batteries | 2023 | Chemistry of Materials | 10.1021/acs.chemmater.3c01499 | Cyclability | Morphology | Na1/3Ni1/3Mn2/3O2 |  |  |  | 3.8 | 2 | 84 | Graphite & Carbon | 8 | polyvinylidene difluoride | 8
301 | Origin of Aging of a P2-NaxMn3/4Ni1/4O2 Cathode Active Material for Sodium-Ion Batteries | 2023 | Chemistry of Materials | 10.1021/acs.chemmater.3c01499 | Cyclability | Morphology | O2-Na0Ni1/3Mn2/3O2 |  |  |  | 3.8 | 2 | 84 | Graphite & Carbon | 8 | polyvinylidene difluoride | 8
302 | Origin of Aging of a P2-NaxMn3/4Ni1/4O2 Cathode Active Material for Sodium-Ion Batteries | 2023 | Chemistry of Materials | 10.1021/acs.chemmater.3c01499 | Cyclability | Morphology | LiNi0.5Co0.5O2 |  |  |  | 4.3 | 1.5 | 84 | Graphite & Carbon | 8 | polyvinylidene difluoride | 8
303 | Strong Anionic Repulsion for Fast Na Kinetics in P2-Type Layered Oxides | 2023 | Advanced Science | 10.1002/advs.202206367 | power | Doping | Na2/3Mn6/9Ni3/9O2 |  | Alfoil |  | 4.4 | 2.5 | 80 | super P | 10 | polyvinylidene fluoride (PVDF) | 10
304 | Strong Anionic Repulsion for Fast Na Kinetics in P2-Type Layered Oxides | 2023 | Advanced Science | 10.1002/advs.202206367 | power | Doping | Na2/3Ti1/9Mn5/9Ni3/9O2 |  |  |  | 4.4 | 4.1 | 80 | super P | 10 | polyvinylidene fluoride (PVDF) | 10
305 | Strong Anionic Repulsion for Fast Na Kinetics in P2-Type Layered Oxides | 2023 | Advanced Science | 10.1002/advs.202206367 | power | Doping | NaLi1/3Mn2/3O2 |  |  |  | 4.4 | 2.5 | 80 | super P | 10 | polyvinylidene fluoride (PVDF) | 10
306 | Solvation-enhanced electrolyte on layered oxide cathode tailoring even and stable CEI for durable sodium storage | 2023 | Carbon Neutrality | 10.1007/s43979-023-00060-w | Cyclability | Composition | NaNi1/3Fe1/3Mn1/3O2 | O3 |  | spherical | 3.9 | 2
307 | Solvation-enhanced electrolyte on layered oxide cathode tailoring even and stable CEI for durable sodium storage | 2023 | Carbon Neutrality | 10.1007/s43979-023-00060-w | Cyclability | Composition | NaNi0.5Co0.5O2 | O3 |  | spherical | 3.9 | 2
308 | Solvation-enhanced electrolyte on layered oxide cathode tailoring even and stable CEI for durable sodium storage | 2023 | Carbon Neutrality | 10.1007/s43979-023-00060-w | Cyclability | Composition | NaFe0.5Mn0.5O2 | O3 |  | spherical | 3.9 | 2
309 | Solvation-enhanced electrolyte on layered oxide cathode tailoring even and stable CEI for durable sodium storage | 2023 | Carbon Neutrality | 10.1007/s43979-023-00060-w | Cyclability | Composition | NaCrO2 | O3 |  | spherical | 3.9 | 2
310 | Solvation-enhanced electrolyte on layered oxide cathode tailoring even and stable CEI for durable sodium storage | 2023 | Carbon Neutrality | 10.1007/s43979-023-00060-w | Cyclability | Composition | NaTiO2 | O3 |  | spherical | 3.9 | 2
311 | Structural and Electrochemical Properties of Layered P2-Na0.8 Co0.8 Ti0.2 O2 Cathode in Sodium-Ion Batteries | 2022 | Energies | 10.3390/en15093371 | Cyclability | Composition | Na2/3Co1/2Ti1/2O2 | P2 |  |  |  |  | 80 | Super P carbon | 10 | PTFE | 10
312 | Structural and Electrochemical Properties of Layered P2-Na0.8 Co0.8 Ti0.2 O2 Cathode in Sodium-Ion Batteries | 2022 | Energies | 10.3390/en15093371 | Cyclability | Composition | Na0.67Co0.95Ti0.05O2 | [5 empty] | 80 | Super P carbon | 10 | PTFE | 10
313 | Structural and Electrochemical Properties of Layered P2-Na0.8 Co0.8 Ti0.2 O2 Cathode in Sodium-Ion Batteries | 2022 | Energies | 10.3390/en15093371 | Cyclability | Composition | NaFe0.5Co0.5O2 | [5 empty] | 80 | Super P carbon | 10 | PTFE | 10
314 | Structural and Electrochemical Properties of Layered P2-Na0.8 Co0.8 Ti0.2 O2 Cathode in Sodium-Ion Batteries | 2022 | Energies | 10.3390/en15093371 | Cyclability | Composition | NaNi0.3Co0.3Fe0.3O2 | [5 empty] | 80 | Super P carbon | 10 | PTFE | 10
315 | Structural and Electrochemical Properties of Layered P2-Na0.8 Co0.8 Ti0.2 O2 Cathode in Sodium-Ion Batteries | 2022 | Energies | 10.3390/en15093371 | Cyclability | Composition | NaCo0.5Mn0.5O2 | P2 |  |  |  |  | 80 | Super P carbon | 10 | PTFE | 10
316 | Electrospun Interconnected Bead-Like P2-NaxCoyMn1−yO2 (x = 0.66, y = 0.1) Cathode Material for Stable Sodium-Ion Storage | 2022 | Batteries | 10.3390/batteries8110237 | Cyclability | Morphology | Na0.53MnO2 |  |  | nanorods | 2.75 | 2.25 | 80 | Super P | 10 | PVDF | 10
317 | Electrospun Interconnected Bead-Like P2-NaxCoyMn1−yO2 (x = 0.66, y = 0.1) Cathode Material for Stable Sodium-Ion Storage | 2022 | Batteries | 10.3390/batteries8110237 | Cyclability | Morphology | Na0.66Co0.1Mn0.9O2 | P63/mmc | carbon | flake-like | 3.9 | 2.25 | 80 | Super P | 10 | PVDF | 10
318 | Electrospun Interconnected Bead-Like P2-NaxCoyMn1−yO2 (x = 0.66, y = 0.1) Cathode Material for Stable Sodium-Ion Storage | 2022 | Batteries | 10.3390/batteries8110237 | Cyclability | Morphology | Na2/3(Fe1/2Mn1/2)O2 | P2 |  | nanofibers | 3.9 | 2.25 | 80 | Super P | 10 | PVDF | 10
319 | Entropy and crystal-facet modulation of P2-type layered cathodes for long-lasting sodium-based batteries | 2022 | Nature Communications | 10.1038/s41467-022-30113-0 | Cyclability | Composition | Na0.66(Mn0.54Co0.13Ni0.13)O2 | P2 | metaloxide |  | 4.3 | 2 | 70 | acetylene black | 20 | polyvinylidene fluoride (PVDF) | 10
320 | Entropy and crystal-facet modulation of P2-type layered cathodes for long-lasting sodium-based batteries | 2022 | Nature Communications | 10.1038/s41467-022-30113-0 | Cyclability | Composition | Na0.92Li0.40Ni0.73Mn0.24Co0.12O2 |  |  |  | 4.3 | 2 | 70 | acetylene black | 20 | polyvinylidene fluoride (PVDF) | 10
321 | Entropy and crystal-facet modulation of P2-type layered cathodes for long-lasting sodium-based batteries | 2022 | Nature Communications | 10.1038/s41467-022-30113-0 | Cyclability | Composition | Na7/9Cu2/9Fe1/9Mn2/3O2 | hexagonal |  | microparticles | 4.3 | 2 | 70 | acetylene black | 20 | polyvinylidene fluoride (PVDF) | 10
322 | High-Voltage Stabilization of O3-Type Layered Oxide for Sodium-Ion Batteries by Simultaneous Tin Dual Modification | 2022 | Chemistry of Materials | 10.1021/acs.chemmater.2c00522 | Cyclability | Doping | NaNi0.5Mn0.5O2 |  |  |  | 4.1 | 1.5 | 90 | C45, Timcal | 5 | PVDF, Solvay | 5
323 | High-Voltage Stabilization of O3-Type Layered Oxide for Sodium-Ion Batteries by Simultaneous Tin Dual Modification | 2022 | Chemistry of Materials | 10.1021/acs.chemmater.2c00522 | Cyclability | Doping | NaMn0.48Ni0.2Fe0.3Mg0.02O2 | O3 | SnO2 | spherical | 4.1 | 1.5 | 90 | C45, Timcal | 5 | PVDF, Solvay | 5
324 | High-Voltage Stabilization of O3-Type Layered Oxide for Sodium-Ion Batteries by Simultaneous Tin Dual Modification | 2022 | Chemistry of Materials | 10.1021/acs.chemmater.2c00522 | Cyclability | Doping | Na0.67Ni0.33Mn0.67O2 | O3 |  |  | 4.1 | 2 | 90 | C45, Timcal | 5 | PVDF, Solvay | 5
325 | High-Voltage Stabilization of O3-Type Layered Oxide for Sodium-Ion Batteries by Simultaneous Tin Dual Modification | 2022 | Chemistry of Materials | 10.1021/acs.chemmater.2c00522 | Cyclability | Doping | NaNi1/3Fe1/3Mn1/3O2 | O3 |  |  | 4.1 | 2 | 90 | C45, Timcal | 5 | PVDF, Solvay | 5
326 | Synthesis and thermodynamics of transition metal oxide based sodium ion cathode materials | 2019 | Journal of Solid State Chemistry | 10.1016/j.jssc.2019.121011 | Mechanism | Composition | NaMnO2 | orthorhombic |  | layered | 3.8 | 1.5
327 | Synthesis and thermodynamics of transition metal oxide based sodium ion cathode materials | 2019 | Journal of Solid State Chemistry | 10.1016/j.jssc.2019.121011 | Mechanism | Composition | NaFeO2 | orthorhombic
328 | Synthesis and thermodynamics of transition metal oxide based sodium ion cathode materials | 2019 | Journal of Solid State Chemistry | 10.1016/j.jssc.2019.121011 | Mechanism | Composition | NaCoO2 | P2 |  |  | 4 | 2
329 | Synthesis and thermodynamics of transition metal oxide based sodium ion cathode materials | 2019 | Journal of Solid State Chemistry | 10.1016/j.jssc.2019.121011 | Mechanism | Composition | NaNiO2 | monoclinic |  |  | 4 | 2
330 | Synthesis and thermodynamics of transition metal oxide based sodium ion cathode materials | 2019 | Journal of Solid State Chemistry | 10.1016/j.jssc.2019.121011 | Mechanism | Composition | Na0.7MO2 | monoclinic |  |  | 4 | 2
331 | Electrodeposition of atmosphere-sensitive ternary sodium transition metal oxide films for sodium-based electrochemical energy storage | 2021 | Proceedings of the National Academy of Sciences of the United States of America | 10.1073/pnas.2025044118 | Capacity | Composition | Na0.98CoO2 | O3 |  | platelet | 3.8 | 2 | 100
332 | Electrodeposition of atmosphere-sensitive ternary sodium transition metal oxide films for sodium-based electrochemical energy storage | 2021 | Proceedings of the National Academy of Sciences of the United States of America | 10.1073/pnas.2025044118 | Capacity | Composition | NaFeO2 | rhombohedral |  |  | 3.8 | 2 | 100
333 | Electrodeposition of atmosphere-sensitive ternary sodium transition metal oxide films for sodium-based electrochemical energy storage | 2021 | Proceedings of the National Academy of Sciences of the United States of America | 10.1073/pnas.2025044118 | Capacity | Composition | NaCrO2 |  |  |  | 3.8 | 2 | 100
334 | Manipulating Stable Layered P2-Type Cathode via a Co-Substitution Strategy for High Performance Sodium Ion Batteries | 2022 | Small Methods | 10.1002/smtd.202101292 | Cyclability | Doping | Na0.70Li0.06Zn0.06Ni0.21Mn0.67O2 | P2 |  | spherical | 4.4 | 2 | 70 | acetylene black | 20 | polyvinylidene fluoride (PVDF) | 10
335 | Manipulating Stable Layered P2-Type Cathode via a Co-Substitution Strategy for High Performance Sodium Ion Batteries | 2022 | Small Methods | 10.1002/smtd.202101292 | Cyclability | Doping | Na0.7Ni0.33Mn0.67O2 | P2 |  | spherical | 4.4 | 2 | 70 | acetylene black | 20 | polyvinylidene fluoride (PVDF) | 10
336 | Manipulating Stable Layered P2-Type Cathode via a Co-Substitution Strategy for High Performance Sodium Ion Batteries | 2022 | Small Methods | 10.1002/smtd.202101292 | Cyclability | Doping | Na0.7Li0.06Zn0.06Ni0.21Mn0.67O2(NaLiZNMO-180) | P2 |  | spherical | 4.4 | 2 | 70 | acetylene black | 20 | polyvinylidene fluoride (PVDF) | 10
337 | Manipulating Stable Layered P2-Type Cathode via a Co-Substitution Strategy for High Performance Sodium Ion Batteries | 2022 | Small Methods | 10.1002/smtd.202101292 | Cyclability | Doping | Na0.7Ni0.33Mn0.67O2(NaNMO) | P2 |  | spherical | 4.4 | 2 | 70 | acetylene black | 20 | polyvinylidene fluoride (PVDF) | 10
338 | High-energy-resolution XANES of layered oxides for sodium-ion battery | 2019 | Applied Physics Express | 10.7567/1882-0786/ab10cd | Mechanism | Composition | Na0.91CoO2 | trigonal
339 | High-energy-resolution XANES of layered oxides for sodium-ion battery | 2019 | Applied Physics Express | 10.7567/1882-0786/ab10cd | Mechanism | Composition | Na0.66CoO2 | hexagonal
340 | High-energy-resolution XANES of layered oxides for sodium-ion battery | 2019 | Applied Physics Express | 10.7567/1882-0786/ab10cd | Mechanism | Composition | Na1.00MnO2 | monoclinic
341 | High-energy-resolution XANES of layered oxides for sodium-ion battery | 2019 | Applied Physics Express | 10.7567/1882-0786/ab10cd | Mechanism | Composition | Na0.54MnO2 | hexagonal
342 | High-energy-resolution XANES of layered oxides for sodium-ion battery | 2019 | Applied Physics Express | 10.7567/1882-0786/ab10cd | Mechanism | Composition | Na0.54MnO2 | hexagonal
343 | A durable P2-type layered oxide cathode with superior low-temperature performance for sodium-ion batteries; [耐久的P2型层状氧化物正极材料的低温储钠性能研 究] | 2022 | Science China Materials | 10.1007/s40843-021-1742-8 | Cyclability | Composition | Na0.67Ni0.1Co0.1Mn0.8O2 | hexagonal |  | microflake | 4.2 | 1.5 | 80 | super P carbon black | 10 | polyvinylidene fluoride | 10
344 | A durable P2-type layered oxide cathode with superior low-temperature performance for sodium-ion batteries; [耐久的P2型层状氧化物正极材料的低温储钠性能研 究] | 2022 | Science China Materials | 10.1007/s40843-021-1742-8 | Cyclability | Composition | Na0.67Co0.2Mn0.8O2 | hexagonal |  | microflake | 4.2 | 1.5 | 80 | super P carbon black | 10 | polyvinylidene fluoride | 10
345 | A durable P2-type layered oxide cathode with superior low-temperature performance for sodium-ion batteries; [耐久的P2型层状氧化物正极材料的低温储钠性能研 究] | 2022 | Science China Materials | 10.1007/s40843-021-1742-8 | Cyclability | Composition | Na0.67Ni0.2Mn0.8O2 | hexagonal |  | microflake | 4.2 | 1.5 | 80 | super P carbon black | 10 | polyvinylidene fluoride | 10
346 | A durable P2-type layered oxide cathode with superior low-temperature performance for sodium-ion batteries; [耐久的P2型层状氧化物正极材料的低温储钠性能研 究] | 2022 | Science China Materials | 10.1007/s40843-021-1742-8 | Cyclability | Composition | Na5/8MnO2 | hexagonal |  | microflake | 4.2 | 1.5 | 80 | super P carbon black | 10 | polyvinylidene fluoride | 10
347 | A First-Principles and Experimental Investigation of Nickel Solubility into the P2 NaxCoO2 Sodium-Ion Cathode | 2018 | Advanced Energy Materials | 10.1002/aenm.201801446 | Capacity | Composition | Na0.75Ni0.22Co0.78O2 | P2 |  |  | 4.6 | 1.5 | 80 | Csp | 20 | PFTE
348 | A First-Principles and Experimental Investigation of Nickel Solubility into the P2 NaxCoO2 Sodium-Ion Cathode | 2018 | Advanced Energy Materials | 10.1002/aenm.201801446 | Capacity | Composition | NaNi0.5Mn0.5O2 | P2 |  |  | 4.3 | 1.5 | 80 | Csp | 20 | PFTE
349 | A First-Principles and Experimental Investigation of Nickel Solubility into the P2 NaxCoO2 Sodium-Ion Cathode | 2018 | Advanced Energy Materials | 10.1002/aenm.201801446 | Capacity | Composition | NaNi0.5Co0.5O2 | layered | kapton |  | 4.6 | 1.5 | 80 | Csp | 20 | PFTE
350 | A First-Principles and Experimental Investigation of Nickel Solubility into the P2 NaxCoO2 Sodium-Ion Cathode | 2018 | Advanced Energy Materials | 10.1002/aenm.201801446 | Capacity | Composition | NaNi1/3Mn1/3Co1/3O2 | P2 |  |  | 4.6 | 1.5 | 80 | Csp | 20 | PFTE
351 | A First-Principles and Experimental Investigation of Nickel Solubility into the P2 NaxCoO2 Sodium-Ion Cathode | 2018 | Advanced Energy Materials | 10.1002/aenm.201801446 | Capacity | Composition | NaMn1/4Fe1/4Co1/4Ni1/4O2 | P2 |  |  | 4.3 | 1.5 | 80 | Csp | 20 | PFTE
352 | Elucidation of Anionic and Cationic Redox Reactions in a Prototype Sodium-Layered Oxide Cathode | 2019 | ACS Applied Materials and Interfaces | 10.1021/acsami.9b13013 | Mechanism | Composition | Na2/3Ni1/3Mn2/3O2 | P63/mmc |  | nanoflakes | 4.5 | 2
353 | Elucidation of Anionic and Cationic Redox Reactions in a Prototype Sodium-Layered Oxide Cathode | 2019 | ACS Applied Materials and Interfaces | 10.1021/acsami.9b13013 | Mechanism | Composition | Na0.78Ni0.23Mn0.69O2 | P63/mmc |  | irregularparticles | 4.5 | 2
354 | Elucidation of Anionic and Cationic Redox Reactions in a Prototype Sodium-Layered Oxide Cathode | 2019 | ACS Applied Materials and Interfaces | 10.1021/acsami.9b13013 | Mechanism | Composition | Na2/3Ni1/3Mn7/12Fe1/12O2 | hexagonal |  | irregular | 4.5 | 2
355 | Elucidation of Anionic and Cationic Redox Reactions in a Prototype Sodium-Layered Oxide Cathode | 2019 | ACS Applied Materials and Interfaces | 10.1021/acsami.9b13013 | Mechanism | Composition | Na0.67Mn0.67Ni0.33O2 | P63/mmc |  | irregularparticles | 4.5 | 2
356 | Elucidation of Anionic and Cationic Redox Reactions in a Prototype Sodium-Layered Oxide Cathode | 2019 | ACS Applied Materials and Interfaces | 10.1021/acsami.9b13013 | Mechanism | Composition | Na2/3Ni1/3Mn2/3O2 | P63/mmc |  | flakes | 4.5 | 2
357 | Optimize solid-state synthesis of P2-Na0.67Ni0.33Mn0.67O2 cathode materials by using the orthogonal experimental design method | 2021 | International Journal of Energy Research | 10.1002/er.6843 | Capacity | Composition | Na0.67Ni0.33Mn0.67O2 | P63/mmc |  |  | 4.3 | 2
358 | Optimize solid-state synthesis of P2-Na0.67Ni0.33Mn0.67O2 cathode materials by using the orthogonal experimental design method | 2021 | International Journal of Energy Research | 10.1002/er.6843 | Capacity | Composition | Na0.67Fe0.5Mn0.5O2 | P2 |  |  | 4.3 | 2
359 | Operando Studies on the NaNi0.5Ti0.5O2 Cathode for Na-Ion Batteries: Elucidating Titanium as a Structure Stabilizer | 2019 | ACS Applied Materials and Interfaces | 10.1021/acsami.9b10352 | Mechanism | Composition | NaNiO2 | monoclinic |  |  | 4.5 | 2 | 85 | Super P carbon | 10 | PTFE | 5
360 | Operando Studies on the NaNi0.5Ti0.5O2 Cathode for Na-Ion Batteries: Elucidating Titanium as a Structure Stabilizer | 2019 | ACS Applied Materials and Interfaces | 10.1021/acsami.9b10352 | Mechanism | Composition | NaNi0.5Ti0.5O2 | O3 |  |  | 4.2 | 1.5 | 85 | Super P carbon | 10 | PTFE | 5
361 | Operando Studies on the NaNi0.5Ti0.5O2 Cathode for Na-Ion Batteries: Elucidating Titanium as a Structure Stabilizer | 2019 | ACS Applied Materials and Interfaces | 10.1021/acsami.9b10352 | Mechanism | Composition | NaNi0.5Mn0.5O2 |  |  |  | 3 | 1.5 | 85 | Super P carbon | 10 | PTFE | 5
362 | Operando Studies on the NaNi0.5Ti0.5O2 Cathode for Na-Ion Batteries: Elucidating Titanium as a Structure Stabilizer | 2019 | ACS Applied Materials and Interfaces | 10.1021/acsami.9b10352 | Mechanism | Composition | Na0.8Ni0.4Ti0.6O2 |  |  |  | 3 | 1.5 | 85 | Super P carbon | 10 | PTFE | 5
363 | Both cationic and anionic redox chemistry in a P2-type sodium layered oxide | 2020 | Nano Energy | 10.1016/j.nanoen.2020.104474 | Mechanism | Composition | Na2IrO3 | hexagonal |  |  | 4.5 | 2 | 70 | carbon black | 20 | poly (vinyl difluoride) (PVDF) | 10
364 | Both cationic and anionic redox chemistry in a P2-type sodium layered oxide | 2020 | Nano Energy | 10.1016/j.nanoen.2020.104474 | Mechanism | Composition | Na0.78Ni0.23Mn0.69O2 | hexagonal |  | plate-like | 4.5 | 2 | 70 | carbon black | 20 | poly (vinyl difluoride) (PVDF) | 10
365 | Both cationic and anionic redox chemistry in a P2-type sodium layered oxide | 2020 | Nano Energy | 10.1016/j.nanoen.2020.104474 | Mechanism | Composition | Na2/3Mn0.72Cu0.22Mg0.06O2 | hexagonal |  | plate-like | 4.5 | 2 | 70 | carbon black | 20 | poly (vinyl difluoride) (PVDF) | 10
366 | Both cationic and anionic redox chemistry in a P2-type sodium layered oxide | 2020 | Nano Energy | 10.1016/j.nanoen.2020.104474 | Mechanism | Composition | Na2/3MnO2 | P2 |  |  | 4.5 | 2 | 70 | carbon black | 20 | poly (vinyl difluoride) (PVDF) | 10
367 | Stabilizing Transition Metal Vacancy Induced Oxygen Redox by Co2+/Co3+ Redox and Sodium-Site Doping for Layered Cathode Materials | 2021 | Angewandte Chemie - International Edition | 10.1002/anie.202108933 | Cyclability | Composition | Na0.8Mg0.13Mn0.6Co0.2Mg0.07&0.13O2 | P2 |  | particles | 4.4 | 1.6
368 | Stabilizing Transition Metal Vacancy Induced Oxygen Redox by Co2+/Co3+ Redox and Sodium-Site Doping for Layered Cathode Materials | 2021 | Angewandte Chemie - International Edition | 10.1002/anie.202108933 | Cyclability | Composition | Na0.6Li0.2Mn0.8O2 |  |  |  | 4.4 | 1.6
369 | Stabilizing Transition Metal Vacancy Induced Oxygen Redox by Co2+/Co3+ Redox and Sodium-Site Doping for Layered Cathode Materials | 2021 | Angewandte Chemie - International Edition | 10.1002/anie.202108933 | Cyclability | Composition | Na0.72Li0.24Mn0.76O2 |  |  |  | 4.4 | 1.6
370 | Stabilizing Transition Metal Vacancy Induced Oxygen Redox by Co2+/Co3+ Redox and Sodium-Site Doping for Layered Cathode Materials | 2021 | Angewandte Chemie - International Edition | 10.1002/anie.202108933 | Cyclability | Composition | LiCoO2 |  |  |  | 4.4
371 | A general strategy for batch development of high-performance and cost-effective sodium layered cathodes | 2021 | Nano Energy | 10.1016/j.nanoen.2021.106371 | Cyclability | Doping | Na0.85Mn0.6Ni0.4O2 | O3 |  |  | 4.4 | 1.5
372 | A general strategy for batch development of high-performance and cost-effective sodium layered cathodes | 2021 | Nano Energy | 10.1016/j.nanoen.2021.106371 | Cyclability | Doping | NaNi0.5Mn0.5O2 | O3 |  |  | 4.4 | 1.5
373 | A general strategy for batch development of high-performance and cost-effective sodium layered cathodes | 2021 | Nano Energy | 10.1016/j.nanoen.2021.106371 | Cyclability | Doping | NaCrO2 |  |  |  | 4 | 2
374 | Nature of the "z"-phase in layered Na-ion battery cathodes | 2019 | Energy and Environmental Science | 10.1039/c8ee02991a | Mechanism | Composition | Na2/3Ni1/3Mn2/3O2 | P2 |  |  | 4.1 | 1.5 | 75 | Carbon black (Super S, Timcal) | 15 | PVDF (Kynar) | 10
375 | Nature of the "z"-phase in layered Na-ion battery cathodes | 2019 | Energy and Environmental Science | 10.1039/c8ee02991a | Mechanism | Composition | Na2/3Fe1/2Mn1/2O2 | P2 |  |  | 4.1 | 1.5 | 75 | Carbon black (Super S, Timcal) | 15 | PVDF (Kynar) | 10
376 | Nature of the "z"-phase in layered Na-ion battery cathodes | 2019 | Energy and Environmental Science | 10.1039/c8ee02991a | Mechanism | Composition | Na2/3Ni1/6Mn1/2Fe1/3O2 | P2 |  |  | 4.1 | 1.5 | 75 | Carbon black (Super S, Timcal) | 15 | PVDF (Kynar) | 10
377 | Nature of the "z"-phase in layered Na-ion battery cathodes | 2019 | Energy and Environmental Science | 10.1039/c8ee02991a | Mechanism | Composition | NaMO2(where M=Mn, Fe, Co, Ni) | P2 |  |  | 4.1 | 1.5 | 75 | Carbon black (Super S, Timcal) | 15 | PVDF (Kynar) | 10
378 | Nature of the "z"-phase in layered Na-ion battery cathodes | 2019 | Energy and Environmental Science | 10.1039/c8ee02991a | Mechanism | Composition | Na2/3Ni1/3Mn2/3O2 | P2 |  |  | 4.1 | 1.5 | 75 | Carbon black (Super S, Timcal) | 15 | PVDF (Kynar) | 10
379 | A highly-stable layered Fe/Mn-based cathode with ultralow strain for advanced sodium-ion batteries | 2021 | Nano Energy | 10.1016/j.nanoen.2021.106206 | Cyclability | Doping | Na2/3Mn1/2Fe1/2O2 | P2 |  |  | 4.3 | 1.5 | 80 | acetylene black | 10 | poly(vinylidene fluoride) (PVDF) | 10
380 | A highly-stable layered Fe/Mn-based cathode with ultralow strain for advanced sodium-ion batteries | 2021 | Nano Energy | 10.1016/j.nanoen.2021.106206 | Cyclability | Doping | Na0.67Mn0.5Fe0.5O2 | P2 |  |  | 4.2 | 1.5 | 80 | acetylene black | 10 | poly(vinylidene fluoride) (PVDF) | 10
381 | A highly-stable layered Fe/Mn-based cathode with ultralow strain for advanced sodium-ion batteries | 2021 | Nano Energy | 10.1016/j.nanoen.2021.106206 | Cyclability | Doping | Na2/3Fe0.4Mn0.6O2 | P2 |  |  | 4.2 | 2.5 | 80 | acetylene black | 10 | poly(vinylidene fluoride) (PVDF) | 10
382 | A highly-stable layered Fe/Mn-based cathode with ultralow strain for advanced sodium-ion batteries | 2021 | Nano Energy | 10.1016/j.nanoen.2021.106206 | Cyclability | Doping | typeNa0.65Li0.08Cu0.08Fe0.24Mn0.6O2 | P2 |  |  | 4.2 | 2.5 | 80 | acetylene black | 10 | poly(vinylidene fluoride) (PVDF) | 10
383 | Vacancy-Enabled O3 Phase Stabilization for Manganese-Rich Layered Sodium Cathodes | 2021 | Angewandte Chemie - International Edition | 10.1002/anie.202016334 | Cyclability | Composition | LiNi0.6Mn0.2Co0.2O2 | layered |  |  | 4.6 | 2 | 67 | Co | 16 | Ni | 17
384 | Vacancy-Enabled O3 Phase Stabilization for Manganese-Rich Layered Sodium Cathodes | 2021 | Angewandte Chemie - International Edition | 10.1002/anie.202016334 | Cyclability | Composition | Li2MnO3 |  |  |  | 4.6 |  | 67 | Co | 16 | Ni | 17
385 | Vacancy-Enabled O3 Phase Stabilization for Manganese-Rich Layered Sodium Cathodes | 2021 | Angewandte Chemie - International Edition | 10.1002/anie.202016334 | Cyclability | Composition | NaTiO2 | O3 |  |  | 3.8 | 2 | 67 | Co | 16 | Ni | 17
386 | Vacancy-Enabled O3 Phase Stabilization for Manganese-Rich Layered Sodium Cathodes | 2021 | Angewandte Chemie - International Edition | 10.1002/anie.202016334 | Cyclability | Composition | NaMnO2 | O3 |  |  | 3.8 | 2 | 67 | Co | 16 | Ni | 17
387 | Vacancy-Enabled O3 Phase Stabilization for Manganese-Rich Layered Sodium Cathodes | 2021 | Angewandte Chemie - International Edition | 10.1002/anie.202016334 | Cyclability | Composition | LiNi1/3Co1/3Mn1/3O2 |  |  |  | 4.6 | 2 | 67 | Co | 16 | Ni | 17
388 | MgO-Coated Layered Cathode Oxide With Enhanced Stability for Sodium-Ion Batteries | 2022 | Frontiers in Energy Research | 10.3389/fenrg.2022.847818 | Cyclability | Coating | Na2/3Ni1/3Mn2/3O2 | P2 | MgO | hexagonalsheets | 4.5 | 2 | 80 | carbon black | 10 | polyvinylidene fluoride (PVDF) | 10
389 | MgO-Coated Layered Cathode Oxide With Enhanced Stability for Sodium-Ion Batteries | 2022 | Frontiers in Energy Research | 10.3389/fenrg.2022.847818 | Cyclability | Coating | Na0.67Ni0.33Mn0.67O2 | P2 | MgO | hexagonalsheets | 4.2 |  | 80 | carbon black | 10 | polyvinylidene fluoride (PVDF) | 10
390 | MgO-Coated Layered Cathode Oxide With Enhanced Stability for Sodium-Ion Batteries | 2022 | Frontiers in Energy Research | 10.3389/fenrg.2022.847818 | Cyclability | Coating | Na0.65Ni0.17Co0.11Mn0.72O2 | P2 | MgO | hexagonalsheets | 4.5 | 2 | 80 | carbon black | 10 | polyvinylidene fluoride (PVDF) | 10
391 | MgO-Coated Layered Cathode Oxide With Enhanced Stability for Sodium-Ion Batteries | 2022 | Frontiers in Energy Research | 10.3389/fenrg.2022.847818 | Cyclability | Coating | Na0.67Mn0.65Co0.2Ni0.15O2 | P2 | MgO | hexagonalsheets | 4.5 | 2 | 80 | carbon black | 10 | polyvinylidene fluoride (PVDF) | 10
392 | Anionic Redox and Electrochemical Kinetics of the Na2Mn3O7Cathode Material for Sodium-Ion Batteries | 2022 | Energy and Fuels | 10.1021/acs.energyfuels.2c00148 | Mechanism | Composition | Na2Mn3O7 | triclinic |  | agglomerated | 4.5 | 1.5
393 | Synthesis and characterization of Ru doped NaNi 0.5 Mn 0.3 Ti 0.2 O 2 cathode material with improved electrochemical performance for sodium-ion batteries | 2019 | Ionics | 10.1007/s11581-018-2830-x | Capacity | Doping | Na0.66Fe1/3Cr1/3Ti1/3O2 |  |  |  | 4.1 | 1.5 | 80 | acetylene black | 10 | polyvinylidene fluoride (PVDF) | 10
394 | Synthesis and characterization of Ru doped NaNi 0.5 Mn 0.3 Ti 0.2 O 2 cathode material with improved electrochemical performance for sodium-ion batteries | 2019 | Ionics | 10.1007/s11581-018-2830-x | Capacity | Doping | Na1.2Ni0.2Mn0.2Ru0.4O2 | hexagonal |  | hexagonal | 4.5 | 1.5 | 80 | acetylene black | 10 | polyvinylidene fluoride (PVDF) | 10
395 | Synthesis and characterization of Ru doped NaNi 0.5 Mn 0.3 Ti 0.2 O 2 cathode material with improved electrochemical performance for sodium-ion batteries | 2019 | Ionics | 10.1007/s11581-018-2830-x | Capacity | Doping | Na2RuO3 | hexagonal |  | layered | 4.5 | 1.5 | 80 | acetylene black | 10 | polyvinylidene fluoride (PVDF) | 10
396 | Synthesis and characterization of Ru doped NaNi 0.5 Mn 0.3 Ti 0.2 O 2 cathode material with improved electrochemical performance for sodium-ion batteries | 2019 | Ionics | 10.1007/s11581-018-2830-x | Capacity | Doping | Na2Ru0.95Zr0.05O3 | O3 |  | hexagonal | 4.5 | 1.5 | 80 | acetylene black | 10 | polyvinylidene fluoride (PVDF) | 10
397 | Synthesis and characterization of Ru doped NaNi 0.5 Mn 0.3 Ti 0.2 O 2 cathode material with improved electrochemical performance for sodium-ion batteries | 2019 | Ionics | 10.1007/s11581-018-2830-x | Capacity | Doping | Na3RuO4 | hexagonal |  |  | 4.5 | 1.5 | 80 | acetylene black | 10 | polyvinylidene fluoride (PVDF) | 10
398 | Novel P2-type layered medium-entropy ceramics oxide as cathode material for sodium-ion batteries | 2022 | Journal of Advanced Ceramics | 10.1007/s40145-021-0524-8 | Cyclability | Composition | Na0.78Ni0.23Mn0.69O2 | layered |  | rock-like | 4.2 | 2 | 80 | acetylene black | 10 | polyvinylidene fluoride (PVDF) | 10
399 | Novel P2-type layered medium-entropy ceramics oxide as cathode material for sodium-ion batteries | 2022 | Journal of Advanced Ceramics | 10.1007/s40145-021-0524-8 | Cyclability | Composition | Na2/3Mg0.28Mn0.72O2 | layered |  |  | 4.2 | 2 | 80 | acetylene black | 10 | polyvinylidene fluoride (PVDF) | 10
400 | Novel P2-type layered medium-entropy ceramics oxide as cathode material for sodium-ion batteries | 2022 | Journal of Advanced Ceramics | 10.1007/s40145-021-0524-8 | Cyclability | Composition | Na0.67Mn0.67Ni0.33O2 | P2 |  | cube | 4.2 | 2 | 80 | acetylene black | 10 | polyvinylidene fluoride (PVDF) | 10
401 | Novel P2-type layered medium-entropy ceramics oxide as cathode material for sodium-ion batteries | 2022 | Journal of Advanced Ceramics | 10.1007/s40145-021-0524-8 | Cyclability | Composition | Na0.67Mn0.65Ni0.2Co0.15O2 | layered |  | cube | 4.2 | 2 | 80 | acetylene black | 10 | polyvinylidene fluoride (PVDF) | 10
402 | High-capacity P2-type NaxLi0.25Mn0.75O2 cathode enabled by anionic oxygen redox | 2019 | Journal of the Electrochemical Society | 10.1149/2.0611916jes | Capacity | Composition | Na0.75Li0.25Mn0.75O2 | P2 |  | hexagonal-plate | 4.4 | 1.5 | 80 | acetylene black | 10 | polyvinylidene fluoride (PVDF) | 10
403 | High-capacity P2-type NaxLi0.25Mn0.75O2 cathode enabled by anionic oxygen redox | 2019 | Journal of the Electrochemical Society | 10.1149/2.0611916jes | Capacity | Composition | Na0.67Ni0.33Mn0.67O2 | P2 |  | hexagonal-plate | 4.4 | 1.5 | 80 | acetylene black | 10 | polyvinylidene fluoride (PVDF) | 10
404 | High-capacity P2-type NaxLi0.25Mn0.75O2 cathode enabled by anionic oxygen redox | 2019 | Journal of the Electrochemical Society | 10.1149/2.0611916jes | Capacity | Composition | Na0.67Mn0.67Co0.33O2 | P2 |  | hexagonal-plate | 4.4 | 1.5 | 80 | acetylene black | 10 | polyvinylidene fluoride (PVDF) | 10
405 | High-capacity P2-type NaxLi0.25Mn0.75O2 cathode enabled by anionic oxygen redox | 2019 | Journal of the Electrochemical Society | 10.1149/2.0611916jes | Capacity | Composition | Na0.67Ni0.33Mn0.33Co0.33O2 | P2 |  | hexagonal-plate | 4.4 | 1.5 | 80 | acetylene black | 10 | polyvinylidene fluoride (PVDF) | 10
406 | High-capacity P2-type NaxLi0.25Mn0.75O2 cathode enabled by anionic oxygen redox | 2019 | Journal of the Electrochemical Society | 10.1149/2.0611916jes | Capacity | Composition | Na0.67Fe0.5Mn0.5O2 | P2 |  | hexagonal-plate | 4.4 | 1.5 | 80 | acetylene black | 10 | polyvinylidene fluoride (PVDF) | 10
407 | Thermophysical characterization of a layered p2 type structure na0.53 mno2 cathode material for sodium ion batteries | 2021 | Batteries | 10.3390/batteries7010016 | Mechanism | Composition | Na0.53MnO2 | P2 |  | powder | 4 | 2
408 | Thermophysical characterization of a layered p2 type structure na0.53 mno2 cathode material for sodium ion batteries | 2021 | Batteries | 10.3390/batteries7010016 | Mechanism | Composition | Na0.7MnO2 |  |  |  | 4 | 2
409 | Thermophysical characterization of a layered p2 type structure na0.53 mno2 cathode material for sodium ion batteries | 2021 | Batteries | 10.3390/batteries7010016 | Mechanism | Composition | Na0.58FeO2 |  |  |  | 4 | 1.5
410 | Large-scale synthesis of the stable co-free layered oxide cathode by the synergetic contribution of multielement chemical substitution for practical sodium-ion battery | 2020 | Research | 10.34133/2020/1469301 | Air stability | Composition | NaNi0.5Mn0.5O2 |  |  |  | 3.9 | 1.9 | 70 | Super P carbon | 20 | polyvinylidene fluoride (PVDF) | 10
411 | Large-scale synthesis of the stable co-free layered oxide cathode by the synergetic contribution of multielement chemical substitution for practical sodium-ion battery | 2020 | Research | 10.34133/2020/1469301 | Air stability | Composition | NaMn0.48Ni0.2Fe0.3Mg0.02O2 |  |  |  | 3.9 | 1.9 | 70 | Super P carbon | 20 | polyvinylidene fluoride (PVDF) | 10
412 | Large-scale synthesis of the stable co-free layered oxide cathode by the synergetic contribution of multielement chemical substitution for practical sodium-ion battery | 2020 | Research | 10.34133/2020/1469301 | Air stability | Composition | NaNi0.4Cu0.05Mg0.05Mn0.4Ti0.1O2 | rhombohedral |  |  | 3.9 | 1.9 | 70 | Super P carbon | 20 | polyvinylidene fluoride (PVDF) | 10
413 | Dual-Strategy of Cation-Doping and Nanoengineering Enables Fast and Stable Sodium-Ion Storage in a Novel Fe/Mn-Based Layered Oxide Cathode | 2020 | Advanced Science | 10.1002/advs.202002199 | Cyclability | Doping | Na2/3Fe1/2Mn1/2O2 | P2 | graphene | nanofibers | 4 | 2 | 75 | acetylene black | 15 | PVdF | 10
414 | Dual-Strategy of Cation-Doping and Nanoengineering Enables Fast and Stable Sodium-Ion Storage in a Novel Fe/Mn-Based Layered Oxide Cathode | 2020 | Advanced Science | 10.1002/advs.202002199 | Cyclability | Doping | Na2/3Mn0.8Fe0.1Ti0.1O2 |  |  |  | 4 | 2 | 75 | acetylene black | 15 | PVdF | 10
415 | Dual-Strategy of Cation-Doping and Nanoengineering Enables Fast and Stable Sodium-Ion Storage in a Novel Fe/Mn-Based Layered Oxide Cathode | 2020 | Advanced Science | 10.1002/advs.202002199 | Cyclability | Doping | Na0.76Cu0.22Fe0.30Mn0.48O2 | P2 |  | nano-necklaces | 4 | 2 | 75 | acetylene black | 15 | PVdF | 10
416 | Dual-Strategy of Cation-Doping and Nanoengineering Enables Fast and Stable Sodium-Ion Storage in a Novel Fe/Mn-Based Layered Oxide Cathode | 2020 | Advanced Science | 10.1002/advs.202002199 | Cyclability | Doping | Na0.67Mn0.5Fe0.5O2 |  |  |  | 4 | 2 | 75 | acetylene black | 15 | PVdF | 10
417 | Dual-Strategy of Cation-Doping and Nanoengineering Enables Fast and Stable Sodium-Ion Storage in a Novel Fe/Mn-Based Layered Oxide Cathode | 2020 | Advanced Science | 10.1002/advs.202002199 | Cyclability | Doping | Na0.67Ni0.33Mn0.67O2 | P2 |  |  | 4 | 2 | 75 | acetylene black | 15 | PVdF | 10
418 | Meso-structure controlled synthesis of sodium iron-manganese oxides cathode for low-cost na-ion batteries | 2019 | Journal of the Electrochemical Society | 10.1149/2.0701912jes | Cyclability | Morphology | Na2/3Mn1/2Fe1/2O2 | P2 |  | plates | 4.3 | 1.5 | 80 | acetylene carbon black | 10 | polyvinylidene fluoride (PVDF) | 10
419 | Meso-structure controlled synthesis of sodium iron-manganese oxides cathode for low-cost na-ion batteries | 2019 | Journal of the Electrochemical Society | 10.1149/2.0701912jes | Cyclability | Morphology | Na2/3Fe1/3Mn2/3O2 | P2 |  | irregular | 4.3 | 1.5 | 80 | acetylene carbon black | 10 | polyvinylidene fluoride (PVDF) | 10
420 | Meso-structure controlled synthesis of sodium iron-manganese oxides cathode for low-cost na-ion batteries | 2019 | Journal of the Electrochemical Society | 10.1149/2.0701912jes | Cyclability | Morphology | Na0.67Fe1/4Mn3/4O2 | P2 |  | plates | 4.3 | 1.5 | 80 | acetylene carbon black | 10 | polyvinylidene fluoride (PVDF) | 10
421 | Meso-structure controlled synthesis of sodium iron-manganese oxides cathode for low-cost na-ion batteries | 2019 | Journal of the Electrochemical Society | 10.1149/2.0701912jes | Cyclability | Morphology | Na0.67Fe1/2Mn1/2O2 | P2 |  | irregular | 4.3 | 1.5 | 80 | acetylene carbon black | 10 | polyvinylidene fluoride (PVDF) | 10
422 | Meso-structure controlled synthesis of sodium iron-manganese oxides cathode for low-cost na-ion batteries | 2019 | Journal of the Electrochemical Society | 10.1149/2.0701912jes | Cyclability | Morphology | Na0.67Ni0.33Mn0.67O2 |  |  |  | 4.3 | 1.5 | 80 | acetylene carbon black | 10 | polyvinylidene fluoride (PVDF) | 10
423 | New insights into understanding the exceptional electrochemical performance of P2-type manganese-based layered oxide cathode for sodium ion batteries | 2018 | Energy Storage Materials | 10.1016/j.ensm.2018.05.001 | Cyclability | Composition | Na2/3Ni1/3Mn2/3O2 | hexagonal |  | plate | 4 | 2 | 70
424 | New insights into understanding the exceptional electrochemical performance of P2-type manganese-based layered oxide cathode for sodium ion batteries | 2018 | Energy Storage Materials | 10.1016/j.ensm.2018.05.001 | Cyclability | Composition | Na0.67Ni0.33Mn0.67O2 | hexagonal |  | plate | 4 | 2 | 70
425 | New insights into understanding the exceptional electrochemical performance of P2-type manganese-based layered oxide cathode for sodium ion batteries | 2018 | Energy Storage Materials | 10.1016/j.ensm.2018.05.001 | Cyclability | Composition | Na0.66Li0.18Mn0.71Ni0.21Co0.08O2+δ | hexagonal |  |  | 4.3 | 2 | 70
426 | New insights into understanding the exceptional electrochemical performance of P2-type manganese-based layered oxide cathode for sodium ion batteries | 2018 | Energy Storage Materials | 10.1016/j.ensm.2018.05.001 | Cyclability | Composition | NaNi0.5Mn0.4Ti0.1O2 | hcp |  | plate | 4.3 | 2 | 70
427 | Eutectic Synthesis of the P2-Type NaxFe1/2Mn1/2O2 Cathode with Improved Cell Design for Sodium-Ion Batteries | 2020 | ACS Applied Materials and Interfaces | 10.1021/acsami.0c04513 | Capacity | Composition | Na0.67Mn0.65Co0.2Ni0.15O2 |  |  |  | 4.3 | 1.5 | 80 | carbon black | 10 | polyvinylidene fluoride (PVDF) | 10
428 | Eutectic Synthesis of the P2-Type NaxFe1/2Mn1/2O2 Cathode with Improved Cell Design for Sodium-Ion Batteries | 2020 | ACS Applied Materials and Interfaces | 10.1021/acsami.0c04513 | Capacity | Composition | Na0.5Ni0.23Fe0.13Mn0.63O2 | P2 |  |  | 4.3 | 1.5 | 80 | carbon black | 10 | polyvinylidene fluoride (PVDF) | 10
429 | Eutectic Synthesis of the P2-Type NaxFe1/2Mn1/2O2 Cathode with Improved Cell Design for Sodium-Ion Batteries | 2020 | ACS Applied Materials and Interfaces | 10.1021/acsami.0c04513 | Capacity | Composition | NaCrO2 |  |  |  | 4.3 | 1.5 | 80 | carbon black | 10 | polyvinylidene fluoride (PVDF) | 10
430 | Eutectic Synthesis of the P2-Type NaxFe1/2Mn1/2O2 Cathode with Improved Cell Design for Sodium-Ion Batteries | 2020 | ACS Applied Materials and Interfaces | 10.1021/acsami.0c04513 | Capacity | Composition | Na0.6MnO2 |  |  |  | 4.3 | 1.5 | 80 | carbon black | 10 | polyvinylidene fluoride (PVDF) | 10
431 | Eutectic Synthesis of the P2-Type NaxFe1/2Mn1/2O2 Cathode with Improved Cell Design for Sodium-Ion Batteries | 2020 | ACS Applied Materials and Interfaces | 10.1021/acsami.0c04513 | Capacity | Composition | Na0.67Fe0.5Mn0.5O2 | P2 |  | hexagonalplates | 4.3 | 1.5 | 80 | carbon black | 10 | polyvinylidene fluoride (PVDF) | 10
432 | Understanding charge compensation mechanisms in Na0.56Mg0.04Ni0.19Mn0.70O2 | 2019 | Communications Chemistry | 10.1038/s42004-019-0227-z | Mechanism | Doping | Na0.5Ni0.25Mn0.75O2 |  |  |  | 4.5 | 2 | 80 | Super P | 10 | PVdF Kynar Flex | 10
433 | Understanding charge compensation mechanisms in Na0.56Mg0.04Ni0.19Mn0.70O2 | 2019 | Communications Chemistry | 10.1038/s42004-019-0227-z | Mechanism | Doping | Na0.5Ni0.23Fe0.13Mn0.63O2 |  |  |  | 4.5 | 2 | 80 | Super P | 10 | PVdF Kynar Flex | 10
434 | Understanding charge compensation mechanisms in Na0.56Mg0.04Ni0.19Mn0.70O2 | 2019 | Communications Chemistry | 10.1038/s42004-019-0227-z | Mechanism | Doping | Na0.56Mg0.04Ni0.19Mn0.70O2 |  |  | powder | 4.5 | 2 | 80 | Super P | 10 | PVdF Kynar Flex | 10
435 | Understanding charge compensation mechanisms in Na0.56Mg0.04Ni0.19Mn0.70O2 | 2019 | Communications Chemistry | 10.1038/s42004-019-0227-z | Mechanism | Doping | Na2/3Ni1/3Mn2/3O2 | P2 |  |  | 4.5 | 2 | 80 | Super P | 10 | PVdF Kynar Flex | 10
436 | Li-doping stabilized P2-Li0.2Na1.0Mn0.8O2 sodium ion cathode with oxygen redox activity | 2020 | International Journal of Energy Research | 10.1002/er.5120 | Cyclability | Doping | NaMnO2 |  |  | schistose | 4.5 | 2 | 80 | carbon black | 10 | PVDF | 10
437 | Li-doping stabilized P2-Li0.2Na1.0Mn0.8O2 sodium ion cathode with oxygen redox activity | 2020 | International Journal of Energy Research | 10.1002/er.5120 | Cyclability | Doping | Li0.2Na1.0Mn0.8O2 | P2 |  | microparticles | 4.5 | 2 | 80 | carbon black | 10 | PVDF | 10
438 | Li-doping stabilized P2-Li0.2Na1.0Mn0.8O2 sodium ion cathode with oxygen redox activity | 2020 | International Journal of Energy Research | 10.1002/er.5120 | Cyclability | Doping | Na1.2MnO2 |  |  | schistose | 4.5 | 2 | 80 | carbon black | 10 | PVDF | 10
439 | Boron-doped sodium layered oxide for reversible oxygen redox reaction in Na-ion battery cathodes | 2021 | Nature Communications | 10.1038/s41467-021-25610-7 | Cyclability | Doping | Na0.67Mn0.67Ni0.33O2 |  |  |  | 4.3 | 2 | 80 | super P | 10 | PVdF | 10
440 | Boron-doped sodium layered oxide for reversible oxygen redox reaction in Na-ion battery cathodes | 2021 | Nature Communications | 10.1038/s41467-021-25610-7 | Cyclability | Doping | Na0.66Li0.22Ti0.15Mn0.63O2 |  |  |  | 4.3 | 2 | 80 | super P | 10 | PVdF | 10
441 | Boron-doped sodium layered oxide for reversible oxygen redox reaction in Na-ion battery cathodes | 2021 | Nature Communications | 10.1038/s41467-021-25610-7 | Cyclability | Doping | Na0.78Ni0.23Mn0.69O2 | P3 |  |  | 4.3 | 2 | 80 | super P | 10 | PVdF | 10
442 | Boron-doped sodium layered oxide for reversible oxygen redox reaction in Na-ion battery cathodes | 2021 | Nature Communications | 10.1038/s41467-021-25610-7 | Cyclability | Doping | Na7/9Cu2/9Fe1/9Mn2/3O2 | P3 |  |  | 4.3 | 2 | 80 | super P | 10 | PVdF | 10
443 | Synergetic Anion–Cation Redox Ensures a Highly Stable Layered Cathode for Sodium-Ion Batteries | 2022 | Advanced Science | 10.1002/advs.202105280 | Cyclability | Doping | Na0.8Li0.2Fe0.2Mn0.6O2 | hexagonal |  |  | 4.5 | 1.5
444 | Synergetic Anion–Cation Redox Ensures a Highly Stable Layered Cathode for Sodium-Ion Batteries | 2022 | Advanced Science | 10.1002/advs.202105280 | Cyclability | Doping | Na2/3Fe2/3Mn1/3O2 | hexagonal |  |  | 4.5 | 1.5
445 | Synergetic Anion–Cation Redox Ensures a Highly Stable Layered Cathode for Sodium-Ion Batteries | 2022 | Advanced Science | 10.1002/advs.202105280 | Cyclability | Doping | LiNi0.5Co0.5O2 |  |  |  | 4.5 | 1.5
446 | Synergetic Anion–Cation Redox Ensures a Highly Stable Layered Cathode for Sodium-Ion Batteries | 2022 | Advanced Science | 10.1002/advs.202105280 | Cyclability | Doping | LiCoO2 |  |  |  | 4.5 | 1.5
447 | Synergetic Anion–Cation Redox Ensures a Highly Stable Layered Cathode for Sodium-Ion Batteries | 2022 | Advanced Science | 10.1002/advs.202105280 | Cyclability | Doping | Na0.8Li0.2Fe0.2Mn0.6O2 | hexagonal |  |  | 4.5 | 1.5
448 | Na-ion mobility in P2-type Na0.5Mg: X Ni0.17- x Mn0.83O2(0 ≤ x ≤ 0.07) from electrochemical and muon spin relaxation studies | 2021 | Physical Chemistry Chemical Physics | 10.1039/d1cp03115e | Cyclability | Doping | NaNi1/3Co1/3Mn1/3O2 |  |  |  | 4.5 | 2 | 80 | Super P | 10 | polyvinyldene fluoride (PVdF Kynar Flex) | 10
449 | Na-ion mobility in P2-type Na0.5Mg: X Ni0.17- x Mn0.83O2(0 ≤ x ≤ 0.07) from electrochemical and muon spin relaxation studies | 2021 | Physical Chemistry Chemical Physics | 10.1039/d1cp03115e | Cyclability | Doping | Na2/3Ni1/3Mn2/3O2 | P2 | carbon |  | 4.5 | 2 | 80 | Super P | 10 | polyvinyldene fluoride (PVdF Kynar Flex) | 10
450 | Na-ion mobility in P2-type Na0.5Mg: X Ni0.17- x Mn0.83O2(0 ≤ x ≤ 0.07) from electrochemical and muon spin relaxation studies | 2021 | Physical Chemistry Chemical Physics | 10.1039/d1cp03115e | Cyclability | Doping | Na0.56Mg0.04Ni0.19Mn0.70O2 |  |  |  | 4.5 | 2 | 80 | Super P | 10 | polyvinyldene fluoride (PVdF Kynar Flex) | 10
451 | Na-ion mobility in P2-type Na0.5Mg: X Ni0.17- x Mn0.83O2(0 ≤ x ≤ 0.07) from electrochemical and muon spin relaxation studies | 2021 | Physical Chemistry Chemical Physics | 10.1039/d1cp03115e | Cyclability | Doping | Na0.67Mn0.67Ni0.33O2 |  |  |  | 4.5 | 2 | 80 | Super P | 10 | polyvinyldene fluoride (PVdF Kynar Flex) | 10
452 | Deciphering the Origin of High Electrochemical Performance in a Novel Ti-Substituted P2/O3 Biphasic Cathode for Sodium-Ion Batteries | 2020 | ACS Applied Materials and Interfaces | 10.1021/acsami.0c11427 | Cyclability | Doping | Na0.5Ni0.23Fe0.13Mn0.63O2 | P2 |  | hexagonal | 4 | 2 | 80 | Super P | 10 | polyvinylidene fluoride | 10
453 | Deciphering the Origin of High Electrochemical Performance in a Novel Ti-Substituted P2/O3 Biphasic Cathode for Sodium-Ion Batteries | 2020 | ACS Applied Materials and Interfaces | 10.1021/acsami.0c11427 | Cyclability | Doping | Na(Mn0.25Fe0.25Co0.25Ni0.25)O2 | O3 |  | hexagonal | 4 | 1.5 | 80 | Super P | 10 | polyvinylidene fluoride | 10
454 | Deciphering the Origin of High Electrochemical Performance in a Novel Ti-Substituted P2/O3 Biphasic Cathode for Sodium-Ion Batteries | 2020 | ACS Applied Materials and Interfaces | 10.1021/acsami.0c11427 | Cyclability | Doping | Na2/3Ni1/3Mn2/3O2 | P2 |  | hexagonal | 4 | 2 | 80 | Super P | 10 | polyvinylidene fluoride | 10
455 | Insight on the Enhanced Reversibility of a Multimetal Layered Oxide for Sodium-Ion Battery | 2018 | Journal of Physical Chemistry C | 10.1021/acs.jpcc.8b07596 | Cyclability | Composition | Na0.48Al0.03Co0.18Ni0.18Mn0.47O2 | P3/P2 |  | flakes | 4.6 | 1.4 | 80 | Super P | 10 | poly(vinylidene difluoride) | 10
456 | Tuning P2-Structured Cathode Material by Na-Site Mg Substitution for Na-Ion Batteries | 2019 | Journal of the American Chemical Society | 10.1021/jacs.8b08638 | Cyclability | Doping | Na2/3Ni1/3Mn2/3O2 | P2 |  |  | 4.2 | 1.5 | 70 | carbon black | 20 | polyvinylidene fluoride | 10
457 | Tuning P2-Structured Cathode Material by Na-Site Mg Substitution for Na-Ion Batteries | 2019 | Journal of the American Chemical Society | 10.1021/jacs.8b08638 | Cyclability | Doping | NaTMO2(TM=Co, Mn, Fe, Ni) | P2 |  |  | 4.2 | 1.5 | 70 | carbon black | 20 | polyvinylidene fluoride | 10
458 | Tuning P2-Structured Cathode Material by Na-Site Mg Substitution for Na-Ion Batteries | 2019 | Journal of the American Chemical Society | 10.1021/jacs.8b08638 | Cyclability | Doping | Na0.7Mn0.6Ni0.4O2 | P2 |  |  | 4.2 | 1.5 | 70 | carbon black | 20 | polyvinylidene fluoride | 10
459 | Structural Aspects of P2-Type Na0.67Mn0.6Ni0.2Li0.2O2 (MNL) Stabilization by Lithium Defects as a Cathode Material for Sodium-Ion Batteries | 2021 | Advanced Functional Materials | 10.1002/adfm.202102939 | Cyclability | Doping | Na0.67Mn0.6Ni0.2Li0.2O2 | P2 |  |  | 4.6 | 2 | 70
460 | Structural Aspects of P2-Type Na0.67Mn0.6Ni0.2Li0.2O2 (MNL) Stabilization by Lithium Defects as a Cathode Material for Sodium-Ion Batteries | 2021 | Advanced Functional Materials | 10.1002/adfm.202102939 | Cyclability | Doping | Na0.67Mn0.6Ni0.4O2 | P2 |  |  | 4.6 | 2 | 70
461 | Structural Aspects of P2-Type Na0.67Mn0.6Ni0.2Li0.2O2 (MNL) Stabilization by Lithium Defects as a Cathode Material for Sodium-Ion Batteries | 2021 | Advanced Functional Materials | 10.1002/adfm.202102939 | Cyclability | Doping | Na0.67Mn0.8Ni0.2O2 | P2 |  |  | 4.6 | 2 | 70
462 | Structural Aspects of P2-Type Na0.67Mn0.6Ni0.2Li0.2O2 (MNL) Stabilization by Lithium Defects as a Cathode Material for Sodium-Ion Batteries | 2021 | Advanced Functional Materials | 10.1002/adfm.202102939 | Cyclability | Doping | Na0.67Li0.1Mn0.6Ni0.2Li0.1O2 | P2 |  |  | 4.6 | 2 | 70
463 | Structural Aspects of P2-Type Na0.67Mn0.6Ni0.2Li0.2O2 (MNL) Stabilization by Lithium Defects as a Cathode Material for Sodium-Ion Batteries | 2021 | Advanced Functional Materials | 10.1002/adfm.202102939 | Cyclability | Doping | Na0.33Li0.1(Mn0.6Ni0.2Li0.1)O2 | P2 |  |  | 4.6 | 2 | 70
464 | Role of Lithium Doping in P2-Na0.67Ni0.33Mn0.67O2for Sodium-Ion Batteries | 2021 | Chemistry of Materials | 10.1021/acs.chemmater.1c00569 | Cyclability | Doping | NaNi0.6Co0.4O2 |  |  |  | 4 | 2.25 | 80 | C45 (Timcal) | 10 | poly(vinylidene fluoride) | 10
465 | Role of Lithium Doping in P2-Na0.67Ni0.33Mn0.67O2for Sodium-Ion Batteries | 2021 | Chemistry of Materials | 10.1021/acs.chemmater.1c00569 | Cyclability | Doping | Na2/3Ni1/3Mn2/3O2 | P2 |  |  | 4 | 2 | 80 | C45 (Timcal) | 10 | poly(vinylidene fluoride) | 10
466 | Role of Lithium Doping in P2-Na0.67Ni0.33Mn0.67O2for Sodium-Ion Batteries | 2021 | Chemistry of Materials | 10.1021/acs.chemmater.1c00569 | Cyclability | Doping | Na2/3Fe1/3Mn2/3O2 | P2 |  |  | 4 | 2 | 80 | C45 (Timcal) | 10 | poly(vinylidene fluoride) | 10
467 | Role of Lithium Doping in P2-Na0.67Ni0.33Mn0.67O2for Sodium-Ion Batteries | 2021 | Chemistry of Materials | 10.1021/acs.chemmater.1c00569 | Cyclability | Doping | NaNi1/3Fe1/3Mn1/3O2 | P2 |  |  | 4 |  | 80 | C45 (Timcal) | 10 | poly(vinylidene fluoride) | 10
468 | Multiprincipal Component P2-Na0.6(Ti0.2Mn0.2Co0.2Ni0.2Ru0.2)O2as a High-Rate Cathode for Sodium-Ion Batteries | 2021 | JACS Au | 10.1021/jacsau.0c00002 | power | Composition | Na0.6(Ti0.2Mn0.2Co0.2Ni0.2Ru0.2)O2 | P2 |  | plate-like | 4.5 | 1.5
469 | Multiprincipal Component P2-Na0.6(Ti0.2Mn0.2Co0.2Ni0.2Ru0.2)O2as a High-Rate Cathode for Sodium-Ion Batteries | 2021 | JACS Au | 10.1021/jacsau.0c00002 | power | Composition | Na2/3(Mn1/2Fe1/4Co1/4)O2 | P2 |  |  | 4.5 | 1.5
470 | Multiprincipal Component P2-Na0.6(Ti0.2Mn0.2Co0.2Ni0.2Ru0.2)O2as a High-Rate Cathode for Sodium-Ion Batteries | 2021 | JACS Au | 10.1021/jacsau.0c00002 | power | Composition | Na2/3Ni1/3Mn1/3Ti1/3O2 | P2 |  |  | 4.5 | 1.5
471 | Multiprincipal Component P2-Na0.6(Ti0.2Mn0.2Co0.2Ni0.2Ru0.2)O2as a High-Rate Cathode for Sodium-Ion Batteries | 2021 | JACS Au | 10.1021/jacsau.0c00002 | power | Composition | Na0.67Mn0.5Fe0.3Ni0.2O2 | P2 |  |  | 4.5 | 1.5
472 | Multiprincipal Component P2-Na0.6(Ti0.2Mn0.2Co0.2Ni0.2Ru0.2)O2as a High-Rate Cathode for Sodium-Ion Batteries | 2021 | JACS Au | 10.1021/jacsau.0c00002 | power | Composition | Na0.67Ni0.3Mn0.7O2 | P2 |  |  | 4.5 | 1.5
473 | Insights into the Performance Degradation of Oxygen-Type Manganese-Rich Layered Oxide Cathodes for High-Voltage Sodium-Ion Batteries | 2018 | ACS Applied Energy Materials | 10.1021/acsaem.8b01325 | Cyclability | Crystal | Na0.67Ni0.23Mg0.1Mn0.67O2 |  |  |  | 4.2 | 2 | 70 | C-45 carbon black | 20 | poly(vinylidene difluoride) | 10
474 | Insights into the Performance Degradation of Oxygen-Type Manganese-Rich Layered Oxide Cathodes for High-Voltage Sodium-Ion Batteries | 2018 | ACS Applied Energy Materials | 10.1021/acsaem.8b01325 | Cyclability | Crystal | Na2/3Ni1/3Mn2/3O2 | P2 |  |  | 4.2 | 2 | 70 | C-45 carbon black | 20 | poly(vinylidene difluoride) | 10
475 | A monoclinic polymorph of sodium birnessite for ultrafast and ultrastable sodium ion storage | 2018 | Nature Communications | 10.1038/s41467-018-07595-y | Cyclability | Morphology | NaMnO2 | monoclinic |  | nanosheet | 4 | 2 | 80 | Super P | 10 | PVDF | 10
476 | A monoclinic polymorph of sodium birnessite for ultrafast and ultrastable sodium ion storage | 2018 | Nature Communications | 10.1038/s41467-018-07595-y | Cyclability | Morphology | Na0.78Ni0.23Mn0.69O2 |  |  |  | 3.5 | 1.7 | 80 | Super P | 10 | PVDF | 10
477 | A monoclinic polymorph of sodium birnessite for ultrafast and ultrastable sodium ion storage | 2018 | Nature Communications | 10.1038/s41467-018-07595-y | Cyclability | Morphology | Na0.6Cr0.6Ti0.4O2 |  |  |  | 3.5 | 1.7 | 80 | Super P | 10 | PVDF | 10
478 | A monoclinic polymorph of sodium birnessite for ultrafast and ultrastable sodium ion storage | 2018 | Nature Communications | 10.1038/s41467-018-07595-y | Cyclability | Morphology | Na0.7CoO2 | P2 |  |  | 3.8 | 2 | 80 | Super P | 10 | PVDF | 10
479 | From tunnel NMO to layered polymorphs oxides for sodium ion batteries | 2020 | SN Applied Sciences | 10.1007/s42452-020-03607-z | Cyclability | Doping | Na0.44MnO2 |  | Al2O3 |  | 4.8 | 1.5 | 80 | carbon Super C65 | 10 | Polyvinylidene fluoride (PVdF) | 10
480 | From tunnel NMO to layered polymorphs oxides for sodium ion batteries | 2020 | SN Applied Sciences | 10.1007/s42452-020-03607-z | Cyclability | Doping | Na0.61Mn0.27Fe0.34Ti0.39O2 |  |  |  | 4.8 | 1.5 | 80 | carbon Super C65 | 10 | Polyvinylidene fluoride (PVdF) | 10
481 | From tunnel NMO to layered polymorphs oxides for sodium ion batteries | 2020 | SN Applied Sciences | 10.1007/s42452-020-03607-z | Cyclability | Doping | NaNi0.5Mn0.5O2 | layered | carbon |  | 4.8 | 1.5 | 80 | carbon Super C65 | 10 | Polyvinylidene fluoride (PVdF) | 10
482 | From tunnel NMO to layered polymorphs oxides for sodium ion batteries | 2020 | SN Applied Sciences | 10.1007/s42452-020-03607-z | Cyclability | Doping | NaCrO2 | P | gold |  | 4.8 | 1.5 | 80 | carbon Super C65 | 10 | Polyvinylidene fluoride (PVdF) | 10
483 | From tunnel NMO to layered polymorphs oxides for sodium ion batteries | 2020 | SN Applied Sciences | 10.1007/s42452-020-03607-z | Cyclability | Doping | Na0.44Mn0.5Fe0.5O2 |  |  |  | 4.8 | 1.5 | 80 | carbon Super C65 | 10 | Polyvinylidene fluoride (PVdF) | 10
484 | Deciphering the Cathode–Electrolyte Interfacial Chemistry in Sodium Layered Cathode Materials | 2018 | Advanced Energy Materials | 10.1002/aenm.201801975 | Cyclability | Composition | NaNi1/3Fe1/3Mn1/3O2 | O3 | Na2CO3 | porous | 4.3 | 2 | 85 | acetylene carbon | 10 | polyvinylidene fluoride (pVdF) | 5
485 | Deciphering the Cathode–Electrolyte Interfacial Chemistry in Sodium Layered Cathode Materials | 2018 | Advanced Energy Materials | 10.1002/aenm.201801975 | Cyclability | Composition | Na2/3Fe1/2Mn1/2O2 |  |  |  | 4 | 2 | 85 | acetylene carbon | 10 | polyvinylidene fluoride (pVdF) | 5
486 | Deciphering the Cathode–Electrolyte Interfacial Chemistry in Sodium Layered Cathode Materials | 2018 | Advanced Energy Materials | 10.1002/aenm.201801975 | Cyclability | Composition | NaFeO2 |  |  |  | 4 | 2 | 85 | acetylene carbon | 10 | polyvinylidene fluoride (pVdF) | 5
487 | Deciphering the Cathode–Electrolyte Interfacial Chemistry in Sodium Layered Cathode Materials | 2018 | Advanced Energy Materials | 10.1002/aenm.201801975 | Cyclability | Composition | Na0.67Mn0.5Fe0.5O2 |  |  |  | 4 | 2 | 85 | acetylene carbon | 10 | polyvinylidene fluoride (pVdF) | 5
488 | Deciphering the Cathode–Electrolyte Interfacial Chemistry in Sodium Layered Cathode Materials | 2018 | Advanced Energy Materials | 10.1002/aenm.201801975 | Cyclability | Composition | NaNi0.5Mn0.5O2 | O3 |  | porous | 4.3 | 2 | 85 | acetylene carbon | 10 | polyvinylidene fluoride (pVdF) | 5
489 | Exploring the charge compensation mechanism of P2-type Na0.6Mg0.3Mn0.7O2 cathode materials for advanced sodium-ion batteries | 2020 | Energies | 10.3390/en13215729 | Mechanism | Composition | Na0.78Ni0.23Mn0.69O2 | P2 |  | plate-like | 4.5 | 1.5 | 80 | acetylene black | 10 | polyvinylidene fluoride (PVDF) | 10
490 | Novel layered K0.7Mn0.7Ni0.3O2 cathode material with enlarged diffusion channels for high energy density sodium-ion batteries; [具有大扩散通道的新型层状K0.7Mn0.7Ni0.3O2正极 材料用于高能量密度钠离子电池] | 2020 | Science China Materials | 10.1007/s40843-020-1274-0 | Capacity | Composition | Na2/3Ni1/3Mn2/3O2 | hexagonal |  |  | 4 | 2 | 70 | acetylene black | 20 | polyvinylidene fluoride (PVDF) | 10
491 | Novel layered K0.7Mn0.7Ni0.3O2 cathode material with enlarged diffusion channels for high energy density sodium-ion batteries; [具有大扩散通道的新型层状K0.7Mn0.7Ni0.3O2正极 材料用于高能量密度钠离子电池] | 2020 | Science China Materials | 10.1007/s40843-020-1274-0 | Capacity | Composition | Na0.7CoO2 | hexagonal |  |  | 4 | 2 | 70 | acetylene black | 20 | polyvinylidene fluoride (PVDF) | 10
492 | Novel layered K0.7Mn0.7Ni0.3O2 cathode material with enlarged diffusion channels for high energy density sodium-ion batteries; [具有大扩散通道的新型层状K0.7Mn0.7Ni0.3O2正极 材料用于高能量密度钠离子电池] | 2020 | Science China Materials | 10.1007/s40843-020-1274-0 | Capacity | Composition | NaNi1/3Mn1/3Co1/3O2 | hexagonal |  | single-crystalline | 4 | 2 | 70 | acetylene black | 20 | polyvinylidene fluoride (PVDF) | 10
493 | Novel layered K0.7Mn0.7Ni0.3O2 cathode material with enlarged diffusion channels for high energy density sodium-ion batteries; [具有大扩散通道的新型层状K0.7Mn0.7Ni0.3O2正极 材料用于高能量密度钠离子电池] | 2020 | Science China Materials | 10.1007/s40843-020-1274-0 | Capacity | Composition | NaNi1/3Fe1/3Mn1/3O2 | hexagonal |  | single-crystalline | 4 | 2 | 70 | acetylene black | 20 | polyvinylidene fluoride (PVDF) | 10
494 | Anionic Redox Reaction-Induced High-Capacity and Low-Strain Cathode with Suppressed Phase Transition | 2019 | Joule | 10.1016/j.joule.2018.10.022 | Capacity | Composition | Na0.72Li0.24Mn0.76O2 | P2 |  |  | 4.5 | 1.5 | 80 | carbon nanotube | 15 | polytetrafluoroethylene | 5
495 | Degradation of Layered Oxide Cathode in a Sodium Battery: A Detailed Investigation by X-Ray Tomography at the Nanoscale | 2021 | Small Methods | 10.1002/smtd.202100596 | Mechanism | Morphology | Na0.48Al0.03Co0.18Ni0.18Mn0.47O2 | layered |  | layered | 4.6 | 1.4 | 80 | carbon black | 10 | PVDF | 10
496 | Revealing the Structural Evolution and Phase Transformation of O3-Type NaNi1/3Fe1/3Mn1/3O2Cathode Material on Sintering and Cycling Processes | 2020 | ACS Applied Energy Materials | 10.1021/acsaem.0c00475 | Mechanism | Composition | NaNi1/3Fe1/3Mn1/3O2 | O3 |  | spherical | 4 | 2 | 70
497 | Revealing the Structural Evolution and Phase Transformation of O3-Type NaNi1/3Fe1/3Mn1/3O2Cathode Material on Sintering and Cycling Processes | 2020 | ACS Applied Energy Materials | 10.1021/acsaem.0c00475 | Mechanism | Composition | NaFe1/2Mn1/2O2 |  |  |  | 4 | 2 | 70
498 | Revealing the Structural Evolution and Phase Transformation of O3-Type NaNi1/3Fe1/3Mn1/3O2Cathode Material on Sintering and Cycling Processes | 2020 | ACS Applied Energy Materials | 10.1021/acsaem.0c00475 | Mechanism | Composition | Na2/3Ni1/3Mn2/3O2 | P2 |  |  | 4 | 2 | 70
499 | Revealing the Structural Evolution and Phase Transformation of O3-Type NaNi1/3Fe1/3Mn1/3O2Cathode Material on Sintering and Cycling Processes | 2020 | ACS Applied Energy Materials | 10.1021/acsaem.0c00475 | Mechanism | Composition | NaNi1/3Mn1/3Co1/3O2 | O3 |  |  | 4 | 2 | 70
500 | Revealing the Structural Evolution and Phase Transformation of O3-Type NaNi1/3Fe1/3Mn1/3O2Cathode Material on Sintering and Cycling Processes | 2020 | ACS Applied Energy Materials | 10.1021/acsaem.0c00475 | Mechanism | Composition | NaFe0.5Co0.5O2 |  |  |  | 4 | 2 | 70
501 | Rational Design of a P2-Type Spherical Layered Oxide Cathode for High-Performance Sodium-Ion Batteries | 2019 | ACS Central Science | 10.1021/acscentsci.9b00982 | Cyclability | Composition | Na2/3Ni1/6Mn2/3Cu1/9Mg1/18O2 | P2 |  | microspheres | N/A | N/A | 60 | acetylene black | 20 | polyvinylidene fluoride (PVDF) | 20
502 | Rational Design of a P2-Type Spherical Layered Oxide Cathode for High-Performance Sodium-Ion Batteries | 2019 | ACS Central Science | 10.1021/acscentsci.9b00982 | Cyclability | Composition | Na0.86Co0.475Mn0.475Ti0.05O2 |  |  |  | 4.5 | 1.5 | 60 | acetylene black | 20 | polyvinylidene fluoride (PVDF) | 20
503 | Rational Design of a P2-Type Spherical Layered Oxide Cathode for High-Performance Sodium-Ion Batteries | 2019 | ACS Central Science | 10.1021/acscentsci.9b00982 | Cyclability | Composition | Na0.67Mn0.65Ni0.2Co0.15O2 | P2 |  |  | 4.5 | 1.5 | 60 | acetylene black | 20 | polyvinylidene fluoride (PVDF) | 20
504 | Rational Design of a P2-Type Spherical Layered Oxide Cathode for High-Performance Sodium-Ion Batteries | 2019 | ACS Central Science | 10.1021/acscentsci.9b00982 | Cyclability | Composition | Na0.66Li0.18Mn0.71Mg0.21Co0.08O2 | P2 |  | microspheres | 4.5 | 1.5 | 60 | acetylene black | 20 | polyvinylidene fluoride (PVDF) | 20
505 | Rational Design of a P2-Type Spherical Layered Oxide Cathode for High-Performance Sodium-Ion Batteries | 2019 | ACS Central Science | 10.1021/acscentsci.9b00982 | Cyclability | Composition | Na0.78Ni0.23Mn0.69O2 | P2 |  |  | 4.5 | 1.5 | 60 | acetylene black | 20 | polyvinylidene fluoride (PVDF) | 20
506 | Structural Stabilization of P2-type Sodium Iron Manganese Oxides by Electrochemically Inactive Mg Substitution: Insights of Redox Behavior and Voltage Decay | 2020 | ChemSusChem | 10.1002/cssc.202001963 | Cyclability | Doping | Na0.8Mn0.5Fe0.5O2 | P2 |  | particles | 4.2 | 1.5 | 80 | superC65 | 10 | polyvinylidene fluoride (PVdF) | 10
507 | Effect of Electrolytes on the Cathode-Electrolyte Interfacial Stability of Fe-Based Layered Cathodes for Sodium-Ion Batteries | 2022 | Journal of the Electrochemical Society | 10.1149/1945-7111/ac5c41 | Cyclability | Composition | NaFeO2 | layered |  | granular | 3.8 |  | 80 | super P carbon | 10 | polyvinylidene fluoride | 10
508 | Effect of Electrolytes on the Cathode-Electrolyte Interfacial Stability of Fe-Based Layered Cathodes for Sodium-Ion Batteries | 2022 | Journal of the Electrochemical Society | 10.1149/1945-7111/ac5c41 | Cyclability | Composition | NaNi0.5Mn0.5O2 |  |  |  | 3.8 | 2 | 80 | super P carbon | 10 | polyvinylidene fluoride | 10
509 | Effect of Electrolytes on the Cathode-Electrolyte Interfacial Stability of Fe-Based Layered Cathodes for Sodium-Ion Batteries | 2022 | Journal of the Electrochemical Society | 10.1149/1945-7111/ac5c41 | Cyclability | Composition | NaCoO2 |  |  |  | 3.8 |  | 80 | super P carbon | 10 | polyvinylidene fluoride | 10
510 | Effect of Electrolytes on the Cathode-Electrolyte Interfacial Stability of Fe-Based Layered Cathodes for Sodium-Ion Batteries | 2022 | Journal of the Electrochemical Society | 10.1149/1945-7111/ac5c41 | Cyclability | Composition | NaMnO2 |  |  |  | 3.8 |  | 80 | super P carbon | 10 | polyvinylidene fluoride | 10
511 | Effect of Electrolytes on the Cathode-Electrolyte Interfacial Stability of Fe-Based Layered Cathodes for Sodium-Ion Batteries | 2022 | Journal of the Electrochemical Society | 10.1149/1945-7111/ac5c41 | Cyclability | Composition | NaCrO2 |  |  |  | 3.8 |  | 80 | super P carbon | 10 | polyvinylidene fluoride | 10
512 | Ni- and/or Mn-based layered transition metal oxides as cathode materials for sodium ion batteries: Status, challenges and countermeasures | 2019 | Journal of Materials Chemistry A | 10.1039/c8ta12441h | Cyclability | Composition | Na0.67Mn0.65Ni0.15Co0.15Al0.05O2 |  |  |  | 4.5 | 2
513 | Ni- and/or Mn-based layered transition metal oxides as cathode materials for sodium ion batteries: Status, challenges and countermeasures | 2019 | Journal of Materials Chemistry A | 10.1039/c8ta12441h | Cyclability | Composition | Na2/3(Mn0.54Ni0.13Co0.13)O2 | P2 | Al2O3 | microflakes | 4.5 | 2
514 | Ni- and/or Mn-based layered transition metal oxides as cathode materials for sodium ion batteries: Status, challenges and countermeasures | 2019 | Journal of Materials Chemistry A | 10.1039/c8ta12441h | Cyclability | Composition | Na2/3Mn0.55Ni0.30Co0.15O2 |  |  |  | 4.5 | 2
515 | Ni- and/or Mn-based layered transition metal oxides as cathode materials for sodium ion batteries: Status, challenges and countermeasures | 2019 | Journal of Materials Chemistry A | 10.1039/c8ta12441h | Cyclability | Composition | NaNi1/2Mn1/2O2 |  |  |  | 4
516 | Ni- and/or Mn-based layered transition metal oxides as cathode materials for sodium ion batteries: Status, challenges and countermeasures | 2019 | Journal of Materials Chemistry A | 10.1039/c8ta12441h | Cyclability | Composition | NaNi1/3Fe1/3Mn1/3O2 |  |  |  | 4
517 | On Disrupting the Na+-Ion/Vacancy Ordering in P2-Type Sodium-Manganese-Nickel Oxide Cathodes for Na+-Ion Batteries | 2018 | Journal of Physical Chemistry C | 10.1021/acs.jpcc.8b05537 | Cyclability | Composition | Na0.67MnO2 | hexagonal |  |  | 4.05 | 1.5 | 84 | Super P Li | 8 | polytetrafluoroethylene (Solvay 5130) | 8
518 | On Disrupting the Na+-Ion/Vacancy Ordering in P2-Type Sodium-Manganese-Nickel Oxide Cathodes for Na+-Ion Batteries | 2018 | Journal of Physical Chemistry C | 10.1021/acs.jpcc.8b05537 | Cyclability | Composition | Na0.67Mn0.9Mg0.1O2 |  |  |  | 4.3 | 1.5 | 84 | Super P Li | 8 | polytetrafluoroethylene (Solvay 5130) | 8
519 | On Disrupting the Na+-Ion/Vacancy Ordering in P2-Type Sodium-Manganese-Nickel Oxide Cathodes for Na+-Ion Batteries | 2018 | Journal of Physical Chemistry C | 10.1021/acs.jpcc.8b05537 | Cyclability | Composition | Na0.67Mn0.67Ni0.33O2 | P2 |  |  | 4.05 | 1.5 | 84 | Super P Li | 8 | polytetrafluoroethylene (Solvay 5130) | 8
520 | On Disrupting the Na+-Ion/Vacancy Ordering in P2-Type Sodium-Manganese-Nickel Oxide Cathodes for Na+-Ion Batteries | 2018 | Journal of Physical Chemistry C | 10.1021/acs.jpcc.8b05537 | Cyclability | Composition | Na0.62Mn0.75Ni0.25O2 | hexagonal |  | powder | 4.3 | 1.5 | 84 | Super P Li | 8 | polytetrafluoroethylene (Solvay 5130) | 8
521 | On Disrupting the Na+-Ion/Vacancy Ordering in P2-Type Sodium-Manganese-Nickel Oxide Cathodes for Na+-Ion Batteries | 2018 | Journal of Physical Chemistry C | 10.1021/acs.jpcc.8b05537 | Cyclability | Composition | Na2/3Fe2/3Mn1/3O2 | hexagonal |  |  | 4.05 | 1.5 | 84 | Super P Li | 8 | polytetrafluoroethylene (Solvay 5130) | 8
522 | Degradation by Kinking in Layered Cathode Materials | 2021 | ACS Energy Letters | 10.1021/acsenergylett.1c01976 | Mechanism | Morphology | Na0.70Mn0.60Ni0.30Co0.10O2 | single-crystal |  |  | 4.4 | 1.5 | 70 | carbon black | 20 | PVDF | 10
523 | Degradation by Kinking in Layered Cathode Materials | 2021 | ACS Energy Letters | 10.1021/acsenergylett.1c01976 | Mechanism | Morphology | Na0.78Ni0.23Mn0.69O2 | single-crystal |  |  | 4.4 | 1.5 | 70 | carbon black | 20 | PVDF | 10
524 | Degradation by Kinking in Layered Cathode Materials | 2021 | ACS Energy Letters | 10.1021/acsenergylett.1c01976 | Mechanism | Morphology | LiNi0.8Co0.1Mn0.1O2 | singlecrystal |  |  | 4.3 | 3 | 70 | carbon black | 20 | PVDF | 10
525 | Degradation by Kinking in Layered Cathode Materials | 2021 | ACS Energy Letters | 10.1021/acsenergylett.1c01976 | Mechanism | Morphology | LiNi0.8Co0.15Al0.05O2 |  |  |  | 4.3 | 3 | 70 | carbon black | 20 | PVDF | 10
526 | Realizing Complete Solid-Solution Reaction in High Sodium Content P2-Type Cathode for High-Performance Sodium-Ion Batteries | 2020 | Angewandte Chemie - International Edition | 10.1002/anie.202003972 | Cyclability | Composition | Na0.85Li0.12Ni0.22Mn0.66O2 | P2 |  | plate-like | 4.3 | 2 | 70 | carbon black | 20 | PVDF | 10
527 | Realizing Complete Solid-Solution Reaction in High Sodium Content P2-Type Cathode for High-Performance Sodium-Ion Batteries | 2020 | Angewandte Chemie - International Edition | 10.1002/anie.202003972 | Cyclability | Composition | Na0.67Ni0.33Mn0.67O2 | P2 |  | plate-like | 4.3 | 2 | 70 | carbon black | 20 | PVDF | 10
528 | Realizing Complete Solid-Solution Reaction in High Sodium Content P2-Type Cathode for High-Performance Sodium-Ion Batteries | 2020 | Angewandte Chemie - International Edition | 10.1002/anie.202003972 | Cyclability | Composition | Na0.67Mn0.67Co0.33O2 | P2 |  | plate-like | 4.3 | 2 | 70 | carbon black | 20 | PVDF | 10
529 | Realizing Complete Solid-Solution Reaction in High Sodium Content P2-Type Cathode for High-Performance Sodium-Ion Batteries | 2020 | Angewandte Chemie - International Edition | 10.1002/anie.202003972 | Cyclability | Composition | Na0.67Ni0.33Fe0.33Mn0.33O2 | P2 |  | plate-like | 4.3 | 2 | 70 | carbon black | 20 | PVDF | 10
530 | Realizing Complete Solid-Solution Reaction in High Sodium Content P2-Type Cathode for High-Performance Sodium-Ion Batteries | 2020 | Angewandte Chemie - International Edition | 10.1002/anie.202003972 | Cyclability | Composition | Na0.67Ni0.33Mn0.67O2 | P2 |  | plate-like | 4.3 | 2 | 70 | carbon black | 20 | PVDF | 10
531 | Lithium-Doping Stabilized High-Performance P2-Na0.66Li0.18Fe0.12Mn0.7O2 Cathode for Sodium Ion Batteries | 2019 | Journal of the American Chemical Society | 10.1021/jacs.9b01855 | Cyclability | Doping | Na0.67Ni0.22Cu0.11Mn0.56Ti0.11O2 | hexagonal |  | cylindrical | 4.5 | 1.5 | 80 | carbon black | 10 | PVdF | 10
532 | Lithium-Doping Stabilized High-Performance P2-Na0.66Li0.18Fe0.12Mn0.7O2 Cathode for Sodium Ion Batteries | 2019 | Journal of the American Chemical Society | 10.1021/jacs.9b01855 | Cyclability | Doping | Na0.6Li0.2Mn0.8O2 |  |  |  | 4.5 | 1.5 | 80 | carbon black | 10 | PVdF | 10
533 | Lithium-Doping Stabilized High-Performance P2-Na0.66Li0.18Fe0.12Mn0.7O2 Cathode for Sodium Ion Batteries | 2019 | Journal of the American Chemical Society | 10.1021/jacs.9b01855 | Cyclability | Doping | Na0.66Li0.18Fe0.12Mn0.7O2 | P2 |  | hexagonalcylindrical | 4.5 | 1.5 | 80 | carbon black | 10 | PVdF | 10
534 | Lithium-Doping Stabilized High-Performance P2-Na0.66Li0.18Fe0.12Mn0.7O2 Cathode for Sodium Ion Batteries | 2019 | Journal of the American Chemical Society | 10.1021/jacs.9b01855 | Cyclability | Doping | Na2/3Ni1/3Mn2/3O2 |  |  |  | 4.5 | 1.5 | 80 | carbon black | 10 | PVdF | 10
535 | Lithium-Doping Stabilized High-Performance P2-Na0.66Li0.18Fe0.12Mn0.7O2 Cathode for Sodium Ion Batteries | 2019 | Journal of the American Chemical Society | 10.1021/jacs.9b01855 | Cyclability | Doping | Na0.66Li0.18Fe0.12Mn0.7O2 | P2 |  | hexagonalcylindrical | 4.5 | 1.5 | 80 | carbon black | 10 | PVdF | 10
536 | An ion conductive polyimide encapsulation: New insight and significant performance enhancement of sodium based P2 layered cathodes | 2019 | Energy Storage Materials | 10.1016/j.ensm.2019.07.010 | Cyclability | Coating | 0.45Ni0.22Co0.11Mn0.66O2 | hexagonal | alumina | flake-shaped | 4.5 | 2 | 70 | carbon | 20 | polyimide (PI) | 10
537 | An ion conductive polyimide encapsulation: New insight and significant performance enhancement of sodium based P2 layered cathodes | 2019 | Energy Storage Materials | 10.1016/j.ensm.2019.07.010 | Cyclability | Coating | Na0.85Li0.17Ni0.21Mn0.64O2 | hexagonal |  |  | 4.3 |  | 70 | carbon | 20 | polyimide (PI) | 10
538 | An ion conductive polyimide encapsulation: New insight and significant performance enhancement of sodium based P2 layered cathodes | 2019 | Energy Storage Materials | 10.1016/j.ensm.2019.07.010 | Cyclability | Coating | Na0.67(Mn0.65Co0.2Ni0.15)O2 | hexagonal | PI | flake-shaped | 4.5 | 2 | 70 | carbon | 20 | polyimide (PI) | 10
539 | An ion conductive polyimide encapsulation: New insight and significant performance enhancement of sodium based P2 layered cathodes | 2019 | Energy Storage Materials | 10.1016/j.ensm.2019.07.010 | Cyclability | Coating | NaFe1/2Mn1/2O2 | hexagonal | alumina | flake-shaped | 4.3 |  | 70 | carbon | 20 | polyimide (PI) | 10
540 | Ca-substituted P3-type NaxNi1/3Mn1/3Co1/3O2 as a potential high voltage cathode active material for sodium-ion batteries | 2021 | Journal of Power Sources | 10.1016/j.jpowsour.2020.229346 | Cyclability | Doping | NaNi1/3Mn1/3Co1/3O2 | P3 |  |  | 4.5 | 1.3 | 80 | acetylene black | 10 | PVdF-HFP | 10
541 | Ca-substituted P3-type NaxNi1/3Mn1/3Co1/3O2 as a potential high voltage cathode active material for sodium-ion batteries | 2021 | Journal of Power Sources | 10.1016/j.jpowsour.2020.229346 | Cyclability | Doping | NaFe0.5Co0.5O2 |  |  |  | 4.2 | 2.5 | 80 | acetylene black | 10 | PVdF-HFP | 10
542 | Ca-substituted P3-type NaxNi1/3Mn1/3Co1/3O2 as a potential high voltage cathode active material for sodium-ion batteries | 2021 | Journal of Power Sources | 10.1016/j.jpowsour.2020.229346 | Cyclability | Doping | NaCoO2 | P3 |  |  | 4.5 | 1.3 | 80 | acetylene black | 10 | PVdF-HFP | 10
543 | Ca-substituted P3-type NaxNi1/3Mn1/3Co1/3O2 as a potential high voltage cathode active material for sodium-ion batteries | 2021 | Journal of Power Sources | 10.1016/j.jpowsour.2020.229346 | Cyclability | Doping | NaFeO2 | P3 |  |  | 4.2 | 2.5 | 80 | acetylene black | 10 | PVdF-HFP | 10
544 | Ca-substituted P3-type NaxNi1/3Mn1/3Co1/3O2 as a potential high voltage cathode active material for sodium-ion batteries | 2021 | Journal of Power Sources | 10.1016/j.jpowsour.2020.229346 | Cyclability | Doping | Na0.52Ca0.04Ni1/3Mn1/3Co1/3O2 | P3 |  |  | 4.2 | 2.5 | 80 | acetylene black | 10 | PVdF-HFP | 10
545 | Defect and structural evolution under high-energy ion irradiation informs battery materials design for extreme environments | 2020 | Nature Communications | 10.1038/s41467-020-18345-4 | Mechanism | Other | Na2/3Fe1/2Mn1/2O2 | hexagonal |  |  | 4.5 | 1.5 | 80 | carbon black | 15 | poly(vinylidene difluoride) (PVDF) | 5
546 | Revealing High Na-Content P2-Type Layered Oxides as Advanced Sodium-Ion Cathodes | 2020 | Journal of the American Chemical Society | 10.1021/jacs.9b13572 | Cyclability | Composition | Na0.67Mn0.5Fe0.5O2 | P2 |  |  | 4 | 2 | 85
547 | Revealing High Na-Content P2-Type Layered Oxides as Advanced Sodium-Ion Cathodes | 2020 | Journal of the American Chemical Society | 10.1021/jacs.9b13572 | Cyclability | Composition | Na2/3Ni1/3Mn5/9Al1/9O2 | hexagonal |  | platelike | 4 | 2 | 85
548 | Tuning local chemistry of P2 layered-oxide cathode for high energy and long cycles of sodium-ion battery | 2021 | Nature Communications | 10.1038/s41467-021-22523-3 | Capacity | Doping | Na2/3Mg1/3Ti1/6Mn1/2O2 |  |  | SEM | 4.3 |  | 80 | Super P | 10 | polytetrafluoroethylene | 10
549 | Tuning local chemistry of P2 layered-oxide cathode for high energy and long cycles of sodium-ion battery | 2021 | Nature Communications | 10.1038/s41467-021-22523-3 | Capacity | Doping | Na5/8MnO2 |  |  | SEM | 4.3 |  | 80 | Super P | 10 | polytetrafluoroethylene | 10
550 | Tuning local chemistry of P2 layered-oxide cathode for high energy and long cycles of sodium-ion battery | 2021 | Nature Communications | 10.1038/s41467-021-22523-3 | Capacity | Doping | Na7/9Cu2/9Fe1/9Mn2/3O2 |  |  | SEM | 4.3 | 1.8 | 80 | Super P | 10 | polytetrafluoroethylene | 10
551 | Ultralow-Strain Zn-Substituted Layered Oxide Cathode with Suppressed P2–O2 Transition for Stable Sodium Ion Storage | 2020 | Advanced Functional Materials | 10.1002/adfm.201910327 | Cyclability | Doping | Na0.72Li0.24Mn0.76O2 |  |  |  | 4.5 | 2
552 | Ultralow-Strain Zn-Substituted Layered Oxide Cathode with Suppressed P2–O2 Transition for Stable Sodium Ion Storage | 2020 | Advanced Functional Materials | 10.1002/adfm.201910327 | Cyclability | Doping | Na2/3Zn0.2Mn0.8O2 | P2 |  | irregular | 4.2 | 2
553 | Ultralow-Strain Zn-Substituted Layered Oxide Cathode with Suppressed P2–O2 Transition for Stable Sodium Ion Storage | 2020 | Advanced Functional Materials | 10.1002/adfm.201910327 | Cyclability | Doping | Na2/3Mn7/9Zn2/9O2 | P2 |  | irregular | 4.2
554 | Ultralow-Strain Zn-Substituted Layered Oxide Cathode with Suppressed P2–O2 Transition for Stable Sodium Ion Storage | 2020 | Advanced Functional Materials | 10.1002/adfm.201910327 | Cyclability | Doping | Na0.72Li0.24Mn0.76O2 |  |  |  | 4.5 | 2
555 | The role of covalent bonding and anionic redox for the performance of sodium cobaltate electrode materials | 2021 | Energy Storage Materials | 10.1016/j.ensm.2021.02.008 | Mechanism | Composition | LiCoO2 | [5 empty] | 70 | carbon black | 20 | PVDF | 10
556 | The role of covalent bonding and anionic redox for the performance of sodium cobaltate electrode materials | 2021 | Energy Storage Materials | 10.1016/j.ensm.2021.02.008 | Mechanism | Composition | LiNi0.5Co0.5O2 |  |  |  | 4.3 | 2.5 | 70 | carbon black | 20 | PVDF | 10
557 | The role of covalent bonding and anionic redox for the performance of sodium cobaltate electrode materials | 2021 | Energy Storage Materials | 10.1016/j.ensm.2021.02.008 | Mechanism | Composition | Li-richLi(NiMnCo)O2 |  |  |  | 4.8 | 2 | 70 | carbon black | 20 | PVDF | 10
558 | The role of covalent bonding and anionic redox for the performance of sodium cobaltate electrode materials | 2021 | Energy Storage Materials | 10.1016/j.ensm.2021.02.008 | Mechanism | Composition | NaCoO2 | crystalline |  | thin-film | 3.8 |  | 70 | carbon black | 20 | PVDF | 10
559 | The role of covalent bonding and anionic redox for the performance of sodium cobaltate electrode materials | 2021 | Energy Storage Materials | 10.1016/j.ensm.2021.02.008 | Mechanism | Composition | LiNiO2 |  |  |  | 4.3 | 2.5 | 70 | carbon black | 20 | PVDF | 10
560 | On the use of guanidine hydrochloride soft template in the synthesis of Na2/3Ni1/3Mn2/3O2 cathodes for sodium-ion batteries | 2019 | Journal of Alloys and Compounds | 10.1016/j.jallcom.2019.03.093 | Cyclability | Morphology | Na0.5Ni0.33Mn0.67O2 | P2 |  | plate-like | 4 | 2 | 80 | carbon black | 10 | PVDF (polyvinylidene fluoride) | 10
561 | On the use of guanidine hydrochloride soft template in the synthesis of Na2/3Ni1/3Mn2/3O2 cathodes for sodium-ion batteries | 2019 | Journal of Alloys and Compounds | 10.1016/j.jallcom.2019.03.093 | Cyclability | Morphology | Na0.66Ni0.33Mn0.67O2 | P2 |  | plate-like | 4 | 2 | 80 | carbon black | 10 | PVDF (polyvinylidene fluoride) | 10
562 | On the use of guanidine hydrochloride soft template in the synthesis of Na2/3Ni1/3Mn2/3O2 cathodes for sodium-ion batteries | 2019 | Journal of Alloys and Compounds | 10.1016/j.jallcom.2019.03.093 | Cyclability | Morphology | Na0.66(Mn0.54Co0.13Ni0.13)O2 | P2 |  | plate-like | 4 | 2 | 80 | carbon black | 10 | PVDF (polyvinylidene fluoride) | 10
563 | On the use of guanidine hydrochloride soft template in the synthesis of Na2/3Ni1/3Mn2/3O2 cathodes for sodium-ion batteries | 2019 | Journal of Alloys and Compounds | 10.1016/j.jallcom.2019.03.093 | Cyclability | Morphology | Na2/3Ni1/3Mn2/3O2 | P2 |  | plates |  |  | 80 | carbon black | 10 | PVDF (polyvinylidene fluoride) | 10
564 | Thermal Expansion in Layered Na x MO2 | 2018 | Scientific Reports | 10.1038/s41598-018-22279-9 | Mechanism | Crystal | NaFe0.5Co0.5O2 | O3 |  |  | 4 | 2 | 70 | carbon black | 20 | polyvinylidene fluoride (PVDF) | 10
565 | Thermal Expansion in Layered Na x MO2 | 2018 | Scientific Reports | 10.1038/s41598-018-22279-9 | Mechanism | Crystal | Na0.71CoO2 |  |  |  | 4 | 2 | 70 | carbon black | 20 | polyvinylidene fluoride (PVDF) | 10
566 | Thermal Expansion in Layered Na x MO2 | 2018 | Scientific Reports | 10.1038/s41598-018-22279-9 | Mechanism | Crystal | Na0.6MnO2 | P2 |  |  | 4 | 2 | 70 | carbon black | 20 | polyvinylidene fluoride (PVDF) | 10
567 | Thermal Expansion in Layered Na x MO2 | 2018 | Scientific Reports | 10.1038/s41598-018-22279-9 | Mechanism | Crystal | NaNi1/3Co1/3Fe1/3O2 | O3 |  |  | 4 | 2 | 70 | carbon black | 20 | polyvinylidene fluoride (PVDF) | 10
568 | Thermal Expansion in Layered Na x MO2 | 2018 | Scientific Reports | 10.1038/s41598-018-22279-9 | Mechanism | Crystal | Na2/3Ni1/3Mn2/3O2 |  |  |  | 4 | 2 | 70 | carbon black | 20 | polyvinylidene fluoride (PVDF) | 10
569 | Water-processable P2-Na0.67Ni0.22Cu0.11Mn0.56Ti0.11O2 cathode material for sodium ion batteries | 2019 | Journal of the Electrochemical Society | 10.1149/2.0881902jes | Cyclability | Composition | Na0.67Ni0.22Cu0.11Mn0.56Ti0.11O2 | P2 |  | plates | 4.5 | 2.5 | 90 | acetylene carbon | 5 | polyvinylidene fluoride or sodium alginate | 5
570 | Water-processable P2-Na0.67Ni0.22Cu0.11Mn0.56Ti0.11O2 cathode material for sodium ion batteries | 2019 | Journal of the Electrochemical Society | 10.1149/2.0881902jes | Cyclability | Composition | Na0.67Mn0.9Mg0.1O2 |  |  |  | 4.5 | 1 | 90 | acetylene carbon | 5 | polyvinylidene fluoride or sodium alginate | 5
571 | Water-processable P2-Na0.67Ni0.22Cu0.11Mn0.56Ti0.11O2 cathode material for sodium ion batteries | 2019 | Journal of the Electrochemical Society | 10.1149/2.0881902jes | Cyclability | Composition | Na0.67Mn0.5Fe0.5O2 |  |  |  | 4.5 | 2.5 | 90 | acetylene carbon | 5 | polyvinylidene fluoride or sodium alginate | 5
572 | Water-processable P2-Na0.67Ni0.22Cu0.11Mn0.56Ti0.11O2 cathode material for sodium ion batteries | 2019 | Journal of the Electrochemical Society | 10.1149/2.0881902jes | Cyclability | Composition | Na7/9Cu2/9Fe1/9Mn2/3O2 |  |  |  | 4.5 | 2.5 | 90 | acetylene carbon | 5 | polyvinylidene fluoride or sodium alginate | 5
573 | Water-processable P2-Na0.67Ni0.22Cu0.11Mn0.56Ti0.11O2 cathode material for sodium ion batteries | 2019 | Journal of the Electrochemical Society | 10.1149/2.0881902jes | Cyclability | Composition | Na0.67Mn0.67Ni0.33O2 | P2 |  |  | 4.5 | 2.5 | 90 | acetylene carbon | 5 | polyvinylidene fluoride or sodium alginate | 5
574 | Insights into the Improved High-Voltage Performance of Li-Incorporated Layered Oxide Cathodes for Sodium-Ion Batteries | 2018 | Chem | 10.1016/j.chempr.2018.05.018 | Cyclability | Doping | NaNi0.5Mn0.5O2 | O3 |  |  | 4.5 | 2 | 70 | carbon black | 20 | PVDF | 10
575 | Insights into the Improved High-Voltage Performance of Li-Incorporated Layered Oxide Cathodes for Sodium-Ion Batteries | 2018 | Chem | 10.1016/j.chempr.2018.05.018 | Cyclability | Doping | Na(NiCoFeTi)1/4O2 | O3 |  |  | 4.5 | 2 | 70 | carbon black | 20 | PVDF | 10
576 | Insights into the Improved High-Voltage Performance of Li-Incorporated Layered Oxide Cathodes for Sodium-Ion Batteries | 2018 | Chem | 10.1016/j.chempr.2018.05.018 | Cyclability | Doping | NaLi0.1Ni0.35Mn0.55O2 | O3 |  |  | 4.5 | 2 | 70 | carbon black | 20 | PVDF | 10
577 | Insights into the Improved High-Voltage Performance of Li-Incorporated Layered Oxide Cathodes for Sodium-Ion Batteries | 2018 | Chem | 10.1016/j.chempr.2018.05.018 | Cyclability | Doping | Na2/3Ni1/3Mn2/3O2 |  | Al2O3 |  | 4.5 | 2 | 70 | carbon black | 20 | PVDF | 10
578 | Stabilizing P3-Type Oxides as Cathodes for High-Rate and Long-Life Sodium Ion Batteries by Disordered Distribution of Transition Metals | 2020 | Small Methods | 10.1002/smtd.202000422 | Cyclability | Composition | Na0.6Cr0.6Ti0.4O2 | R3m |  |  | 4.1 | 2 | 80 | carbon black | 10 | polyvinylidene difluoride (PVdF) | 10
579 | Stabilizing P3-Type Oxides as Cathodes for High-Rate and Long-Life Sodium Ion Batteries by Disordered Distribution of Transition Metals | 2020 | Small Methods | 10.1002/smtd.202000422 | Cyclability | Composition | Na2/3Ni1/3Mn2/3O2 | P3 |  |  | 4.1 | 2 | 80 | carbon black | 10 | polyvinylidene difluoride (PVdF) | 10
580 | Stabilizing P3-Type Oxides as Cathodes for High-Rate and Long-Life Sodium Ion Batteries by Disordered Distribution of Transition Metals | 2020 | Small Methods | 10.1002/smtd.202000422 | Cyclability | Composition | Na0.67Mn0.67Ni0.33O2 | R3m |  | homogeneous | 4.1 | 2 | 80 | carbon black | 10 | polyvinylidene difluoride (PVdF) | 10
581 | Stabilizing P3-Type Oxides as Cathodes for High-Rate and Long-Life Sodium Ion Batteries by Disordered Distribution of Transition Metals | 2020 | Small Methods | 10.1002/smtd.202000422 | Cyclability | Composition | Na0.44Co0.22Mn0.22O2 | R3m |  | homogeneous | 4.1 | 2 | 80 | carbon black | 10 | polyvinylidene difluoride (PVdF) | 10
582 | Stabilizing P3-Type Oxides as Cathodes for High-Rate and Long-Life Sodium Ion Batteries by Disordered Distribution of Transition Metals | 2020 | Small Methods | 10.1002/smtd.202000422 | Cyclability | Composition | Na0.67Fe0.5Mn0.5O2 | R3m |  | homogeneous | 4.1 | 2 | 80 | carbon black | 10 | polyvinylidene difluoride (PVdF) | 10
583 | INVESTIGATING THE PERFORMANCE OF FULL-CELL USING NaFe0.45 Cu0.05 Co0.5O2 CATHODE AND HARD CARBON ANODE | 2022 | Vietnam Journal of Science and Technology | 10.15625/2525-2518/16040 | Capacity | Composition | Na0.67Mn0.8Cu0.1Mg0.1O2 | hexagonal |  | irregular | 4.2 | 2 | 80 | conducting carbon C65 | 15 | poly(vinylidene fluoride-co-hexafluoropropylene) (PVDF-HFP) | 5
584 | INVESTIGATING THE PERFORMANCE OF FULL-CELL USING NaFe0.45 Cu0.05 Co0.5O2 CATHODE AND HARD CARBON ANODE | 2022 | Vietnam Journal of Science and Technology | 10.15625/2525-2518/16040 | Capacity | Composition | NaCu0.05Fe0.45Co0.5O2 | O3 |  | irregular | 3.4 | 3.2 | 80 | conducting carbon C65 | 15 | poly(vinylidene fluoride-co-hexafluoropropylene) (PVDF-HFP) | 5
585 | INVESTIGATING THE PERFORMANCE OF FULL-CELL USING NaFe0.45 Cu0.05 Co0.5O2 CATHODE AND HARD CARBON ANODE | 2022 | Vietnam Journal of Science and Technology | 10.15625/2525-2518/16040 | Capacity | Composition | NaNi1/3Fe1/3Mn1/3O2 | O3 |  | irregular | 4 | 2 | 80 | conducting carbon C65 | 15 | poly(vinylidene fluoride-co-hexafluoropropylene) (PVDF-HFP) | 5
586 | INVESTIGATING THE PERFORMANCE OF FULL-CELL USING NaFe0.45 Cu0.05 Co0.5O2 CATHODE AND HARD CARBON ANODE | 2022 | Vietnam Journal of Science and Technology | 10.15625/2525-2518/16040 | Capacity | Composition | NaFe0.5Co0.5O2 |  |  | polygonal | 3.4 | 3.2 | 80 | conducting carbon C65 | 15 | poly(vinylidene fluoride-co-hexafluoropropylene) (PVDF-HFP) | 5
587 | Preparation of intergrown P/O-type biphasic layered oxides as high-performance cathodes for sodium ion batteries | 2021 | Journal of Materials Chemistry A | 10.1039/d1ta00627d | Cyclability | Composition | Na0.8Mn0.55Ni0.25Fe0.1Ti0.1O2 | P2/O3 |  | plate-like | 4.3 | 1.5 | 80 | Super P | 10 | polyvinylidene fluoride (PVDF) | 10
588 | Preparation of intergrown P/O-type biphasic layered oxides as high-performance cathodes for sodium ion batteries | 2021 | Journal of Materials Chemistry A | 10.1039/d1ta00627d | Cyclability | Composition | Na0.6Li0.6Mn0.72Ni0.18Co0.10O2 | P2 |  |  | 4.3 | 1.5 | 80 | Super P | 10 | polyvinylidene fluoride (PVDF) | 10
589 | A Co- and Ni-Free P2/O3 Biphasic Lithium Stabilized Layered Oxide for Sodium-Ion Batteries and its Cycling Behavior | 2020 | Advanced Functional Materials | 10.1002/adfm.202003364 | Cyclability | Composition | Na2/3Fe0.5Mn0.5O2 | P2/O3 |  | plate-like | 3.8 |  | 94
590 | A Co- and Ni-Free P2/O3 Biphasic Lithium Stabilized Layered Oxide for Sodium-Ion Batteries and its Cycling Behavior | 2020 | Advanced Functional Materials | 10.1002/adfm.202003364 | Cyclability | Composition | Na0.66Li0.18Fe0.12Mn0.7O2 | hexagonal |  | agglomerates | 4.6 | 2 | 94
591 | A Co- and Ni-Free P2/O3 Biphasic Lithium Stabilized Layered Oxide for Sodium-Ion Batteries and its Cycling Behavior | 2020 | Advanced Functional Materials | 10.1002/adfm.202003364 | Cyclability | Composition | Na0.66Li0.18Mn0.71Ni0.21Co0.08O2 | P2/O3 |  | plate-like | 4.5 | 1.5 | 94
592 | A Co- and Ni-Free P2/O3 Biphasic Lithium Stabilized Layered Oxide for Sodium-Ion Batteries and its Cycling Behavior | 2020 | Advanced Functional Materials | 10.1002/adfm.202003364 | Cyclability | Composition | Na0.76Mn0.5Ni0.3Fe0.1Mg0.1O2 | P2/O3 |  | agglomerates | 4.3 | 2 | 94
593 | A Co- and Ni-Free P2/O3 Biphasic Lithium Stabilized Layered Oxide for Sodium-Ion Batteries and its Cycling Behavior | 2020 | Advanced Functional Materials | 10.1002/adfm.202003364 | Cyclability | Composition | Na2/3Li0.18Fe0.2Mn0.8O2 | P2/O3 |  | agglomerates | 4.2 | 1.5 | 94
594 | Sodium storage property and mechanism of NaCr1/4Fe1/4Ni1/4Ti1/4O2 cathode at various cut-off voltages | 2020 | Energy Storage Materials | 10.1016/j.ensm.2019.07.022 | Mechanism | Composition | NaNi1/3Mn1/3Co1/3O2 | O3 |  |  | 3.4 | 1.5 | 70 | acetylene black | 20 | polyvinylidene fluoride (PVDF) | 10
595 | Sodium storage property and mechanism of NaCr1/4Fe1/4Ni1/4Ti1/4O2 cathode at various cut-off voltages | 2020 | Energy Storage Materials | 10.1016/j.ensm.2019.07.022 | Mechanism | Composition | NaNi1/3Co1/3Fe1/3O2 | O3 |  | particle | 4.1 | 1.5 | 70 | acetylene black | 20 | polyvinylidene fluoride (PVDF) | 10
596 | Sodium storage property and mechanism of NaCr1/4Fe1/4Ni1/4Ti1/4O2 cathode at various cut-off voltages | 2020 | Energy Storage Materials | 10.1016/j.ensm.2019.07.022 | Mechanism | Composition | NaNi1/3Fe1/3Mn1/3O2 | O3 |  |  | 4.1 | 1.5 | 70 | acetylene black | 20 | polyvinylidene fluoride (PVDF) | 10
597 | Sodium storage property and mechanism of NaCr1/4Fe1/4Ni1/4Ti1/4O2 cathode at various cut-off voltages | 2020 | Energy Storage Materials | 10.1016/j.ensm.2019.07.022 | Mechanism | Composition | Na(Mn0.25Fe0.25Co0.25Ni0.25)O2 | O3 |  |  | 4.1 | 1.5 | 70 | acetylene black | 20 | polyvinylidene fluoride (PVDF) | 10
598 | Electrochemical Properties of Layered NaxNix/2Mn1−x/2O2 (0.5 ≤ x ≤ 1.1) with P3 Structure as Cathode for Sodium-Ion Batteries | 2022 | Energy Technology | 10.1002/ente.202101121 | Capacity | Composition | Na0.5Ni0.25Mn0.75O2 | P3 |  |  | 4 | 1.5 | 80 | carbon black | 10 | polyvinylidene fluoride (PVDF) | 10
599 | Electrochemical Properties of Layered NaxNix/2Mn1−x/2O2 (0.5 ≤ x ≤ 1.1) with P3 Structure as Cathode for Sodium-Ion Batteries | 2022 | Energy Technology | 10.1002/ente.202101121 | Capacity | Composition | Na0.6Ni0.3Mn0.7O2 | P3 |  |  | 4 | 1.5 | 80 | carbon black | 10 | polyvinylidene fluoride (PVDF) | 10
600 | Electrochemical Properties of Layered NaxNix/2Mn1−x/2O2 (0.5 ≤ x ≤ 1.1) with P3 Structure as Cathode for Sodium-Ion Batteries | 2022 | Energy Technology | 10.1002/ente.202101121 | Capacity | Composition | Na0.7Ni0.35Mn0.65O2 | P2 |  |  | 4.5 | 2.2 | 80 | carbon black | 10 | polyvinylidene fluoride (PVDF) | 10
601 | Electrochemical Properties of Layered NaxNix/2Mn1−x/2O2 (0.5 ≤ x ≤ 1.1) with P3 Structure as Cathode for Sodium-Ion Batteries | 2022 | Energy Technology | 10.1002/ente.202101121 | Capacity | Composition | Na0.8Ni0.4Mn0.6O2 | P3 |  |  | 4.5 | 2.2 | 80 | carbon black | 10 | polyvinylidene fluoride (PVDF) | 10
602 | Electrochemical Properties of Layered NaxNix/2Mn1−x/2O2 (0.5 ≤ x ≤ 1.1) with P3 Structure as Cathode for Sodium-Ion Batteries | 2022 | Energy Technology | 10.1002/ente.202101121 | Capacity | Composition | Na0.9Ni0.45Mn0.55O2 | P3 |  |  | 4.5 | 2.2 | 80 | carbon black | 10 | polyvinylidene fluoride (PVDF) | 10
603 | Unraveling the Roles of La Substitution for Different Transition Metals on P2-Na0.67Mn0.6Ni0.2Co0.2O2Cathode Materials | 2020 | Journal of the Electrochemical Society | 10.1149/1945-7111/abca70 | Cyclability | Doping | Na0.67Mn0.6Ni0.2Co0.2O2 |  |  | plate-like | 4.2 | 1.5 | 75 | super P conductive carbon | 15 | poly(vinylidene fluoride) (PVDF) | 10
604 | Unraveling the Roles of La Substitution for Different Transition Metals on P2-Na0.67Mn0.6Ni0.2Co0.2O2Cathode Materials | 2020 | Journal of the Electrochemical Society | 10.1149/1945-7111/abca70 | Cyclability | Doping | Na0.67Mn0.57La0.03Ni0.2Co0.2O2 |  |  | plate-like | 4.2 | 1.5 | 75 | super P conductive carbon | 15 | poly(vinylidene fluoride) (PVDF) | 10
605 | Unraveling the Roles of La Substitution for Different Transition Metals on P2-Na0.67Mn0.6Ni0.2Co0.2O2Cathode Materials | 2020 | Journal of the Electrochemical Society | 10.1149/1945-7111/abca70 | Cyclability | Doping | Na0.67Mn0.6Ni0.17La0.03Co0.2O2 |  |  | plate-like | 4.2 | 1.5 | 75 | super P conductive carbon | 15 | poly(vinylidene fluoride) (PVDF) | 10
606 | Unraveling the Roles of La Substitution for Different Transition Metals on P2-Na0.67Mn0.6Ni0.2Co0.2O2Cathode Materials | 2020 | Journal of the Electrochemical Society | 10.1149/1945-7111/abca70 | Cyclability | Doping | Na0.67Mn0.6Ni0.2Co0.17La0.03O2 | P2 |  | plate-like | 4.2 | 1.5 | 75 | super P conductive carbon | 15 | poly(vinylidene fluoride) (PVDF) | 10
607 | Unraveling the Roles of La Substitution for Different Transition Metals on P2-Na0.67Mn0.6Ni0.2Co0.2O2Cathode Materials | 2020 | Journal of the Electrochemical Society | 10.1149/1945-7111/abca70 | Cyclability | Doping | Na0.67Mn0.59La0.01Ni0.19La0.01Co0.19La0.01O2 | P2 |  | plate-like | 4.2 | 1.5 | 75 | super P conductive carbon | 15 | poly(vinylidene fluoride) (PVDF) | 10
608 | Evaluation of electrochemical performance and redox activity of Fe in Ti doped layered P2-Na0.67Mn0.5Fe0.5O2 cathode for sodium ion batteries | 2021 | Electrochimica Acta | 10.1016/j.electacta.2021.138156 | Cyclability | Doping | NaFe0.5Mn0.5O2 | hexagonal |  |  | 4.2 | 1.5 | 70
609 | Evaluation of electrochemical performance and redox activity of Fe in Ti doped layered P2-Na0.67Mn0.5Fe0.5O2 cathode for sodium ion batteries | 2021 | Electrochimica Acta | 10.1016/j.electacta.2021.138156 | Cyclability | Doping | Na0.78Ni0.23Mn0.69O2 |  |  |  | 4.2 | 1.5 | 70
610 | Evaluation of electrochemical performance and redox activity of Fe in Ti doped layered P2-Na0.67Mn0.5Fe0.5O2 cathode for sodium ion batteries | 2021 | Electrochimica Acta | 10.1016/j.electacta.2021.138156 | Cyclability | Doping | Na0.67Fe0.5Mn0.5O2 | hexagonal |  |  | 4.2 | 1.5 | 70
611 | Structural and Thermodynamic Understandings in Mn-Based Sodium Layered Oxides during Anionic Redox | 2020 | Advanced Science | 10.1002/advs.202001263 | Mechanism | Composition | Na0.78Ni0.23Mn0.69O2 | P2 |  |  | 4.4 | 1.5 | 70 | SuperP | 20 | polyvinylidene fluoride | 10
612 | Structural and Thermodynamic Understandings in Mn-Based Sodium Layered Oxides during Anionic Redox | 2020 | Advanced Science | 10.1002/advs.202001263 | Mechanism | Composition | NaLi1/3Mn2/3O2 | P2 |  |  | 4.4 | 1.5 | 70 | SuperP | 20 | polyvinylidene fluoride | 10
613 | Structural and Thermodynamic Understandings in Mn-Based Sodium Layered Oxides during Anionic Redox | 2020 | Advanced Science | 10.1002/advs.202001263 | Mechanism | Composition | Na0.76Li0.25Mn0.75O2 | P2 |  |  | 4.4 | 1.5 | 70 | SuperP | 20 | polyvinylidene fluoride | 10
614 | Structural and Thermodynamic Understandings in Mn-Based Sodium Layered Oxides during Anionic Redox | 2020 | Advanced Science | 10.1002/advs.202001263 | Mechanism | Composition | Na2/3Mg0.28Mn0.72O2 | P2 |  |  | 4.4 | 1.5 | 70 | SuperP | 20 | polyvinylidene fluoride | 10
615 | Structural and Thermodynamic Understandings in Mn-Based Sodium Layered Oxides during Anionic Redox | 2020 | Advanced Science | 10.1002/advs.202001263 | Mechanism | Composition | Na0.6Li0.2Mn0.8O2 | P2 |  |  | 4.4 | 1.5 | 70 | SuperP | 20 | polyvinylidene fluoride | 10
616 | An Ordered P2/P3 Composite Layered Oxide Cathode with Long Cycle Life in Sodium-Ion Batteries | 2019 | ACS Materials Letters | 10.1021/acsmaterialslett.9b00347 | Cyclability | Composition | Na2/3Ni1/3Mn7/12Fe1/12O2 |  |  | platelike | 4 | 2 | 80 | carbon black | 15 | poly(vinylidene difluoride) (PVDF) | 5
617 | An Ordered P2/P3 Composite Layered Oxide Cathode with Long Cycle Life in Sodium-Ion Batteries | 2019 | ACS Materials Letters | 10.1021/acsmaterialslett.9b00347 | Cyclability | Composition | Na0.67Mn0.65Fe0.2Ni0.15O2 |  |  | platelike | 4.2 | 2 | 80 | carbon black | 15 | poly(vinylidene difluoride) (PVDF) | 5
618 | An Ordered P2/P3 Composite Layered Oxide Cathode with Long Cycle Life in Sodium-Ion Batteries | 2019 | ACS Materials Letters | 10.1021/acsmaterialslett.9b00347 | Cyclability | Composition | Na3RuO4 |  |  | platelike | 4 | 2 | 80 | carbon black | 15 | poly(vinylidene difluoride) (PVDF) | 5
619 | An Ordered P2/P3 Composite Layered Oxide Cathode with Long Cycle Life in Sodium-Ion Batteries | 2019 | ACS Materials Letters | 10.1021/acsmaterialslett.9b00347 | Cyclability | Composition | Na0.75Co0.125Cu0.125Fe0.125Ni0.125Mn0.5O2 | P2 | P3 |  | 4.2 |  | 80 | carbon black | 15 | poly(vinylidene difluoride) (PVDF) | 5
620 | An Ordered P2/P3 Composite Layered Oxide Cathode with Long Cycle Life in Sodium-Ion Batteries | 2019 | ACS Materials Letters | 10.1021/acsmaterialslett.9b00347 | Cyclability | Composition | Na-Ni0.32Fe0.13Co0.15Mn0.40O2 |  |  | platelike | 4.2 |  | 80 | carbon black | 15 | poly(vinylidene difluoride) (PVDF) | 5
621 | Engineering Na+-layer spacings to stabilize Mn-based layered cathodes for sodium-ion batteries | 2021 | Nature Communications | 10.1038/s41467-021-25074-9 | Cyclability | Morphology | Na0.67MnO2 | P2 | NaHCO3 | irregular | 4 | 2 | 80 | acetylene carbon black | 10 | polyvinylidene fluoride | 10
622 | Engineering Na+-layer spacings to stabilize Mn-based layered cathodes for sodium-ion batteries | 2021 | Nature Communications | 10.1038/s41467-021-25074-9 | Cyclability | Morphology | Na-Fe-Mn-O | P2 | NaHCO3 | nanoflakes | 4.4 | 2 | 80 | acetylene carbon black | 10 | polyvinylidene fluoride | 10
623 | Engineering Na+-layer spacings to stabilize Mn-based layered cathodes for sodium-ion batteries | 2021 | Nature Communications | 10.1038/s41467-021-25074-9 | Cyclability | Morphology | Na0.67MnO2(S-NMO) | hexagonal |  | nanoflakes | 4 | 2 | 80 | acetylene carbon black | 10 | polyvinylidene fluoride | 10
624 | Dynamic structural evolution and controllable redox potential for abnormal high-voltage sodium layered oxide cathodes | 2021 | Cell Reports Physical Science | 10.1016/j.xcrp.2021.100631 | Mechanism | Composition | Na0.9Ni0.45Mn0.55O2 |  |  |  | 4.05 | 2.4
625 | Dynamic structural evolution and controllable redox potential for abnormal high-voltage sodium layered oxide cathodes | 2021 | Cell Reports Physical Science | 10.1016/j.xcrp.2021.100631 | Mechanism | Composition | Na0.75Ni0.2Co0.2Mn0.6O2 |  |  |  | 4.05 | 2.4
626 | Dynamic structural evolution and controllable redox potential for abnormal high-voltage sodium layered oxide cathodes | 2021 | Cell Reports Physical Science | 10.1016/j.xcrp.2021.100631 | Mechanism | Composition | Na0.67Ni0.33Mn0.67O2 |  |  |  | 4.05 | 2.4
627 | Unblocking Oxygen Charge Compensation for Stabilized High-Voltage Structure in P2-Type Sodium-Ion Cathode | 2022 | Advanced Science | 10.1002/advs.202200498 | Cyclability | Doping | Na2/3Ni1/3Mn2/3O2 | hexagonal |  | brick-like | 4.19 | 2
628 | Unblocking Oxygen Charge Compensation for Stabilized High-Voltage Structure in P2-Type Sodium-Ion Cathode | 2022 | Advanced Science | 10.1002/advs.202200498 | Cyclability | Doping | NaNi0.5Mn0.5O2 | hexagonal |  | brick-like | 4.19 | 2
629 | Unblocking Oxygen Charge Compensation for Stabilized High-Voltage Structure in P2-Type Sodium-Ion Cathode | 2022 | Advanced Science | 10.1002/advs.202200498 | Cyclability | Doping | NaFeO2 | orthorhombic |  |  | 4.4
630 | Unblocking Oxygen Charge Compensation for Stabilized High-Voltage Structure in P2-Type Sodium-Ion Cathode | 2022 | Advanced Science | 10.1002/advs.202200498 | Cyclability | Doping | NaCrO2 | hexagonal |  | brick-like | 4.19 | 2
631 | Unblocking Oxygen Charge Compensation for Stabilized High-Voltage Structure in P2-Type Sodium-Ion Cathode | 2022 | Advanced Science | 10.1002/advs.202200498 | Cyclability | Doping | NaV3O8 | orthorhombic |  |  | 4.2 | 3.9
632 | High Reversibility of Lattice Oxygen Redox Quantified by Direct Bulk Probes of Both Anionic and Cationic Redox Reactions | 2019 | Joule | 10.1016/j.joule.2018.11.014 | Cyclability | Composition | Na2/3Mg1/3Mn2/3O2 | P2 |  | smooth-faced | 4.2 | 2.5 | 80 | acetylene black | 10 | polyvinylidene fluoride | 10
633 | High Reversibility of Lattice Oxygen Redox Quantified by Direct Bulk Probes of Both Anionic and Cationic Redox Reactions | 2019 | Joule | 10.1016/j.joule.2018.11.014 | Cyclability | Composition | Na0.44MnO2 |  |  |  | 4.2 | 2 | 80 | acetylene black | 10 | polyvinylidene fluoride | 10
634 | High Reversibility of Lattice Oxygen Redox Quantified by Direct Bulk Probes of Both Anionic and Cationic Redox Reactions | 2019 | Joule | 10.1016/j.joule.2018.11.014 | Cyclability | Composition | Na0.67Mg0.28Mn0.72O2 | P2 |  | smooth-faced | 4.2 | 2.5 | 80 | acetylene black | 10 | polyvinylidene fluoride | 10
635 | High Reversibility of Lattice Oxygen Redox Quantified by Direct Bulk Probes of Both Anionic and Cationic Redox Reactions | 2019 | Joule | 10.1016/j.joule.2018.11.014 | Cyclability | Composition | Na2/3Ni1/3Mn2/3O2 |  |  |  | 4.2 | 2.5 | 80 | acetylene black | 10 | polyvinylidene fluoride | 10
636 | High Reversibility of Lattice Oxygen Redox Quantified by Direct Bulk Probes of Both Anionic and Cationic Redox Reactions | 2019 | Joule | 10.1016/j.joule.2018.11.014 | Cyclability | Composition | Na0.67Fe0.5Mn0.5O2 | P2 |  |  | 4.2 | 2 | 80 | acetylene black | 10 | polyvinylidene fluoride | 10
637 | Mitigation of Jahn-Teller distortion and Na+/vacancy ordering in a distorted manganese oxide cathode material by Li substitution | 2021 | Chemical Science | 10.1039/d0sc05427e | Cyclability | Doping | Na0.67MnO2 | P02 |  |  | 4.3 | 1.8 |  |  |  | poly(vinyl di fluoride) (PVDF)
638 | Mitigation of Jahn-Teller distortion and Na+/vacancy ordering in a distorted manganese oxide cathode material by Li substitution | 2021 | Chemical Science | 10.1039/d0sc05427e | Cyclability | Doping | P02-Na0.67Li0.05Mn0.95O2 | orthorhombic |  |  | 4.3 | 1.8 |  |  |  | poly(vinyl di fluoride) (PVDF)
639 | Mitigation of Jahn-Teller distortion and Na+/vacancy ordering in a distorted manganese oxide cathode material by Li substitution | 2021 | Chemical Science | 10.1039/d0sc05427e | Cyclability | Doping | P02-Na0.67Mn0.78Fe0.220.9Ti0.1O2 | P02 |  |  | 4.3 | 1.8 |  |  |  | poly(vinyl di fluoride) (PVDF)
640 | Mitigation of Jahn-Teller distortion and Na+/vacancy ordering in a distorted manganese oxide cathode material by Li substitution | 2021 | Chemical Science | 10.1039/d0sc05427e | Cyclability | Doping | Na0.67Mn0.9Mg0.1O2 | P02 |  |  | 4.3 | 1.8 |  |  |  | poly(vinyl di fluoride) (PVDF)
641 | Mitigation of Jahn-Teller distortion and Na+/vacancy ordering in a distorted manganese oxide cathode material by Li substitution | 2021 | Chemical Science | 10.1039/d0sc05427e | Cyclability | Doping | Na0.67Mn0.9Al0.1O2 | P2 |  |  | 3.6 | 2.1 |  |  |  | poly(vinyl di fluoride) (PVDF)
642 | Understanding the Air-Exposure Degradation Chemistry at a Nanoscale of Layered Oxide Cathodes for Sodium-Ion Batteries | 2019 | Nano Letters | 10.1021/acs.nanolett.8b03637 | Air stability | Coating | NaNi0.61Co0.12Mn0.27O2 |  |  |  | 3.9 | 1.5 | 70 |  |  | PVDF | 30
643 | Understanding the Air-Exposure Degradation Chemistry at a Nanoscale of Layered Oxide Cathodes for Sodium-Ion Batteries | 2019 | Nano Letters | 10.1021/acs.nanolett.8b03637 | Air stability | Coating | NaNi0.5Mn0.5O2 | hexagonal |  | spherical | 4 | 2 | 70 |  |  | PVDF | 30
644 | Understanding the Air-Exposure Degradation Chemistry at a Nanoscale of Layered Oxide Cathodes for Sodium-Ion Batteries | 2019 | Nano Letters | 10.1021/acs.nanolett.8b03637 | Air stability | Coating | NaNi1/3Mn1/3Co1/3O2 | hexagonal | NiO | spherical | 4 | 2 | 70 |  |  | PVDF | 30
645 | Understanding the Air-Exposure Degradation Chemistry at a Nanoscale of Layered Oxide Cathodes for Sodium-Ion Batteries | 2019 | Nano Letters | 10.1021/acs.nanolett.8b03637 | Air stability | Coating | Na0.67Mn0.5Fe0.5O2 | P2 |  |  | 4.2 | 1.5 | 70 |  |  | PVDF | 30
646 | Understanding the Air-Exposure Degradation Chemistry at a Nanoscale of Layered Oxide Cathodes for Sodium-Ion Batteries | 2019 | Nano Letters | 10.1021/acs.nanolett.8b03637 | Air stability | Coating | Na0.7Mn0.15Co0.15O2 | hexagonal |  |  | 3.9 | 1.5 | 70 |  |  | PVDF | 30
647 | Al-substituted stable-layered P2-Na0.6Li0.15Al0.15Mn0.7O2 cathode for sodium ion batteries | 2021 | International Journal of Energy Research | 10.1002/er.6606 | Cyclability | Doping | Na0.75Ni1/3Ru1/6Mn1/2O2 | P2 |  | flake-like | 4 | 1.5 | 80 | acetylene black | 10 | poly-vinylidene fluoride (PVDF) | 10
648 | Al-substituted stable-layered P2-Na0.6Li0.15Al0.15Mn0.7O2 cathode for sodium ion batteries | 2021 | International Journal of Energy Research | 10.1002/er.6606 | Cyclability | Doping | Na2/3Ni1/3Mn2/3O2 | P2 |  | flake-like | 4.5 | 2 | 80 | acetylene black | 10 | poly-vinylidene fluoride (PVDF) | 10
649 | Al-substituted stable-layered P2-Na0.6Li0.15Al0.15Mn0.7O2 cathode for sodium ion batteries | 2021 | International Journal of Energy Research | 10.1002/er.6606 | Cyclability | Doping | Na0.5Ni0.25Mn0.75O2 | P2 |  | flake-like | 4 | 2 | 80 | acetylene black | 10 | poly-vinylidene fluoride (PVDF) | 10
650 | Al-substituted stable-layered P2-Na0.6Li0.15Al0.15Mn0.7O2 cathode for sodium ion batteries | 2021 | International Journal of Energy Research | 10.1002/er.6606 | Cyclability | Doping | Na0.44MnO2 | P2 |  | flake-like | 4 | 2 | 80 | acetylene black | 10 | poly-vinylidene fluoride (PVDF) | 10
651 | Al-substituted stable-layered P2-Na0.6Li0.15Al0.15Mn0.7O2 cathode for sodium ion batteries | 2021 | International Journal of Energy Research | 10.1002/er.6606 | Cyclability | Doping | Na0.66Li0.18Fe0.12Mn0.7O2 | P2 |  | flake-like | 4.3 | 2 | 80 | acetylene black | 10 | poly-vinylidene fluoride (PVDF) | 10
652 | Revisiting the Na2/3Ni1/3Mn2/3O2 Cathode: Oxygen Redox Chemistry and Oxygen Release Suppression | 2020 | ACS Central Science | 10.1021/acscentsci.9b01166 | Mechanism | Doping | Na2/3Ni1/3Mn2/3O2 | hexagonal |  | hexagonal | 4.3 | 2.2 | 70 | carbon black | 20 | PVDF | 10
653 | Revisiting the Na2/3Ni1/3Mn2/3O2 Cathode: Oxygen Redox Chemistry and Oxygen Release Suppression | 2020 | ACS Central Science | 10.1021/acscentsci.9b01166 | Mechanism | Doping | Na0.78Ni0.23Mn0.69O2 |  |  |  | 4.3 | 2.2 | 70 | carbon black | 20 | PVDF | 10
654 | Revisiting the Na2/3Ni1/3Mn2/3O2 Cathode: Oxygen Redox Chemistry and Oxygen Release Suppression | 2020 | ACS Central Science | 10.1021/acscentsci.9b01166 | Mechanism | Doping | Na0.67Ni0.26Zn0.07Mn0.67O2 |  |  |  | 4.3 | 2.2 | 70 | carbon black | 20 | PVDF | 10
655 | Revisiting the Na2/3Ni1/3Mn2/3O2 Cathode: Oxygen Redox Chemistry and Oxygen Release Suppression | 2020 | ACS Central Science | 10.1021/acscentsci.9b01166 | Mechanism | Doping | Na0.5Ni0.33Mn0.67O2 |  |  |  | 4.3 | 2.2 | 70 | carbon black | 20 | PVDF | 10
656 | Al and Fe-containing Mn-based layered cathode with controlled vacancies for high-rate sodium ion batteries | 2020 | Nano Energy | 10.1016/j.nanoen.2020.104997 | Capacity | Doping | Na0.67Mn0.8Cu0.1Mg0.1O2 |  |  |  | 4 | 2 | 80 | acetylene black | 10 | polyvinylidene fluoride | 10
657 | Al and Fe-containing Mn-based layered cathode with controlled vacancies for high-rate sodium ion batteries | 2020 | Nano Energy | 10.1016/j.nanoen.2020.104997 | Capacity | Doping | Na0.67MnO2 | orthorhombic |  |  | 4 | 2 | 80 | acetylene black | 10 | polyvinylidene fluoride | 10
658 | Al and Fe-containing Mn-based layered cathode with controlled vacancies for high-rate sodium ion batteries | 2020 | Nano Energy | 10.1016/j.nanoen.2020.104997 | Capacity | Doping | Na2/3-zMn1/2Fe1/2O2 |  |  |  | 4 | 2 | 80 | acetylene black | 10 | polyvinylidene fluoride | 10
659 | Controlling Surface Phase Transition and Chemical Reactivity of O3-Layered Metal Oxide Cathodes for High-Performance Na-Ion Batteries | 2020 | ACS Energy Letters | 10.1021/acsenergylett.0c00700 | Cyclability | Coating | NaNi0.68Mn0.22Co0.10O2 | O3 |  |  | 4.2 | 2 | 55
660 | Controlling Surface Phase Transition and Chemical Reactivity of O3-Layered Metal Oxide Cathodes for High-Performance Na-Ion Batteries | 2020 | ACS Energy Letters | 10.1021/acsenergylett.0c00700 | Cyclability | Coating | NaNi0.5Mn0.5O2 |  |  |  | 4.2 | 2 | 55
661 | Controlling Surface Phase Transition and Chemical Reactivity of O3-Layered Metal Oxide Cathodes for High-Performance Na-Ion Batteries | 2020 | ACS Energy Letters | 10.1021/acsenergylett.0c00700 | Cyclability | Coating | NaNi0.6Co0.05Mn0.35O2 | O3 | MgO |  | 4.2 | 2 | 55
662 | Controlling Surface Phase Transition and Chemical Reactivity of O3-Layered Metal Oxide Cathodes for High-Performance Na-Ion Batteries | 2020 | ACS Energy Letters | 10.1021/acsenergylett.0c00700 | Cyclability | Coating | NaNi0.68Mn0.22Co0.10O2 | O3 |  |  | 4.2 | 2 | 55
663 | Controlling Surface Phase Transition and Chemical Reactivity of O3-Layered Metal Oxide Cathodes for High-Performance Na-Ion Batteries | 2020 | ACS Energy Letters | 10.1021/acsenergylett.0c00700 | Cyclability | Coating | NaNi0.6Co0.05Mn0.35O2 | O3 | MgO |  | 4.2 | 2 | 55
664 | Empowering multicomponent cathode materials for sodium ion batteries by exploring three-dimensional compositional heterogeneities | 2018 | Energy and Environmental Science | 10.1039/c8ee00309b | Cyclability | Composition | Na0.9Cu0.2Fe0.28Mn0.52O2 |  |  |  | 3.8 | 2 | 80 | carbon black | 15 | polyvinylidene fluoride (PVDF) | 5
665 | Empowering multicomponent cathode materials for sodium ion batteries by exploring three-dimensional compositional heterogeneities | 2018 | Energy and Environmental Science | 10.1039/c8ee00309b | Cyclability | Composition | NaNi1/3Fe1/3Mn1/3O2 |  |  |  | 4 | 2 | 80 | carbon black | 15 | polyvinylidene fluoride (PVDF) | 5
666 | Empowering multicomponent cathode materials for sodium ion batteries by exploring three-dimensional compositional heterogeneities | 2018 | Energy and Environmental Science | 10.1039/c8ee00309b | Cyclability | Composition | LiNi0.5Co0.5O2 |  |  |  | 4.3 | 2.5 | 80 | carbon black | 15 | polyvinylidene fluoride (PVDF) | 5
667 | Empowering multicomponent cathode materials for sodium ion batteries by exploring three-dimensional compositional heterogeneities | 2018 | Energy and Environmental Science | 10.1039/c8ee00309b | Cyclability | Composition | NaNi1/3Fe1/3Mn1/3O2 |  |  |  | 4 | 2 | 80 | carbon black | 15 | polyvinylidene fluoride (PVDF) | 5
668 | CeO2-modified P2-Na-Co-Mn-O cathode with enhanced sodium storage characteristics | 2018 | RSC Advances | 10.1039/c8ra04210a | Cyclability | Coating | Na0.67Co0.5Mn0.5O2 | P2 |  |  | 4 | 2 | 80 | acetylene black | 10 | polyvinylidene fluoride (PVDF) | 10
669 | CeO2-modified P2-Na-Co-Mn-O cathode with enhanced sodium storage characteristics | 2018 | RSC Advances | 10.1039/c8ra04210a | Cyclability | Coating | Na0.4Mn0.54Co0.46O2 |  |  |  | 4 | 2 | 80 | acetylene black | 10 | polyvinylidene fluoride (PVDF) | 10
670 | CeO2-modified P2-Na-Co-Mn-O cathode with enhanced sodium storage characteristics | 2018 | RSC Advances | 10.1039/c8ra04210a | Cyclability | Coating | Na0.67Ni0.4Co0.2Mn0.4O2 |  |  |  | 4 | 2 | 80 | acetylene black | 10 | polyvinylidene fluoride (PVDF) | 10
671 | CeO2-modified P2-Na-Co-Mn-O cathode with enhanced sodium storage characteristics | 2018 | RSC Advances | 10.1039/c8ra04210a | Cyclability | Coating | Na0.67Co0.25Mn0.65Cr0.10O2 | P2 | CeO2 |  | 4 | 2 | 80 | acetylene black | 10 | polyvinylidene fluoride (PVDF) | 10
672 | CeO2-modified P2-Na-Co-Mn-O cathode with enhanced sodium storage characteristics | 2018 | RSC Advances | 10.1039/c8ra04210a | Cyclability | Coating | Na2/3Ni1/3Mn2/3O2 | P2 | Al2O3 |  | 4.3 | 2.5 | 80 | acetylene black | 10 | polyvinylidene fluoride (PVDF) | 10
673 | Environmentally stable interface of layered oxide cathodes for sodium-ion batteries | 2017 | Nature Communications | 10.1038/s41467-017-00157-8 | Cyclability | Coating | Na0.8Ni0.4Ti0.6O2 | monoclinic | titaniumoxide |  | 4 | 1.5 | 75 | Teflonized acetylene black | 20 | polytetrafluoroethylene | 5
674 | Environmentally stable interface of layered oxide cathodes for sodium-ion batteries | 2017 | Nature Communications | 10.1038/s41467-017-00157-8 | Cyclability | Coating | Na(NiCoFeTi)1/4O2 | monoclinic | titaniumoxide | biphasic | 4 | 1.5 | 75 | Teflonized acetylene black | 20 | polytetrafluoroethylene | 5
675 | Environmentally stable interface of layered oxide cathodes for sodium-ion batteries | 2017 | Nature Communications | 10.1038/s41467-017-00157-8 | Cyclability | Coating | NaMnO2 | monoclinic |  | irregular | 3.8 |  | 75 | Teflonized acetylene black | 20 | polytetrafluoroethylene | 5
676 | Beyond divalent copper: A redox couple for sodium ion battery cathode materials | 2015 | ECS Electrochemistry Letters | 10.1149/2.0041505eel | Cyclability | Composition | Na2/3Cu1/3Mn2/3O2 | hexagonal |  | micron-sized | 4.2 | 3
677 | Beyond divalent copper: A redox couple for sodium ion battery cathode materials | 2015 | ECS Electrochemistry Letters | 10.1149/2.0041505eel | Cyclability | Composition | NaFeO2 | hexagonal |  |  | 4.2 | 3
678 | Beyond divalent copper: A redox couple for sodium ion battery cathode materials | 2015 | ECS Electrochemistry Letters | 10.1149/2.0041505eel | Cyclability | Composition | NaMnO2 | hexagonal |  |  | 4.2 | 3
679 | Beyond divalent copper: A redox couple for sodium ion battery cathode materials | 2015 | ECS Electrochemistry Letters | 10.1149/2.0041505eel | Cyclability | Composition | NaNiO2 | hexagonal |  |  | 4.2 | 3
680 | Beyond divalent copper: A redox couple for sodium ion battery cathode materials | 2015 | ECS Electrochemistry Letters | 10.1149/2.0041505eel | Cyclability | Composition | NaCoO2 | hexagonal |  |  | 4.2 | 3
681 | Surface transformation by a "cocktail" solvent enables stable cathode materials for sodium ion batteries | 2018 | Journal of Materials Chemistry A | 10.1039/c7ta08410b | Cyclability | Coating | NaNi1/3Fe1/3Mn1/3O2 | R3m | conformal | micron-sized | 4 | 2 | 85 | acetylene carbon black | 10 | polyvinylidene fluoride (PVDF) | 5
682 | Surface transformation by a "cocktail" solvent enables stable cathode materials for sodium ion batteries | 2018 | Journal of Materials Chemistry A | 10.1039/c7ta08410b | Cyclability | Coating | NaNi0.5Mn0.5O2 | R3m | conformal | footstep-like | 4 | 2 | 85 | acetylene carbon black | 10 | polyvinylidene fluoride (PVDF) | 5
683 | Surface transformation by a "cocktail" solvent enables stable cathode materials for sodium ion batteries | 2018 | Journal of Materials Chemistry A | 10.1039/c7ta08410b | Cyclability | Coating | NaFeO2 | a-NaFeO2 |  |  | 4.3 | 2 | 85 | acetylene carbon black | 10 | polyvinylidene fluoride (PVDF) | 5
684 | Surface transformation by a "cocktail" solvent enables stable cathode materials for sodium ion batteries | 2018 | Journal of Materials Chemistry A | 10.1039/c7ta08410b | Cyclability | Coating | NaCrO2 | R3m |  |  | 4 | 2 | 85 | acetylene carbon black | 10 | polyvinylidene fluoride (PVDF) | 5
685 | Surface transformation by a "cocktail" solvent enables stable cathode materials for sodium ion batteries | 2018 | Journal of Materials Chemistry A | 10.1039/c7ta08410b | Cyclability | Coating | NaV3O8 |  |  |  | 4 | 2 | 85 | acetylene carbon black | 10 | polyvinylidene fluoride (PVDF) | 5
686 | Layered Na-Ion Cathodes with Outstanding Performance Resulting from the Synergetic Effect of Mixed P- and O-Type Phases | 2016 | Advanced Energy Materials | 10.1002/aenm.201501555 | Cyclability | Composition | Na0.45Ni0.22Co0.11Mn0.66O2 |  |  |  | 4.3 | 2 | 85 | SuperC65 | 10 | polyvinylidenedifluoride (PVdF) | 5
687 | Layered Na-Ion Cathodes with Outstanding Performance Resulting from the Synergetic Effect of Mixed P- and O-Type Phases | 2016 | Advanced Energy Materials | 10.1002/aenm.201501555 | Cyclability | Composition | Na0.5Ni0.23Fe0.13Mn0.63O2 |  |  |  | 4.3 | 2 | 85 | SuperC65 | 10 | polyvinylidenedifluoride (PVdF) | 5
688 | Layered Na-Ion Cathodes with Outstanding Performance Resulting from the Synergetic Effect of Mixed P- and O-Type Phases | 2016 | Advanced Energy Materials | 10.1002/aenm.201501555 | Cyclability | Composition | Na1Mn0.5Ni0.3Fe0.1Mg0.1O2 | O3 |  |  | 4.3 | 2 | 85 | SuperC65 | 10 | polyvinylidenedifluoride (PVdF) | 5
689 | Layered Na-Ion Cathodes with Outstanding Performance Resulting from the Synergetic Effect of Mixed P- and O-Type Phases | 2016 | Advanced Energy Materials | 10.1002/aenm.201501555 | Cyclability | Composition | Na2/3Mn0.7Ni0.1Fe0.1Mg0.1O2 | P2 | sodiumcarbonate | flake | 4.3 | 2 | 85 | SuperC65 | 10 | polyvinylidenedifluoride (PVdF) | 5
690 | Intermediate honeycomb ordering to trigger oxygen redox chemistry in layered battery electrode | 2016 | Nature Communications | 10.1038/ncomms11397 | Capacity | Composition | Na2RuO3 | O3 |  | honeycomb | 4 | 1.5 | 80 | acetylene black | 10 | polyvinylidene | 10
691 | Intermediate honeycomb ordering to trigger oxygen redox chemistry in layered battery electrode | 2016 | Nature Communications | 10.1038/ncomms11397 | Capacity | Composition | Na0.67Mn0.8Mg0.2O2 |  |  |  | 4.5 | 2 | 80 | acetylene black | 10 | polyvinylidene | 10
692 | Intermediate honeycomb ordering to trigger oxygen redox chemistry in layered battery electrode | 2016 | Nature Communications | 10.1038/ncomms11397 | Capacity | Composition | NaMnO2 |  |  |  | 4 | 1.5 | 80 | acetylene black | 10 | polyvinylidene | 10
693 | Intermediate honeycomb ordering to trigger oxygen redox chemistry in layered battery electrode | 2016 | Nature Communications | 10.1038/ncomms11397 | Capacity | Composition | NaFeO2-NaNi0.5Mn0.5O2 |  |  |  | 4 | 2 | 80 | acetylene black | 10 | polyvinylidene | 10
694 | Intermediate honeycomb ordering to trigger oxygen redox chemistry in layered battery electrode | 2016 | Nature Communications | 10.1038/ncomms11397 | Capacity | Composition | NaFe0.5Mn0.5O2 |  |  |  | 4 | 1.5 | 80 | acetylene black | 10 | polyvinylidene | 10
695 | Design of high-performance cathode materials with single-phase pathway for sodium ion batteries: A study on P2-Nax(LiyMn1-y)O2 compounds | 2018 | Journal of Power Sources | 10.1016/j.jpowsour.2017.12.072 | Capacity | Doping | Na0.6Li0.2Mn0.8O2 | hexagonal |  | hexagonal | 4.5 | 1.5 | 80 | carbon black | 10 | PVdF | 10
696 | Design of high-performance cathode materials with single-phase pathway for sodium ion batteries: A study on P2-Nax(LiyMn1-y)O2 compounds | 2018 | Journal of Power Sources | 10.1016/j.jpowsour.2017.12.072 | Capacity | Doping | Na0.7Li0.23Mn0.77O2 | hexagonal |  | hexagonal | 4.5 | 1.5 | 80 | carbon black | 10 | PVdF | 10
697 | Design of high-performance cathode materials with single-phase pathway for sodium ion batteries: A study on P2-Nax(LiyMn1-y)O2 compounds | 2018 | Journal of Power Sources | 10.1016/j.jpowsour.2017.12.072 | Capacity | Doping | Na0.75Li0.25Mn0.75O2 |  |  |  | 4.5 | 1.5 | 80 | carbon black | 10 | PVdF | 10
698 | Design of high-performance cathode materials with single-phase pathway for sodium ion batteries: A study on P2-Nax(LiyMn1-y)O2 compounds | 2018 | Journal of Power Sources | 10.1016/j.jpowsour.2017.12.072 | Capacity | Doping | Na0.8Li0.27Mn0.73O2 |  |  |  | 4.5 | 1.5 | 80 | carbon black | 10 | PVdF | 10
699 | Design of high-performance cathode materials with single-phase pathway for sodium ion batteries: A study on P2-Nax(LiyMn1-y)O2 compounds | 2018 | Journal of Power Sources | 10.1016/j.jpowsour.2017.12.072 | Capacity | Doping | NaMnO2 | hexagonal |  | solid | 4.5 | 1.5 | 80 | carbon black | 10 | PVdF | 10
700 | Sodium insertion cathode material Na0.67[Ni0.4Co0.2Mn0.4]O2 with excellent electrochemical properties | 2016 | Electrochimica Acta | 10.1016/j.electacta.2016.04.067 | Capacity | Composition | Na0.67Ni0.4Co0.2Mn0.4O2 | P2-O3 |  | irregular | 4.2 | 1.5 | 84 | acetylene black | 8 | PVDF | 8
701 | Sodium insertion cathode material Na0.67[Ni0.4Co0.2Mn0.4]O2 with excellent electrochemical properties | 2016 | Electrochimica Acta | 10.1016/j.electacta.2016.04.067 | Capacity | Composition | Na0.67Mn0.65Ni0.15Co0.2O2 | P2-O3 |  | irregular | 4.2 | 1.5 | 84 | acetylene black | 8 | PVDF | 8
702 | Sodium insertion cathode material Na0.67[Ni0.4Co0.2Mn0.4]O2 with excellent electrochemical properties | 2016 | Electrochimica Acta | 10.1016/j.electacta.2016.04.067 | Capacity | Composition | Na0.67Mn0.65Fe0.2O2 | P2-O3 |  | irregular | 4.2 | 1.5 | 84 | acetylene black | 8 | PVDF | 8
703 | Sodium insertion cathode material Na0.67[Ni0.4Co0.2Mn0.4]O2 with excellent electrochemical properties | 2016 | Electrochimica Acta | 10.1016/j.electacta.2016.04.067 | Capacity | Composition | Na2/3Ni1/3Mn2/3O2 | P2-O3 |  | irregular | 4.2 | 1.5 | 84 | acetylene black | 8 | PVDF | 8
704 | Sodium insertion cathode material Na0.67[Ni0.4Co0.2Mn0.4]O2 with excellent electrochemical properties | 2016 | Electrochimica Acta | 10.1016/j.electacta.2016.04.067 | Capacity | Composition | Na2/3Co2/3Mn1/3O2 | P2-O3 |  | irregular | 4.2 | 1.5 | 84 | acetylene black | 8 | PVDF | 8
705 | Scaling relation between renormalized discharge rate and capacity in NaxCoO2 films | 2015 | APL Materials | 10.1063/1.4933236 | Capacity | Morphology | NaFe1/2Mn1/2O2 |  |  |  | 4 | 1.5 | 70
706 | Scaling relation between renormalized discharge rate and capacity in NaxCoO2 films | 2015 | APL Materials | 10.1063/1.4933236 | Capacity | Morphology | NaFe1/2Co1/2O2 |  |  |  | 2 |  | 70
707 | Scaling relation between renormalized discharge rate and capacity in NaxCoO2 films | 2015 | APL Materials | 10.1063/1.4933236 | Capacity | Morphology | Na0.7CoO2 | P2 |  | thinfilm | 2.5 |  | 70
708 | Scaling relation between renormalized discharge rate and capacity in NaxCoO2 films | 2015 | APL Materials | 10.1063/1.4933236 | Capacity | Morphology | NaCoO2 | P2 |  | thinfilm | 2.5 |  | 70
709 | Scaling relation between renormalized discharge rate and capacity in NaxCoO2 films | 2015 | APL Materials | 10.1063/1.4933236 | Capacity | Morphology | NaMnO2 | P2 |  |  | 2 |  | 70
710 | A sodium-ion battery exploiting layered oxide cathode, graphite anode and glyme-based electrolyte | 2016 | Journal of Power Sources | 10.1016/j.jpowsour.2016.01.082 | power | Composition | Na0.7CoO2 | hexagonal |  | layered | 3.7 | 0.5 | 80 | carbon black | 10 | polyvinylidene fluoride (PVDF) | 10
711 | A sodium-ion battery exploiting layered oxide cathode, graphite anode and glyme-based electrolyte | 2016 | Journal of Power Sources | 10.1016/j.jpowsour.2016.01.082 | power | Composition | NaFeO2 |  |  |  | 3.8 | 2 | 80 | carbon black | 10 | polyvinylidene fluoride (PVDF) | 10
712 | A sodium-ion battery exploiting layered oxide cathode, graphite anode and glyme-based electrolyte | 2016 | Journal of Power Sources | 10.1016/j.jpowsour.2016.01.082 | power | Composition | NaNiO2 |  |  |  | 3.8 | 2 | 80 | carbon black | 10 | polyvinylidene fluoride (PVDF) | 10
713 | A sodium-ion battery exploiting layered oxide cathode, graphite anode and glyme-based electrolyte | 2016 | Journal of Power Sources | 10.1016/j.jpowsour.2016.01.082 | power | Composition | NaMnO2 |  |  |  | 3 | 0.5 | 80 | carbon black | 10 | polyvinylidene fluoride (PVDF) | 10
714 | A sodium-ion battery exploiting layered oxide cathode, graphite anode and glyme-based electrolyte | 2016 | Journal of Power Sources | 10.1016/j.jpowsour.2016.01.082 | power | Composition | Na2/3Ni1/3Mn2/3O2 |  |  |  | 3 | 0.5 | 80 | carbon black | 10 | polyvinylidene fluoride (PVDF) | 10
715 | Both Cationic and Anionic Co-(de)intercalation into a Metal-Oxide Material | 2018 | Joule | 10.1016/j.joule.2018.03.010 | Capacity | Composition | Na0.5Ni0.25Mn0.75O2 | P3 |  | particles | 4.25 | 3.75 | 85 | Super P carbon | 10 | polytetrafluoroethylene (PTFE) | 5
716 | Both Cationic and Anionic Co-(de)intercalation into a Metal-Oxide Material | 2018 | Joule | 10.1016/j.joule.2018.03.010 | Capacity | Composition | NaNi0.5Mn0.5O2 | P3 |  |  | 4.25 | 3.75 | 85 | Super P carbon | 10 | polytetrafluoroethylene (PTFE) | 5
717 | Both Cationic and Anionic Co-(de)intercalation into a Metal-Oxide Material | 2018 | Joule | 10.1016/j.joule.2018.03.010 | Capacity | Composition | NaNi0.5Co0.5O2 |  |  |  | 4.25 | 3.75 | 85 | Super P carbon | 10 | polytetrafluoroethylene (PTFE) | 5
718 | Both Cationic and Anionic Co-(de)intercalation into a Metal-Oxide Material | 2018 | Joule | 10.1016/j.joule.2018.03.010 | Capacity | Composition | NaMnO2 | P3 |  |  | 4.25 | 3.75 | 85 | Super P carbon | 10 | polytetrafluoroethylene (PTFE) | 5
719 | Both Cationic and Anionic Co-(de)intercalation into a Metal-Oxide Material | 2018 | Joule | 10.1016/j.joule.2018.03.010 | Capacity | Composition | NaFeO2 |  |  |  | 4.25 | 3.75 | 85 | Super P carbon | 10 | polytetrafluoroethylene (PTFE) | 5
720 | Titanium-doped P2-type Na0.67Co0.67Mn0.33-xTixO2 (0 ≤ x ≤ 0.2) as Novel Cathodes for sodium ion batteries with superior-rate | 2018 | International Journal of Electrochemical Science | 10.20964/2018.02.62 | Cyclability | Doping | NaCo1/2Fe1/2O2 | P2 |  |  | 4 | 2.5 | 80 | acetylene black | 10 | polyvinylidene fluoride (PVDF) | 10
721 | Titanium-doped P2-type Na0.67Co0.67Mn0.33-xTixO2 (0 ≤ x ≤ 0.2) as Novel Cathodes for sodium ion batteries with superior-rate | 2018 | International Journal of Electrochemical Science | 10.20964/2018.02.62 | Cyclability | Doping | Na0.66Co0.5Mn0.5O2 | P2 |  | hexagonal | 4.2 | 2 | 80 | acetylene black | 10 | polyvinylidene fluoride (PVDF) | 10
722 | Titanium-doped P2-type Na0.67Co0.67Mn0.33-xTixO2 (0 ≤ x ≤ 0.2) as Novel Cathodes for sodium ion batteries with superior-rate | 2018 | International Journal of Electrochemical Science | 10.20964/2018.02.62 | Cyclability | Doping | Na0.67Co0.67Mn0.23Ti0.1O2 | P2 |  | hexagonal | 4.2 | 2 | 80 | acetylene black | 10 | polyvinylidene fluoride (PVDF) | 10
723 | Titanium-doped P2-type Na0.67Co0.67Mn0.33-xTixO2 (0 ≤ x ≤ 0.2) as Novel Cathodes for sodium ion batteries with superior-rate | 2018 | International Journal of Electrochemical Science | 10.20964/2018.02.62 | Cyclability | Doping | NaχCo0.7Mn0.3O2 | P2 |  | hexagonal | 4.1 | 2 | 80 | acetylene black | 10 | polyvinylidene fluoride (PVDF) | 10
724 | Titanium-doped P2-type Na0.67Co0.67Mn0.33-xTixO2 (0 ≤ x ≤ 0.2) as Novel Cathodes for sodium ion batteries with superior-rate | 2018 | International Journal of Electrochemical Science | 10.20964/2018.02.62 | Cyclability | Doping | Na2/3Co2/3Mn1/3O2 | P2 |  | hexagonal | 4.2 | 2 | 80 | acetylene black | 10 | polyvinylidene fluoride (PVDF) | 10
725 | Exploring Oxygen Activity in the High Energy P2-Type Na0.78Ni0.23Mn0.69O2 Cathode Material for Na-Ion Batteries | 2017 | Journal of the American Chemical Society | 10.1021/jacs.7b00164 | Capacity | Composition | Na0.78Ni0.23Mn0.69O2 | hexagonal |  |  | 4.5 | 2 | 80 | acetylene black | 10 | polyvinylidene fluoride (PVdF) | 10
726 | Exploring Oxygen Activity in the High Energy P2-Type Na0.78Ni0.23Mn0.69O2 Cathode Material for Na-Ion Batteries | 2017 | Journal of the American Chemical Society | 10.1021/jacs.7b00164 | Capacity | Composition | Na0.75Ni0.24Mn0.69O1.99 | hexagonal |  |  | 4.5 | 2 | 80 | acetylene black | 10 | polyvinylidene fluoride (PVdF) | 10
727 | Exploring Oxygen Activity in the High Energy P2-Type Na0.78Ni0.23Mn0.69O2 Cathode Material for Na-Ion Batteries | 2017 | Journal of the American Chemical Society | 10.1021/jacs.7b00164 | Capacity | Composition | Na2CO3 |  |  |  | 4.5 | 2 | 80 | acetylene black | 10 | polyvinylidene fluoride (PVdF) | 10
728 | Exploring Oxygen Activity in the High Energy P2-Type Na0.78Ni0.23Mn0.69O2 Cathode Material for Na-Ion Batteries | 2017 | Journal of the American Chemical Society | 10.1021/jacs.7b00164 | Capacity | Composition | Ni(NO3)2 | hexagonal |  |  | 4.5 | 2 | 80 | acetylene black | 10 | polyvinylidene fluoride (PVdF) | 10
729 | Exploring Oxygen Activity in the High Energy P2-Type Na0.78Ni0.23Mn0.69O2 Cathode Material for Na-Ion Batteries | 2017 | Journal of the American Chemical Society | 10.1021/jacs.7b00164 | Capacity | Composition | Mn(NO3)2 | hexagonal |  |  | 4.5 | 2 | 80 | acetylene black | 10 | polyvinylidene fluoride (PVdF) | 10
730 | Self-Templated Formation of P2-type K0.6CoO2 Microspheres for High Reversible Potassium-Ion Batteries | 2018 | Nano Letters | 10.1021/acs.nanolett.7b05324 | Cyclability | Morphology | K0.6CoO2 | hexagonal |  | microspheres | 4 | 1.7
731 | Self-Templated Formation of P2-type K0.6CoO2 Microspheres for High Reversible Potassium-Ion Batteries | 2018 | Nano Letters | 10.1021/acs.nanolett.7b05324 | Cyclability | Morphology | K0.3MnO2 |  |  |  | 4 | 1.7
732 | Self-Templated Formation of P2-type K0.6CoO2 Microspheres for High Reversible Potassium-Ion Batteries | 2018 | Nano Letters | 10.1021/acs.nanolett.7b05324 | Cyclability | Morphology | K0.7Fe0.5Mn0.5O2 |  |  |  | 3.8 | 0.5
733 | Self-Templated Formation of P2-type K0.6CoO2 Microspheres for High Reversible Potassium-Ion Batteries | 2018 | Nano Letters | 10.1021/acs.nanolett.7b05324 | Cyclability | Morphology | K0.5MnO2 |  |  |  | 4 | 1.7
734 | Self-Templated Formation of P2-type K0.6CoO2 Microspheres for High Reversible Potassium-Ion Batteries | 2018 | Nano Letters | 10.1021/acs.nanolett.7b05324 | Cyclability | Morphology | K0.6CoO2 | hexagonal |  | microspheres | 4 | 1.7
735 | Communication - O3-type layered oxide with a quaternary transition metal composition for na-ion battery cathodes: NaTi0.25Fe0.25Co0.25Ni0.25O2 | 2017 | Journal of the Electrochemical Society | 10.1149/2.0271714jes | Capacity | Composition | NaTi0.25Fe0.25Co0.25Ni0.25O2 | O3 |  | micronsized | 4.2 | 2 | 100
736 | Communication - O3-type layered oxide with a quaternary transition metal composition for na-ion battery cathodes: NaTi0.25Fe0.25Co0.25Ni0.25O2 | 2017 | Journal of the Electrochemical Society | 10.1149/2.0271714jes | Capacity | Composition | NaFe1/3Co1/3Ni1/3O2 | O3 |  | hexagonal | 4.2 | 2 | 100
737 | Communication - O3-type layered oxide with a quaternary transition metal composition for na-ion battery cathodes: NaTi0.25Fe0.25Co0.25Ni0.25O2 | 2017 | Journal of the Electrochemical Society | 10.1149/2.0271714jes | Capacity | Composition | NaFeO2 | O3 |  |  | 4 | 2 | 100
738 | Communication - O3-type layered oxide with a quaternary transition metal composition for na-ion battery cathodes: NaTi0.25Fe0.25Co0.25Ni0.25O2 | 2017 | Journal of the Electrochemical Society | 10.1149/2.0271714jes | Capacity | Composition | NaMO2 | hexagonal |  | micronsized | 4.2 | 2 | 100
739 | Communication - O3-type layered oxide with a quaternary transition metal composition for na-ion battery cathodes: NaTi0.25Fe0.25Co0.25Ni0.25O2 | 2017 | Journal of the Electrochemical Society | 10.1149/2.0271714jes | Capacity | Composition | NaFe1/3Co1/3Ni1/3O2 | O3 |  | hexagonal | 4.2 | 2 | 100
740 | Solid state synthesis of layered sodium manganese oxide for sodium-ion battery by in-situ high energy X-ray diffraction and X-ray absorption near edge spectroscopy | 2017 | Journal of Power Sources | 10.1016/j.jpowsour.2016.11.022 | Mechanism | Composition | Na2/3MnO2 | P2 |  | platelet | 3.8 | 1.9
741 | Solid state synthesis of layered sodium manganese oxide for sodium-ion battery by in-situ high energy X-ray diffraction and X-ray absorption near edge spectroscopy | 2017 | Journal of Power Sources | 10.1016/j.jpowsour.2016.11.022 | Mechanism | Composition | NaMnO2 | orthorhombic |  | platelet | 3.8 | 1.9
742 | Solid state synthesis of layered sodium manganese oxide for sodium-ion battery by in-situ high energy X-ray diffraction and X-ray absorption near edge spectroscopy | 2017 | Journal of Power Sources | 10.1016/j.jpowsour.2016.11.022 | Mechanism | Composition | Na2/3Ni0.5Mn0.5O2 | P2 |  | platelet | 3.8 | 1.9
743 | Solid state synthesis of layered sodium manganese oxide for sodium-ion battery by in-situ high energy X-ray diffraction and X-ray absorption near edge spectroscopy | 2017 | Journal of Power Sources | 10.1016/j.jpowsour.2016.11.022 | Mechanism | Composition | Na2/3Co0.5Mn0.5O2 | P2 |  |  | 3.8 | 1.9
744 | Solid state synthesis of layered sodium manganese oxide for sodium-ion battery by in-situ high energy X-ray diffraction and X-ray absorption near edge spectroscopy | 2017 | Journal of Power Sources | 10.1016/j.jpowsour.2016.11.022 | Mechanism | Composition | Na2/3Ni0.33Co0.33Mn0.33O2 | P3 |  |  | 3.8 | 1.9
745 | Suppressing the voltage decay of low-cost P2-type iron-based cathode materials for sodium-ion batteries | 2018 | Journal of Materials Chemistry A | 10.1039/C8TA07933A | Cyclability | Doping | NaFeO2 | P2 |  | hexagonal | 4.2 | 2.5 | 70 | acetylene black | 20 | polyvinylidene fluoride (PVdF) | 10
746 | Suppressing the voltage decay of low-cost P2-type iron-based cathode materials for sodium-ion batteries | 2018 | Journal of Materials Chemistry A | 10.1039/C8TA07933A | Cyclability | Doping | Na0.7Cu0.2Fe0.2Mn0.6O2 | P2 |  |  | 4.2 | 2.5 | 70 | acetylene black | 20 | polyvinylidene fluoride (PVdF) | 10
747 | Suppressing the voltage decay of low-cost P2-type iron-based cathode materials for sodium-ion batteries | 2018 | Journal of Materials Chemistry A | 10.1039/C8TA07933A | Cyclability | Doping | Na0.7Cu0.15Fe0.3Mn0.55O2 | P2 |  |  | 4.2 | 2.5 | 70 | acetylene black | 20 | polyvinylidene fluoride (PVdF) | 10
748 | Suppressing the voltage decay of low-cost P2-type iron-based cathode materials for sodium-ion batteries | 2018 | Journal of Materials Chemistry A | 10.1039/C8TA07933A | Cyclability | Doping | Na0.7Cu0.15Fe0.3Mn0.55O2 | P2 |  |  | 4.2 | 2.5 | 70 | acetylene black | 20 | polyvinylidene fluoride (PVdF) | 10
749 | Na+/vacancy disordering promises high-rate Na-ion batteries | 2018 | Science Advances | 10.1126/sciadv.aar6018 | Cyclability | Composition | NaNi0.5Mn0.5O2 | P2 |  | plate-like | 4.15 | 2.5 | 75 | Super P carbon | 15 | polyvinylidene difluoride | 10
750 | Na+/vacancy disordering promises high-rate Na-ion batteries | 2018 | Science Advances | 10.1126/sciadv.aar6018 | Cyclability | Composition | Na(NiCoFeTi)1/4O2 | P2 |  | plate-like | 4.15 | 2.5 | 75 | Super P carbon | 15 | polyvinylidene difluoride | 10
751 | Na+/vacancy disordering promises high-rate Na-ion batteries | 2018 | Science Advances | 10.1126/sciadv.aar6018 | Cyclability | Composition | Na0.67Mn0.65Ni0.2Co0.15O2 | P2 |  |  | 4.15 | 2.5 | 75 | Super P carbon | 15 | polyvinylidene difluoride | 10
752 | Na+/vacancy disordering promises high-rate Na-ion batteries | 2018 | Science Advances | 10.1126/sciadv.aar6018 | Cyclability | Composition | Na2/3Ni1/3Mn5/9Al1/9O2 | P2 |  |  | 4.15 | 2.5 | 75 | Super P carbon | 15 | polyvinylidene difluoride | 10
753 | Layered-to-Rock-Salt Transformation in Desodiated NaxCrO2 (x 0.4) | 2016 | Chemistry of Materials | 10.1021/acs.chemmater.5b04626 | Cyclability | Composition | NaNi1/3Mn1/3Co1/3O2 | layered |  |  | 4 | 2
754 | Layered-to-Rock-Salt Transformation in Desodiated NaxCrO2 (x 0.4) | 2016 | Chemistry of Materials | 10.1021/acs.chemmater.5b04626 | Cyclability | Composition | NaCrO2 | P3 |  |  | 4 | 2.6
755 | Layered-to-Rock-Salt Transformation in Desodiated NaxCrO2 (x 0.4) | 2016 | Chemistry of Materials | 10.1021/acs.chemmater.5b04626 | Cyclability | Composition | NaFe0.5Co0.5O2 |  |  |  | 4 | 2
756 | Layered-to-Rock-Salt Transformation in Desodiated NaxCrO2 (x 0.4) | 2016 | Chemistry of Materials | 10.1021/acs.chemmater.5b04626 | Cyclability | Composition | NaNi0.5Mn0.5O2 |  |  |  | 4 | 2
757 | Layered-to-Rock-Salt Transformation in Desodiated NaxCrO2 (x 0.4) | 2016 | Chemistry of Materials | 10.1021/acs.chemmater.5b04626 | Cyclability | Composition | Na0.67Mn0.5Fe0.5O2 |  |  |  | 4 | 1.5
758 | Cation-mixing stabilized layered oxide cathodes for sodium-ion batteries | 2018 | Science Bulletin | 10.1016/j.scib.2018.02.012 | Cyclability | Composition | NaNi0.6Co0.4O2 | O3 |  |  | 4 | 2 | 75 | teflonized acetylene black | 20 | polytetrafluoroethylene | 5
759 | Cation-mixing stabilized layered oxide cathodes for sodium-ion batteries | 2018 | Science Bulletin | 10.1016/j.scib.2018.02.012 | Cyclability | Composition | NaNi1/3Mn1/3Co1/3O2 | O3 |  |  | 4 | 2 | 75 | teflonized acetylene black | 20 | polytetrafluoroethylene | 5
760 | Cation-mixing stabilized layered oxide cathodes for sodium-ion batteries | 2018 | Science Bulletin | 10.1016/j.scib.2018.02.012 | Cyclability | Composition | NaFe1/2Mn1/2O2 | P2 |  |  | 4 | 2 | 75 | teflonized acetylene black | 20 | polytetrafluoroethylene | 5
761 | Cation-mixing stabilized layered oxide cathodes for sodium-ion batteries | 2018 | Science Bulletin | 10.1016/j.scib.2018.02.012 | Cyclability | Composition | Na0.67Mn0.8Mg0.2O2 |  |  |  | 4.3 | 2 | 75 | teflonized acetylene black | 20 | polytetrafluoroethylene | 5
762 | Cation-mixing stabilized layered oxide cathodes for sodium-ion batteries | 2018 | Science Bulletin | 10.1016/j.scib.2018.02.012 | Cyclability | Composition | NaNi0.25Fe0.5Mn0.25O2 |  |  |  | 4 | 2 | 75 | teflonized acetylene black | 20 | polytetrafluoroethylene | 5
763 | Lithium-substituted sodium layered transition metal oxide fibers as cathodes for sodium-ion batteries | 2015 | Energy Storage Materials | 10.1016/j.ensm.2015.09.005 | Capacity | Doping | NaNi1/3Fe1/3Mn1/3O2 | P2 |  |  | 4.2 | 1.5 | 70 | BTY 175 | 20 | polyvinylidene fluoride (PVDF, Solef 5130) | 10
764 | Lithium-substituted sodium layered transition metal oxide fibers as cathodes for sodium-ion batteries | 2015 | Energy Storage Materials | 10.1016/j.ensm.2015.09.005 | Capacity | Doping | NaCrO2 | O3 |  |  | 4.2 | 1.5 | 70 | BTY 175 | 20 | polyvinylidene fluoride (PVDF, Solef 5130) | 10
765 | Lithium-substituted sodium layered transition metal oxide fibers as cathodes for sodium-ion batteries | 2015 | Energy Storage Materials | 10.1016/j.ensm.2015.09.005 | Capacity | Doping | NaVO2 | O3 |  |  | 4.2 | 1.5 | 70 | BTY 175 | 20 | polyvinylidene fluoride (PVDF, Solef 5130) | 10
766 | Lithium-substituted sodium layered transition metal oxide fibers as cathodes for sodium-ion batteries | 2015 | Energy Storage Materials | 10.1016/j.ensm.2015.09.005 | Capacity | Doping | NaNi0.5Mn0.5O2 | O3 |  |  | 4.2 | 1.5 | 70 | BTY 175 | 20 | polyvinylidene fluoride (PVDF, Solef 5130) | 10
767 | Structure-Induced Reversible Anionic Redox Activity in Na Layered Oxide Cathode | 2018 | Joule | 10.1016/j.joule.2017.10.008 | Capacity | Crystal | LiCoO2 | layered |  |  | 4.5 | 3.5 | 80 | Super P | 15 | polytetrafluoroethylene | 5
768 | Structure-Induced Reversible Anionic Redox Activity in Na Layered Oxide Cathode | 2018 | Joule | 10.1016/j.joule.2017.10.008 | Capacity | Crystal | LiNi0.5Co0.5O2 |  |  |  | 4.3 | 2.5 | 80 | Super P | 15 | polytetrafluoroethylene | 5
769 | Structure-Induced Reversible Anionic Redox Activity in Na Layered Oxide Cathode | 2018 | Joule | 10.1016/j.joule.2017.10.008 | Capacity | Crystal | LiNi0.5Mn0.5O2 |  |  |  | 4.5 | 3.5 | 80 | Super P | 15 | polytetrafluoroethylene | 5
770 | Structure-Induced Reversible Anionic Redox Activity in Na Layered Oxide Cathode | 2018 | Joule | 10.1016/j.joule.2017.10.008 | Capacity | Crystal | LiNi0.2Li0.2Mn0.6O2 |  |  |  | 4.8 | 2 | 80 | Super P | 15 | polytetrafluoroethylene | 5
771 | Structure-Induced Reversible Anionic Redox Activity in Na Layered Oxide Cathode | 2018 | Joule | 10.1016/j.joule.2017.10.008 | Capacity | Crystal | Na0.6Li0.2Mn0.8O2 | P3 |  |  | 4.5 | 3.5 | 80 | Super P | 15 | polytetrafluoroethylene | 5
772 | Insight into Ca-Substitution Effects on O3-Type NaNi1/3Fe1/3Mn1/3O2 Cathode Materials for Sodium-Ion Batteries Application | 2018 | Small | 10.1002/smll.201704523 | Cyclability | Doping | NaNi1/3Fe1/3Mn1/3O2 | R-3m |  | spherical | 4 | 2 | 80 | super P | 10 | polyvinylidene difluoride | 10
773 | Insight into Ca-Substitution Effects on O3-Type NaNi1/3Fe1/3Mn1/3O2 Cathode Materials for Sodium-Ion Batteries Application | 2018 | Small | 10.1002/smll.201704523 | Cyclability | Doping | Na0.9Ca0.05Ni1/3Fe1/3Mn1/3O2 | R-3m |  | spherical | 4 | 2 | 80 | super P | 10 | polyvinylidene difluoride | 10
774 | Insight into Ca-Substitution Effects on O3-Type NaNi1/3Fe1/3Mn1/3O2 Cathode Materials for Sodium-Ion Batteries Application | 2018 | Small | 10.1002/smll.201704523 | Cyclability | Doping | NaFeO2 | R-3m |  | spherical | 4 | 2 | 80 | super P | 10 | polyvinylidene difluoride | 10
775 | A Practical High-Energy Cathode for Sodium-Ion Batteries Based on Uniform P2-Na0.7CoO2 Microspheres | 2017 | Angewandte Chemie - International Edition | 10.1002/anie.201702024 | Cyclability | Morphology | Na0.7CoO2 | P2 |  | microspheres | 3.8 | 2 | 70
776 | A Practical High-Energy Cathode for Sodium-Ion Batteries Based on Uniform P2-Na0.7CoO2 Microspheres | 2017 | Angewandte Chemie - International Edition | 10.1002/anie.201702024 | Cyclability | Morphology | Na0.7MnO2 |  |  | microspheres | 3.8 | 2 | 70
777 | A Practical High-Energy Cathode for Sodium-Ion Batteries Based on Uniform P2-Na0.7CoO2 Microspheres | 2017 | Angewandte Chemie - International Edition | 10.1002/anie.201702024 | Cyclability | Morphology | NaFeO2 | O3 |  | microspheres | 3.8 | 2 | 70
778 | A Practical High-Energy Cathode for Sodium-Ion Batteries Based on Uniform P2-Na0.7CoO2 Microspheres | 2017 | Angewandte Chemie - International Edition | 10.1002/anie.201702024 | Cyclability | Morphology | NaNi0.5Mn0.5O2 |  |  |  | 3.8 | 2 | 70
779 | A Practical High-Energy Cathode for Sodium-Ion Batteries Based on Uniform P2-Na0.7CoO2 Microspheres | 2017 | Angewandte Chemie - International Edition | 10.1002/anie.201702024 | Cyclability | Morphology | Na2/3Ni1/3Mn2/3O2 |  |  |  | 3.8 | 2 | 70
780 | Reversible anionic redox activity in Na3RuO4 cathodes: A prototype Na-rich layered oxide | 2018 | Energy and Environmental Science | 10.1039/c7ee03554c | Capacity | Composition | Na3RuO4 | monoclinic |  | layered | 4
781 | Reversible anionic redox activity in Na3RuO4 cathodes: A prototype Na-rich layered oxide | 2018 | Energy and Environmental Science | 10.1039/c7ee03554c | Capacity | Composition | Na2RuO3 |  |  |  | 4
782 | Reversible anionic redox activity in Na3RuO4 cathodes: A prototype Na-rich layered oxide | 2018 | Energy and Environmental Science | 10.1039/c7ee03554c | Capacity | Composition | NaNa1/2Ru1/2O2 | monoclinic |  |  | 4
783 | Reversible anionic redox activity in Na3RuO4 cathodes: A prototype Na-rich layered oxide | 2018 | Energy and Environmental Science | 10.1039/c7ee03554c | Capacity | Composition | Na2MnO3 |  |  |  | 4
784 | Reversible anionic redox activity in Na3RuO4 cathodes: A prototype Na-rich layered oxide | 2018 | Energy and Environmental Science | 10.1039/c7ee03554c | Capacity | Composition | Li2MnO3 |  |  |  | 4
785 | The interaction between Cu and Fe in P2-type NaxTmO2 cathodes for advanced battery performance | 2018 | Journal of the Electrochemical Society | 10.1149/2.0171807jes | Cyclability | Composition | Na0.6MnO2 |  |  |  | 4.5 | 1.5 | 80 | carbon black | 15 | PTFE | 5
786 | The interaction between Cu and Fe in P2-type NaxTmO2 cathodes for advanced battery performance | 2018 | Journal of the Electrochemical Society | 10.1149/2.0171807jes | Cyclability | Composition | Na2/3Fe1/2Mn1/2O2 |  |  |  | 4.5 | 1.5 | 80 | carbon black | 15 | PTFE | 5
787 | The interaction between Cu and Fe in P2-type NaxTmO2 cathodes for advanced battery performance | 2018 | Journal of the Electrochemical Society | 10.1149/2.0171807jes | Cyclability | Composition | Na0.68Cu0.34Mn0.66O2 |  |  |  | 4.3 | 2 | 80 | carbon black | 15 | PTFE | 5
788 | The interaction between Cu and Fe in P2-type NaxTmO2 cathodes for advanced battery performance | 2018 | Journal of the Electrochemical Society | 10.1149/2.0171807jes | Cyclability | Composition | Na2/3MnO2 | P2 |  |  | 4 | 1.5 | 80 | carbon black | 15 | PTFE | 5
789 | The interaction between Cu and Fe in P2-type NaxTmO2 cathodes for advanced battery performance | 2018 | Journal of the Electrochemical Society | 10.1149/2.0171807jes | Cyclability | Composition | Na2/3(Mn1/2Fe1/4Co1/4)O2 |  |  |  | 4.5 | 1.5 | 80 | carbon black | 15 | PTFE | 5
790 | Large-scale synthesis of NaNi1/3Fe1/3Mn1/3O2 as high performance cathode materials for sodium ion batteries | 2016 | Journal of the Electrochemical Society | 10.1149/2.0011605jes |  |  | NaNi1/3Fe1/3Mn1/3O2 | layered |  |  |  |  | 80 | super P | 10 | polyvinylidene fluoride (PVDF) | 10
791 | Large-scale synthesis of NaNi1/3Fe1/3Mn1/3O2 as high performance cathode materials for sodium ion batteries | 2016 | Journal of the Electrochemical Society | 10.1149/2.0011605jes |  |  | Na2/3Ni1/3Mn2/3O2 | hexagonal |  | sheet-like | 4.4 | 2 | 80 | super P | 10 | polyvinylidene fluoride (PVDF) | 10
792 | Large-scale synthesis of NaNi1/3Fe1/3Mn1/3O2 as high performance cathode materials for sodium ion batteries | 2016 | Journal of the Electrochemical Society | 10.1149/2.0011605jes |  |  | NaNi0.5Mn0.5O2 |  |  |  | 4 | 2 | 80 | super P | 10 | polyvinylidene fluoride (PVDF) | 10
793 | Large-scale synthesis of NaNi1/3Fe1/3Mn1/3O2 as high performance cathode materials for sodium ion batteries | 2016 | Journal of the Electrochemical Society | 10.1149/2.0011605jes |  |  | Na0.67Mn0.65Co0.2Ni0.15O2 | hexagonal |  | sheet-like | 4.4 | 2 | 80 | super P | 10 | polyvinylidene fluoride (PVDF) | 10
794 | Large-scale synthesis of NaNi1/3Fe1/3Mn1/3O2 as high performance cathode materials for sodium ion batteries | 2016 | Journal of the Electrochemical Society | 10.1149/2.0011605jes |  |  | NaNi0.25Fe0.5Mn0.25O2 |  |  |  | 4.4 | 2 | 80 | super P | 10 | polyvinylidene fluoride (PVDF) | 10
795 | A comparative study of layered transition metal oxide cathodes for application in sodium-ion battery | 2015 | ACS Applied Materials and Interfaces | 10.1021/am5080437 | Capacity | Composition | Na0.67Mn0.65Fe0.2Ni0.15O2 | hexagonal |  |  | 4.6 | 1.5 | 85 | carbon black (Super C65) | 10 | polivinylidene fluoride (PVDF) | 5
796 | Application of Na2CO3 as a Sacrificial Electrode Additive in Na-ion Batteries to Compensate for the Sodium Deficiency in Na2/3[Fe1/2Mn1/2]O2 | 2024 | Batteries and Supercaps | 10.1002/batt.202400009 | Mechanism | Composition | Na2/3Fe1/2Mn1/2O2 | P2 |  |  | 4.3 | 1 | 80 | acetyleneblack | 10 | polyvinylidene fluoride | 10
797 | Application of Na2CO3 as a Sacrificial Electrode Additive in Na-ion Batteries to Compensate for the Sodium Deficiency in Na2/3[Fe1/2Mn1/2]O2 | 2024 | Batteries and Supercaps | 10.1002/batt.202400009 | Mechanism | Composition | NaNi1/2Mn1/2O2 | O3 |  |  | 4.3 | 1 | 80 | acetyleneblack | 10 | polyvinylidene fluoride | 10
798 | Application of Na2CO3 as a Sacrificial Electrode Additive in Na-ion Batteries to Compensate for the Sodium Deficiency in Na2/3[Fe1/2Mn1/2]O2 | 2024 | Batteries and Supercaps | 10.1002/batt.202400009 | Mechanism | Composition | NaCrO2 |  |  |  | 4.3 |  | 80 | acetyleneblack | 10 | polyvinylidene fluoride | 10
799 | Application of Na2CO3 as a Sacrificial Electrode Additive in Na-ion Batteries to Compensate for the Sodium Deficiency in Na2/3[Fe1/2Mn1/2]O2 | 2024 | Batteries and Supercaps | 10.1002/batt.202400009 | Mechanism | Composition | NaFe1/2Co1/2O2 | O3 |  |  | 4.3 | 1 | 80 | acetyleneblack | 10 | polyvinylidene fluoride | 10
800 | Application of Na2CO3 as a Sacrificial Electrode Additive in Na-ion Batteries to Compensate for the Sodium Deficiency in Na2/3[Fe1/2Mn1/2]O2 | 2024 | Batteries and Supercaps | 10.1002/batt.202400009 | Mechanism | Composition | Na2/3Fe1/2Mn1/2O2 | P2 |  |  | 4.3 | 1 | 80 | acetyleneblack | 10 | polyvinylidene fluoride | 10
801 | High-entropy layer assisting quasi-zero-strain cathodes for P2-Na2/3Ni1/3Mn2/3O2 | 2024 | Applied Physics Letters | 10.1063/5.0206490 | Cyclability | Coating | Na2/3Ni1/3Mn2/3O2 | P2 | HE |  | 4 | 2
802 | High-entropy layer assisting quasi-zero-strain cathodes for P2-Na2/3Ni1/3Mn2/3O2 | 2024 | Applied Physics Letters | 10.1063/5.0206490 | Cyclability | Coating | NaNi0.12Cu0.12Mg0.12Fe0.15Co0.15Mn0.1Ti0.1Sn0.1Sb0.04O2 | P2 | HE |  | 3.9 | 2
803 | High-entropy layer assisting quasi-zero-strain cathodes for P2-Na2/3Ni1/3Mn2/3O2 | 2024 | Applied Physics Letters | 10.1063/5.0206490 | Cyclability | Coating | Na(Mn0.2Ni0.2Co0.2Al0.2Fe0.2)O2 | P2 | HE |  | 4 | 2
804 | High-entropy layer assisting quasi-zero-strain cathodes for P2-Na2/3Ni1/3Mn2/3O2 | 2024 | Applied Physics Letters | 10.1063/5.0206490 | Cyclability | Coating | Na2/3Ni1/3Mn2/3O2 with Al, Ti, Mg and Zn substitution | P2 | HE |  | 4 | 2
805 | High-entropy layer assisting quasi-zero-strain cathodes for P2-Na2/3Ni1/3Mn2/3O2 | 2024 | Applied Physics Letters | 10.1063/5.0206490 | Cyclability | Coating | Na2/3Ni1/3Mn2/3O2 with high-entropy material surface modification | P2 | HE |  | 3.8 | 2
806 | Manipulating O3/P2 phase ratio in bi-phasic sodium layered oxides via ionic radius control | 2023 | Communications Materials | 10.1038/s43246-023-00337-8 | Cyclability | Composition | Na0.67Mn0.55Ni0.25Ti0.2O2 |  |  |  | 4.2 | 2.3 | 80 | super C65 carbon | 10 | Solef 5130 (modified polyvinylidene fluoride (PVDF)) | 10
807 | Manipulating O3/P2 phase ratio in bi-phasic sodium layered oxides via ionic radius control | 2023 | Communications Materials | 10.1038/s43246-023-00337-8 | Cyclability | Composition | Na0.67Fe0.425Mn0.425Mg0.15O2 |  |  |  | 4.2 | 2 | 80 | super C65 carbon | 10 | Solef 5130 (modified polyvinylidene fluoride (PVDF)) | 10
808 | Manipulating O3/P2 phase ratio in bi-phasic sodium layered oxides via ionic radius control | 2023 | Communications Materials | 10.1038/s43246-023-00337-8 | Cyclability | Composition | Na7/9Cu2/9Fe1/9Mn2/3O2 |  |  |  | 4.2 | 1.5 | 80 | super C65 carbon | 10 | Solef 5130 (modified polyvinylidene fluoride (PVDF)) | 10
809 | Manipulating O3/P2 phase ratio in bi-phasic sodium layered oxides via ionic radius control | 2023 | Communications Materials | 10.1038/s43246-023-00337-8 | Cyclability | Composition | Na0.67Mn0.67Ni0.33O2 |  |  |  | 4 | 2 | 80 | super C65 carbon | 10 | Solef 5130 (modified polyvinylidene fluoride (PVDF)) | 10
810 | Manipulating O3/P2 phase ratio in bi-phasic sodium layered oxides via ionic radius control | 2023 | Communications Materials | 10.1038/s43246-023-00337-8 | Cyclability | Composition | Na0.9Fe0.5Mn0.5O2 |  |  |  | 4 | 1.5 | 80 | super C65 carbon | 10 | Solef 5130 (modified polyvinylidene fluoride (PVDF)) | 10
811 | High-Performance Layered Oxides for Sodium-Ion Batteries Achieved through Combined Aluminum Substitution and Surface Treatment | 2023 | Batteries | 10.3390/batteries9020144 | Cyclability | Doping | Na2/3Ni1/3Mn2/3O2 | P2 |  |  | 4.8 | 1.5 | 80 | carbon black, Super C65 | 10 | polyvinylidene fluoride (PVDF) | 10
812 | High-Performance Layered Oxides for Sodium-Ion Batteries Achieved through Combined Aluminum Substitution and Surface Treatment | 2023 | Batteries | 10.3390/batteries9020144 | Cyclability | Doping | Na2/3Ni1/2Mn1/2O2 | P3 | Al2O3 |  | 4.8 | 1.5 | 80 | carbon black, Super C65 | 10 | polyvinylidene fluoride (PVDF) | 10
813 | Effect of Cu Substitution in P′2- and P2-Type Sodium Manganese-Based Oxides | 2022 | ACS Applied Energy Materials | 10.1021/acsaem.2c02581 | Cyclability | Doping | NaVO2 |  |  |  | 4.5 | 1.5 | 80 | acetyleneblack | 10 | poly(vinylidenefluoride) (PVDF) | 10
814 | Effect of Cu Substitution in P′2- and P2-Type Sodium Manganese-Based Oxides | 2022 | ACS Applied Energy Materials | 10.1021/acsaem.2c02581 | Cyclability | Doping | Na0.67Mg0.28Mn0.72O2 |  |  |  | 4.2 | 1.5 | 80 | acetyleneblack | 10 | poly(vinylidenefluoride) (PVDF) | 10
815 | Effect of Cu Substitution in P′2- and P2-Type Sodium Manganese-Based Oxides | 2022 | ACS Applied Energy Materials | 10.1021/acsaem.2c02581 | Cyclability | Doping | NaCrO2 |  |  |  | 4.2 | 1.5 | 80 | acetyleneblack | 10 | poly(vinylidenefluoride) (PVDF) | 10
816 | Effect of Cu Substitution in P′2- and P2-Type Sodium Manganese-Based Oxides | 2022 | ACS Applied Energy Materials | 10.1021/acsaem.2c02581 | Cyclability | Doping | Na2/3Fe1/2Mn1/2O2 |  |  |  | 4.2 | 1.5 | 80 | acetyleneblack | 10 | poly(vinylidenefluoride) (PVDF) | 10
817 | Operando Interaction and Transformation of Metastable Defects in Layered Oxides for Na-Ion Batteries | 2023 | Advanced Energy Materials | 10.1002/aenm.202203654 | Mechanism | Crystal | Na0.78Ni0.23Mn0.69O2 | P2 |  | plate-like | 4.5 |  | 80 | acetylene black | 10 | polyvinylidene fluoride (PVDF) | 10
818 | Operando Interaction and Transformation of Metastable Defects in Layered Oxides for Na-Ion Batteries | 2023 | Advanced Energy Materials | 10.1002/aenm.202203654 | Mechanism | Crystal | Na0.66Ni0.33Mn0.66O2 | P2 |  | plate-like | 4.5 |  | 80 | acetylene black | 10 | polyvinylidene fluoride (PVDF) | 10
819 | Effects of Particle Size and Polytype on the Redox Reversibility of the Layered Na0.76Ni0.38Mn0.62O2 Electrode | 2024 | ACS Applied Energy Materials | 10.1021/acsaem.3c02462 | Cyclability | Morphology | Na0.76Ni0.38Mn0.62O2 | polytype |  | hexagonalplatelet | 4.4 | 1.6 | 80 | acetyleneblack | 10 | poly(vinylidene fluoride) (PVDF) | 10
820 | Effects of Particle Size and Polytype on the Redox Reversibility of the Layered Na0.76Ni0.38Mn0.62O2 Electrode | 2024 | ACS Applied Energy Materials | 10.1021/acsaem.3c02462 | Cyclability | Morphology | Na2/3Ni1/3Mn2/3O2 |  |  |  | 4.4 | 1.6 | 80 | acetyleneblack | 10 | poly(vinylidene fluoride) (PVDF) | 10
821 | Effects of Particle Size and Polytype on the Redox Reversibility of the Layered Na0.76Ni0.38Mn0.62O2 Electrode | 2024 | ACS Applied Energy Materials | 10.1021/acsaem.3c02462 | Cyclability | Morphology | P3-Na0.9Ni0.5Mn0.5O2 | P3 |  |  | 4.4 | 1.6 | 80 | acetyleneblack | 10 | poly(vinylidene fluoride) (PVDF) | 10
822 | Effects of Particle Size and Polytype on the Redox Reversibility of the Layered Na0.76Ni0.38Mn0.62O2 Electrode | 2024 | ACS Applied Energy Materials | 10.1021/acsaem.3c02462 | Cyclability | Morphology | NaNi0.5Mn0.5O2 |  |  |  | 3.8 | 1.6 | 80 | acetyleneblack | 10 | poly(vinylidene fluoride) (PVDF) | 10
823 | Effects of Particle Size and Polytype on the Redox Reversibility of the Layered Na0.76Ni0.38Mn0.62O2 Electrode | 2024 | ACS Applied Energy Materials | 10.1021/acsaem.3c02462 | Cyclability | Morphology | Na2/3Ni1/3Mn2/3O2 |  |  |  | 4.4 | 1.6 | 80 | acetyleneblack | 10 | poly(vinylidene fluoride) (PVDF) | 10
824 | Impact of Salts and Linear Carbonates on the Performance of Layered Oxide/Hard Carbon Sodium-Ion Pouch Cells with Alkyl Carbonate Electrolytes | 2024 | Journal of the Electrochemical Society | 10.1149/1945-7111/ad3b73 | Cyclability | Composition | NaNi0.5Mn0.5O2 |  |  |  | 3.8 | 2
825 | Impact of Salts and Linear Carbonates on the Performance of Layered Oxide/Hard Carbon Sodium-Ion Pouch Cells with Alkyl Carbonate Electrolytes | 2024 | Journal of the Electrochemical Society | 10.1149/1945-7111/ad3b73 | Cyclability | Composition | NaNi0.5Co0.5O2 |  |  |  | 3.8 | 2
826 | Impact of Salts and Linear Carbonates on the Performance of Layered Oxide/Hard Carbon Sodium-Ion Pouch Cells with Alkyl Carbonate Electrolytes | 2024 | Journal of the Electrochemical Society | 10.1149/1945-7111/ad3b73 | Cyclability | Composition | NaMnO2 |  |  |  | 3.8 | 2
827 | Impact of Salts and Linear Carbonates on the Performance of Layered Oxide/Hard Carbon Sodium-Ion Pouch Cells with Alkyl Carbonate Electrolytes | 2024 | Journal of the Electrochemical Society | 10.1149/1945-7111/ad3b73 | Cyclability | Composition | NaFeO2 |  |  |  | 3.8 | 2
828 | Impact of Salts and Linear Carbonates on the Performance of Layered Oxide/Hard Carbon Sodium-Ion Pouch Cells with Alkyl Carbonate Electrolytes | 2024 | Journal of the Electrochemical Society | 10.1149/1945-7111/ad3b73 | Cyclability | Composition | NaCoO2 |  |  |  | 3.8 | 2
829 | Na-Rich Layered Transition Metal Oxides with Core/Shell Structures for Improved Performance of Sodium-Ion Batteries | 2022 | Journal of Physical Chemistry C | 10.1021/acs.jpcc.2c05700 | Cyclability | Morphology | Na7/9Cu2/9Fe1/9Mn2/3O2 |  |  |  | 4.2 | 1.5 | 70 | carbon black | 20 | polyvinylidene fluoride (PVDF) | 10
830 | Na-Rich Layered Transition Metal Oxides with Core/Shell Structures for Improved Performance of Sodium-Ion Batteries | 2022 | Journal of Physical Chemistry C | 10.1021/acs.jpcc.2c05700 | Cyclability | Morphology | Na0.44MnO2 |  |  |  | 4.2 | 1.5 | 70 | carbon black | 20 | polyvinylidene fluoride (PVDF) | 10
831 | Na-Rich Layered Transition Metal Oxides with Core/Shell Structures for Improved Performance of Sodium-Ion Batteries | 2022 | Journal of Physical Chemistry C | 10.1021/acs.jpcc.2c05700 | Cyclability | Morphology | Na0.67Mn0.66Co0.17Ni0.17O2 | hexagonal |  | microsphere | 4.2 | 2 | 70 | carbon black | 20 | polyvinylidene fluoride (PVDF) | 10
832 | Na-Rich Layered Transition Metal Oxides with Core/Shell Structures for Improved Performance of Sodium-Ion Batteries | 2022 | Journal of Physical Chemistry C | 10.1021/acs.jpcc.2c05700 | Cyclability | Morphology | Na0.67MnO2 |  |  |  | 4.2 | 2 | 70 | carbon black | 20 | polyvinylidene fluoride (PVDF) | 10
833 | Can Layered Oxide/Hard Carbon Sodium-Ion Pouch Cells with Simple Electrolyte Additives Achieve Better Cycle Life than LFP/Graphite Cells? | 2024 | Journal of the Electrochemical Society | 10.1149/1945-7111/ad47da | Cyclability | Composition | NaMn0.39Fe0.31Ni0.22Zn0.08O2 | O3layered |  |  | 3.8 | 2 | 70 | carbon black | 20 | CMC and SBR | 10
834 | Can Layered Oxide/Hard Carbon Sodium-Ion Pouch Cells with Simple Electrolyte Additives Achieve Better Cycle Life than LFP/Graphite Cells? | 2024 | Journal of the Electrochemical Society | 10.1149/1945-7111/ad47da | Cyclability | Composition | LiNi0.5Mn0.3Co0.2O2 |  |  |  | 4.2 | 2.5 | 70 | carbon black | 20 | CMC and SBR | 10
835 | Effect of Ti-Substitution on the Properties of P3 Structure Na2/3Mn0.8Li0.2O2 Showing a Ribbon Superlattice | 2022 | ChemElectroChem | 10.1002/celc.202200929 | Cyclability | Doping | Na0.67Li0.2Ti0.15Mn0.65O2 | triclinic |  | agglomeratedparticles | 4.4 | 1.6 | 75 | super C65 carbon | 25
836 | Effect of Ti-Substitution on the Properties of P3 Structure Na2/3Mn0.8Li0.2O2 Showing a Ribbon Superlattice | 2022 | ChemElectroChem | 10.1002/celc.202200929 | Cyclability | Doping | Na0.67Li0.2Mn0.8O2 | triclinic |  |  | 4.4 | 1.8 | 75 | super C65 carbon | 25
837 | Effect of Ti-Substitution on the Properties of P3 Structure Na2/3Mn0.8Li0.2O2 Showing a Ribbon Superlattice | 2022 | ChemElectroChem | 10.1002/celc.202200929 | Cyclability | Doping | Na4/7&1/7Mn6/7O2 |  |  |  | 4.6 | 1.5 | 75 | super C65 carbon | 25
838 | Effect of Ti-Substitution on the Properties of P3 Structure Na2/3Mn0.8Li0.2O2 Showing a Ribbon Superlattice | 2022 | ChemElectroChem | 10.1002/celc.202200929 | Cyclability | Doping | Na4/7&1/7Ti1/7Mn5/7O2 |  |  |  | 4.4 | 1.6 | 75 | super C65 carbon | 25
839 | High Energy Density Li/Ni/Co-Free O3/P2 Sodium Layered Oxide Intergrowth for Sodium-Ion Batteries | 2023 | Batteries and Supercaps | 10.1002/batt.202300089 | Capacity | Composition | Na0.75Mn0.35Fe0.35Ti0.1Al0.1Cu0.1O2 | O3/P2 |  | smooth | 4.2 | 2.2 | 80 | superC65carbon | 10 | Solef5130 | 10
840 | High Energy Density Li/Ni/Co-Free O3/P2 Sodium Layered Oxide Intergrowth for Sodium-Ion Batteries | 2023 | Batteries and Supercaps | 10.1002/batt.202300089 | Capacity | Composition | NaMn0.5Fe0.5O2 |  |  |  | 4.2 | 2.2 | 80 | superC65carbon | 10 | Solef5130 | 10
841 | High Energy Density Li/Ni/Co-Free O3/P2 Sodium Layered Oxide Intergrowth for Sodium-Ion Batteries | 2023 | Batteries and Supercaps | 10.1002/batt.202300089 | Capacity | Composition | Na0.67Mn0.5Fe0.5O2 |  |  |  | 4.2 | 2.2 | 80 | superC65carbon | 10 | Solef5130 | 10
842 | Impact of Mg and Ti doping in O3 type NaNi1/2Mn1/2O2on reversibility and phase transition during electrochemical Na intercalation | 2021 | Journal of Materials Chemistry A | 10.1039/d1ta01164b | Cyclability | Doping | NaNi1/2Mn1/2O2 | O3 |  |  | 3.8 | 2 | 80 | acetylene black | 10 | poly(vinylidene fluoride) (PVdF) | 10
843 | Impact of Mg and Ti doping in O3 type NaNi1/2Mn1/2O2on reversibility and phase transition during electrochemical Na intercalation | 2021 | Journal of Materials Chemistry A | 10.1039/d1ta01164b | Cyclability | Doping | NaNi4/9Mn1/3Mg1/18Ti1/6O2 | O3 |  | powders | 4 |  | 80 | acetylene black | 10 | poly(vinylidene fluoride) (PVdF) | 10
844 | Impact of Mg and Ti doping in O3 type NaNi1/2Mn1/2O2on reversibility and phase transition during electrochemical Na intercalation | 2021 | Journal of Materials Chemistry A | 10.1039/d1ta01164b | Cyclability | Doping | Na2/3Ni1/3Mn2/3O2 | O3 |  |  | 4.5 | 2.2 | 80 | acetylene black | 10 | poly(vinylidene fluoride) (PVdF) | 10
845 | Impact of Mg and Ti doping in O3 type NaNi1/2Mn1/2O2on reversibility and phase transition during electrochemical Na intercalation | 2021 | Journal of Materials Chemistry A | 10.1039/d1ta01164b | Cyclability | Doping | NaNi1/2Mn1/2O2 | O3 |  |  | 3.8 | 2 | 80 | acetylene black | 10 | poly(vinylidene fluoride) (PVdF) | 10
846 | Activation of anion redox in P3 structure cobalt-doped sodium manganese oxide via introduction of transition metal vacancies | 2021 | Journal of Power Sources | 10.1016/j.jpowsour.2020.229010 | Cyclability | Doping | Na2/3Co0.1Mn0.9O2 | P3 |  | agglomerated | 4.4 | 1.8 | 75 | super C65 carbon | 15 | Solef 5130 (modified PVDF) | 10
847 | Activation of anion redox in P3 structure cobalt-doped sodium manganese oxide via introduction of transition metal vacancies | 2021 | Journal of Power Sources | 10.1016/j.jpowsour.2020.229010 | Cyclability | Doping | Na2/3Co2/3Mn1/3O2 | P3 |  | agglomerated | 4.4 | 1.8 | 75 | super C65 carbon | 15 | Solef 5130 (modified PVDF) | 10
848 | Unlocking anionic redox activity in O3-type sodium 3d layered oxides via Li substitution | 2021 | Nature Materials | 10.1038/s41563-020-00870-8 | Capacity | Composition | Na2IrO3 | O3 |  |  | 4 | 1.5 | 76 | carbon Super P | 20 | PTFE | 4
849 | Unlocking anionic redox activity in O3-type sodium 3d layered oxides via Li substitution | 2021 | Nature Materials | 10.1038/s41563-020-00870-8 | Capacity | Composition | Na(Li1/3Mn2/3)O2 | O3 |  |  | 4.5 | 1.5 | 76 | carbon Super P | 20 | PTFE | 4
850 | Unlocking anionic redox activity in O3-type sodium 3d layered oxides via Li substitution | 2021 | Nature Materials | 10.1038/s41563-020-00870-8 | Capacity | Composition | Na(Li1/3Ir2/3)O2 | O3 |  |  | 4.2 | 1.5 | 76 | carbon Super P | 20 | PTFE | 4
851 | Enhanced Cycling Stability in the Anion Redox Material P3-Type Zn-Substituted Sodium Manganese Oxide | 2022 | ChemElectroChem | 10.1002/celc.202200240 | Cyclability | Doping | Na4/7&1/7Mn6/7O2 |  |  |  | 4.3 | 1.8 | 75 | superC65carbon | 15 | Solef5130 (modified polyvinylidene fluoride, PVDF) | 10
852 | Enhanced Cycling Stability in the Anion Redox Material P3-Type Zn-Substituted Sodium Manganese Oxide | 2022 | ChemElectroChem | 10.1002/celc.202200240 | Cyclability | Doping | NaNi0.45M0.05Mn0.4Ti0.1O2 | O3 |  |  | 4.3 | 1.8 | 75 | superC65carbon | 15 | Solef5130 (modified polyvinylidene fluoride, PVDF) | 10
853 | Enhanced Cycling Stability in the Anion Redox Material P3-Type Zn-Substituted Sodium Manganese Oxide | 2022 | ChemElectroChem | 10.1002/celc.202200240 | Cyclability | Doping | Air-Na0.67Mn0.75Zn0.25O2 | P3 |  |  | 4.3 | 1.8 | 75 | superC65carbon | 15 | Solef5130 (modified polyvinylidene fluoride, PVDF) | 10
854 | Enhanced Cycling Stability in the Anion Redox Material P3-Type Zn-Substituted Sodium Manganese Oxide | 2022 | ChemElectroChem | 10.1002/celc.202200240 | Cyclability | Doping | Oxy-Na0.67Mn0.75Zn0.25O2 | P3 |  | agglomerated | 4.3 | 1.8 | 75 | superC65carbon | 15 | Solef5130 (modified polyvinylidene fluoride, PVDF) | 10
855 | Enhanced Cycling Stability in the Anion Redox Material P3-Type Zn-Substituted Sodium Manganese Oxide | 2022 | ChemElectroChem | 10.1002/celc.202200240 | Cyclability | Doping | Air-Na0.67Mn0.9Zn0.1O2 | P3 |  |  | 4.3 | 1.8 | 75 | superC65carbon | 15 | Solef5130 (modified polyvinylidene fluoride, PVDF) | 10
856 | Structural change induced by electrochemical sodium extraction from layered O′3-NaMnO2 | 2021 | Journal of Materials Chemistry A | 10.1039/d1ta05390f | Cyclability | Crystal | NaMnO2 | orthorhombic |  | agglomerate | 3.476 | 2 | 80 | acetylene black | 10 | poly(vinylidene fluoride) (PVdF) | 10
857 | Structural change induced by electrochemical sodium extraction from layered O′3-NaMnO2 | 2021 | Journal of Materials Chemistry A | 10.1039/d1ta05390f | Cyclability | Crystal | NaCoO2 |  |  |  | 3.55 | 2 | 80 | acetylene black | 10 | poly(vinylidene fluoride) (PVdF) | 10
858 | Structural change induced by electrochemical sodium extraction from layered O′3-NaMnO2 | 2021 | Journal of Materials Chemistry A | 10.1039/d1ta05390f | Cyclability | Crystal | NaFeO2 |  |  |  | 3.55 | 2 | 80 | acetylene black | 10 | poly(vinylidene fluoride) (PVdF) | 10
859 | Structural change induced by electrochemical sodium extraction from layered O′3-NaMnO2 | 2021 | Journal of Materials Chemistry A | 10.1039/d1ta05390f | Cyclability | Crystal | NaNiO2 | O03 |  |  | 3.55 | 2 | 80 | acetylene black | 10 | poly(vinylidene fluoride) (PVdF) | 10
860 | Structural change induced by electrochemical sodium extraction from layered O′3-NaMnO2 | 2021 | Journal of Materials Chemistry A | 10.1039/d1ta05390f | Cyclability | Crystal | NaCrO2 |  |  |  | 3.55 | 2 | 80 | acetylene black | 10 | poly(vinylidene fluoride) (PVdF) | 10
861 | Vacancy-enhanced oxygen redox reversibility in P3-type magnesium-doped sodium manganese oxide Na0.67Mg0.2Mn0.8O2 | 2020 | ACS Applied Energy Materials | 10.1021/acsaem.0c01352 | Cyclability | Composition | Na2Mn3O7 |  |  |  | 4.3 | 1.8 | 75 | super C65 carbon | 15 | Solef 5130 (modified polyvinylidene fluoride (PVDF)) | 10
862 | Vacancy-enhanced oxygen redox reversibility in P3-type magnesium-doped sodium manganese oxide Na0.67Mg0.2Mn0.8O2 | 2020 | ACS Applied Energy Materials | 10.1021/acsaem.0c01352 | Cyclability | Composition | Na0.78Ni0.23Mn0.69O2 |  |  |  | 4.3 | 1.8 | 75 | super C65 carbon | 15 | Solef 5130 (modified polyvinylidene fluoride (PVDF)) | 10
863 | Vacancy-enhanced oxygen redox reversibility in P3-type magnesium-doped sodium manganese oxide Na0.67Mg0.2Mn0.8O2 | 2020 | ACS Applied Energy Materials | 10.1021/acsaem.0c01352 | Cyclability | Composition | Na2/3Mg0.28Mn0.72O2 | P3 |  | agglomerated | 3.8 | 1.8 | 75 | super C65 carbon | 15 | Solef 5130 (modified polyvinylidene fluoride (PVDF)) | 10
864 | Vacancy-enhanced oxygen redox reversibility in P3-type magnesium-doped sodium manganese oxide Na0.67Mg0.2Mn0.8O2 | 2020 | ACS Applied Energy Materials | 10.1021/acsaem.0c01352 | Cyclability | Composition | Na2/3Mg1/3Mn2/3O2 | P3 |  | agglomerated | 3.8 | 1.8 | 75 | super C65 carbon | 15 | Solef 5130 (modified polyvinylidene fluoride (PVDF)) | 10
865 | Electrochemistry and solid-state chemistry of layered oxides for Li-, Na-, and K-ion batteries | 2020 | Electrochemistry | 10.5796/ELECTROCHEMISTRY.20-00092 | Mechanism | Crystal | NaNi1/2Mn1/2O2 | O3 |  |  | 4.5 | 2
866 | The Role of Metal Substitution in Tuning Anion Redox in Sodium Metal Layered Oxides Revealed by X-Ray Spectroscopy and Theory | 2021 | Angewandte Chemie - International Edition | 10.1002/anie.202012205 | Mechanism | Doping | Na0.67Fe0.5Mn0.5O2 | P2 |  |  | 4.2 | 1.5 | 70 | carbon black | 20 | PVDF | 10
867 | The Role of Metal Substitution in Tuning Anion Redox in Sodium Metal Layered Oxides Revealed by X-Ray Spectroscopy and Theory | 2021 | Angewandte Chemie - International Edition | 10.1002/anie.202012205 | Mechanism | Doping | Na0.67Mn0.66Fe0.20Cu0.14O2 | P2 |  |  | 4.2 | 1.5 | 70 | carbon black | 20 | PVDF | 10
868 | The Role of Metal Substitution in Tuning Anion Redox in Sodium Metal Layered Oxides Revealed by X-Ray Spectroscopy and Theory | 2021 | Angewandte Chemie - International Edition | 10.1002/anie.202012205 | Mechanism | Doping | Na0.67Mn0.65Fe0.20Ni0.15O2 | P2 |  |  | 4.2 | 1.5 | 70 | carbon black | 20 | PVDF | 10
869 | The Role of Metal Substitution in Tuning Anion Redox in Sodium Metal Layered Oxides Revealed by X-Ray Spectroscopy and Theory | 2021 | Angewandte Chemie - International Edition | 10.1002/anie.202012205 | Mechanism | Doping | Na0.6Li0.2Mn0.8O2 |  |  |  | 4.5 | 2 | 70 | carbon black | 20 | PVDF | 10
870 | The Role of Metal Substitution in Tuning Anion Redox in Sodium Metal Layered Oxides Revealed by X-Ray Spectroscopy and Theory | 2021 | Angewandte Chemie - International Edition | 10.1002/anie.202012205 | Mechanism | Doping | Na2RuO3 |  |  |  | 4 | 1.5 | 70 | carbon black | 20 | PVDF | 10
871 | Enhanced oxygen redox reversibility and capacity retention of titanium-substituted Na4/7[□1/7Ti1/7Mn5/7]O2 in sodium-ion batteries | 2022 | Journal of Materials Chemistry A | 10.1039/d2ta01485h | Cyclability | Doping | Na4/7□1/7Mn6/7O2 | P/C221 |  | homogeneous | 4.4 | 1.6 | 70 | conductive carbon C65 | 20
872 | Enhanced oxygen redox reversibility and capacity retention of titanium-substituted Na4/7[□1/7Ti1/7Mn5/7]O2 in sodium-ion batteries | 2022 | Journal of Materials Chemistry A | 10.1039/d2ta01485h | Cyclability | Doping | Na4/7□1/7Ti1/7Mn5/7O2 | triclinic |  | homogeneous | 4.4 | 1.6 | 70 | conductive carbon C65 | 20
873 | Enhanced oxygen redox reversibility and capacity retention of titanium-substituted Na4/7[□1/7Ti1/7Mn5/7]O2 in sodium-ion batteries | 2022 | Journal of Materials Chemistry A | 10.1039/d2ta01485h | Cyclability | Doping | Na2/3Ni1/3Mn2/3O2 |  |  | homogeneous | 4.4 | 1.6 | 70 | conductive carbon C65 | 20
874 | Enhanced oxygen redox reversibility and capacity retention of titanium-substituted Na4/7[□1/7Ti1/7Mn5/7]O2 in sodium-ion batteries | 2022 | Journal of Materials Chemistry A | 10.1039/d2ta01485h | Cyclability | Doping | Na2/3Ni1/3Mn1/3Ti1/3O2 | triclinic |  | homogeneous | 4.4 | 1.6 | 70 | conductive carbon C65 | 20
875 | Enhanced oxygen redox reversibility and capacity retention of titanium-substituted Na4/7[□1/7Ti1/7Mn5/7]O2 in sodium-ion batteries | 2022 | Journal of Materials Chemistry A | 10.1039/d2ta01485h | Cyclability | Doping | Na6/7□1/7Mn6/7O2 |  |  | homogeneous | 4.4 | 1.6 | 70 | conductive carbon C65 | 20
876 | Sodium de-insertion processes in single NaxTMO2 particles studied by an electrochemical collision method: O3 phases versus P2 phases | 2021 | Electrochemistry Communications | 10.1016/j.elecom.2021.107000 | Mechanism | Crystal | Na0.5Cu0.1Ni0.2Fe0.2Mn0.5O2 | P2 |  |  | 2.2 | 1.6 | 80 | Super C65 | 10 | polyvinylidene fluoride (PVdF) | 10
877 | Sodium de-insertion processes in single NaxTMO2 particles studied by an electrochemical collision method: O3 phases versus P2 phases | 2021 | Electrochemistry Communications | 10.1016/j.elecom.2021.107000 | Mechanism | Crystal | Na0.8Cu0.1Ni0.2Fe0.2Mn0.5O2 | O3 |  |  | 2.2 | 1.6 | 80 | Super C65 | 10 | polyvinylidene fluoride (PVdF) | 10
878 | Local spring effect in titanium-based layered oxides | 2020 | Energy and Environmental Science | 10.1039/d0ee02313b | Mechanism | Composition | Na(NiCoFeTi)(1/4)O2 | P2 | carbon | hexagonal | 3 | 0 | 80 | Super-P | 10 | PVDF | 10
879 | Local spring effect in titanium-based layered oxides | 2020 | Energy and Environmental Science | 10.1039/d0ee02313b | Mechanism | Composition | Na0.67Co0.33Ti0.67O2 | P2 |  |  | 3 | 0 | 80 | Super-P | 10 | PVDF | 10
880 | Local spring effect in titanium-based layered oxides | 2020 | Energy and Environmental Science | 10.1039/d0ee02313b | Mechanism | Composition | Na0.6Cr0.6Ti0.4O2 | P2 |  |  | 3 | 0 | 80 | Super-P | 10 | PVDF | 10
881 | Local spring effect in titanium-based layered oxides | 2020 | Energy and Environmental Science | 10.1039/d0ee02313b | Mechanism | Composition | NaNi0.5Ti0.5O2 | P2 |  |  | 3 | 0 | 80 | Super-P | 10 | PVDF | 10
882 | Local spring effect in titanium-based layered oxides | 2020 | Energy and Environmental Science | 10.1039/d0ee02313b | Mechanism | Composition | Na0.8Ni0.4Ti0.6O2 | P2 |  |  | 3 | 0 | 80 | Super-P | 10 | PVDF | 10
883 | A Chemical Approach to Raise Cell Voltage and Suppress Phase Transition in O3 Sodium Layered Oxide Electrodes | 2018 | Advanced Energy Materials | 10.1002/aenm.201702599 | Cyclability | Doping | NaNi0.5Sn0.5O2 | R-3m |  |  | 4.2 | 2
884 | A Chemical Approach to Raise Cell Voltage and Suppress Phase Transition in O3 Sodium Layered Oxide Electrodes | 2018 | Advanced Energy Materials | 10.1002/aenm.201702599 | Cyclability | Doping | NaNi0.5Mn0.5O2 | hexagonal |  |  | 3.8 | 2
885 | A Chemical Approach to Raise Cell Voltage and Suppress Phase Transition in O3 Sodium Layered Oxide Electrodes | 2018 | Advanced Energy Materials | 10.1002/aenm.201702599 | Cyclability | Doping | NaNi0.5Mn0.1Sn0.4O2 | hexagonal |  |  | 3.8 | 2
886 | A Chemical Approach to Raise Cell Voltage and Suppress Phase Transition in O3 Sodium Layered Oxide Electrodes | 2018 | Advanced Energy Materials | 10.1002/aenm.201702599 | Cyclability | Doping | NaNi0.5Mn0.2Sn0.3O2 | hexagonal |  |  | 4.2 | 2
887 | A Chemical Approach to Raise Cell Voltage and Suppress Phase Transition in O3 Sodium Layered Oxide Electrodes | 2018 | Advanced Energy Materials | 10.1002/aenm.201702599 | Cyclability | Doping | NaNi0.5Mn0.3Sn0.2O2 | R-3m |  |  | 3.8 | 2
888 | Cobalt-substituted Na0.44Mn1-xCoxO2: phase evolution and a high capacity positive electrode for sodium-ion batteries | 2016 | Electrochimica Acta | 10.1016/j.electacta.2016.07.089 | Capacity | Doping | Na0.66Co0.5Mn0.5O2 |  |  |  | 4 | 2 | 90 |  |  | PVDF | 10
889 | Cobalt-substituted Na0.44Mn1-xCoxO2: phase evolution and a high capacity positive electrode for sodium-ion batteries | 2016 | Electrochimica Acta | 10.1016/j.electacta.2016.07.089 | Capacity | Doping | Na0.67Mn0.65Ni0.2Co0.15O2 | P2 |  | nano-plates | 4.2 | 2 | 90 |  |  | PVDF | 10
890 | Sodium Electrochemical Deintercalation and Intercalation in O3-NaRhO 2 and P2-Na x RhO 2 Layered Oxides | 2019 | Inorganic Chemistry | 10.1021/acs.inorgchem.8b03130 | Mechanism | Composition | Na1/2RhO2 | monoclinic |  |  | 3.8 | 2.5 | 70 | graphite/carbon-black | 30
891 | Sodium Electrochemical Deintercalation and Intercalation in O3-NaRhO 2 and P2-Na x RhO 2 Layered Oxides | 2019 | Inorganic Chemistry | 10.1021/acs.inorgchem.8b03130 | Mechanism | Composition | Na1/3RhO2 |  |  |  | 3.8 | 2.5 | 70 | graphite/carbon-black | 30
892 | Sodium Electrochemical Deintercalation and Intercalation in O3-NaRhO 2 and P2-Na x RhO 2 Layered Oxides | 2019 | Inorganic Chemistry | 10.1021/acs.inorgchem.8b03130 | Mechanism | Composition | Na0.70RhO2 | P2 |  |  | 3.8 | 2.5 | 70 | graphite/carbon-black | 30
893 | Sodium Electrochemical Deintercalation and Intercalation in O3-NaRhO 2 and P2-Na x RhO 2 Layered Oxides | 2019 | Inorganic Chemistry | 10.1021/acs.inorgchem.8b03130 | Mechanism | Composition | Na1/2VO2 | O3 |  |  | 3.42 | 2.5 | 70 | graphite/carbon-black | 30
894 | Sodium Electrochemical Deintercalation and Intercalation in O3-NaRhO 2 and P2-Na x RhO 2 Layered Oxides | 2019 | Inorganic Chemistry | 10.1021/acs.inorgchem.8b03130 | Mechanism | Composition | NaRhO2 | O3 |  |  | 3.8 | 2.5 | 70 | graphite/carbon-black | 30
895 | NaMoO2: A Layered Oxide with Molybdenum Clusters | 2020 | Inorganic Chemistry | 10.1021/acs.inorgchem.9b03688 | Mechanism | Composition | NaMoO2 | triclinic |  | blackpowder | 3.5 | 1.7 | 88 | carbon black | 10 | PTFE (polytetrafluoroethylene) | 2
896 | NaMoO2: A Layered Oxide with Molybdenum Clusters | 2020 | Inorganic Chemistry | 10.1021/acs.inorgchem.9b03688 | Mechanism | Composition | Na2/3MoO2 | triclinic |  |  | 3.5 | 1.7 | 88 | carbon black | 10 | PTFE (polytetrafluoroethylene) | 2
897 | NaMoO2: A Layered Oxide with Molybdenum Clusters | 2020 | Inorganic Chemistry | 10.1021/acs.inorgchem.9b03688 | Mechanism | Composition | Na1/2MoO2 | triclinic |  | blackpowder | 3.5 | 1.7 | 88 | carbon black | 10 | PTFE (polytetrafluoroethylene) | 2
898 | NaMoO2: A Layered Oxide with Molybdenum Clusters | 2020 | Inorganic Chemistry | 10.1021/acs.inorgchem.9b03688 | Mechanism | Composition | Na0.82MoO2 | triclinic |  | blackpowder | 3.5 | 1.7 | 88 | carbon black | 10 | PTFE (polytetrafluoroethylene) | 2
899 | NaMoO2: A Layered Oxide with Molybdenum Clusters | 2020 | Inorganic Chemistry | 10.1021/acs.inorgchem.9b03688 | Mechanism | Composition | Na0.3MoO2 | triclinic |  | powder | 3.5 | 1.7 | 88 | carbon black | 10 | PTFE (polytetrafluoroethylene) | 2
900 | Pseudocapacitive charge storage properties of Na2/3Co2/3Mn2/9Ni1/9O2 in Na-ion batteries | 2018 | Electrochimica Acta | 10.1016/j.electacta.2018.04.150 | Mechanism | Composition | NaNi1/3Mn1/3Co1/3O2 | P2 |  |  | 4.2 | 2 | 75 | carbon black | 15 | polyvinylidene fluoride (PVdF) | 10
901 | Pseudocapacitive charge storage properties of Na2/3Co2/3Mn2/9Ni1/9O2 in Na-ion batteries | 2018 | Electrochimica Acta | 10.1016/j.electacta.2018.04.150 | Mechanism | Composition | Na0.67Mn0.65Co0.2Ni0.15O2 | P2 | sodiumcarbonate | hexagonal | 4.2 | 2 | 75 | carbon black | 15 | polyvinylidene fluoride (PVdF) | 10
902 | Pseudocapacitive charge storage properties of Na2/3Co2/3Mn2/9Ni1/9O2 in Na-ion batteries | 2018 | Electrochimica Acta | 10.1016/j.electacta.2018.04.150 | Mechanism | Composition | Na0.45Ni0.22Co0.11Mn0.66O2 | P2 |  | hexagonal | 4.2 | 2 | 75 | carbon black | 15 | polyvinylidene fluoride (PVdF) | 10
903 | Pseudocapacitive charge storage properties of Na2/3Co2/3Mn2/9Ni1/9O2 in Na-ion batteries | 2018 | Electrochimica Acta | 10.1016/j.electacta.2018.04.150 | Mechanism | Composition | Na2/3Co1/2Ti1/2O2 |  |  |  | 4.2 | 2 | 75 | carbon black | 15 | polyvinylidene fluoride (PVdF) | 10
904 | Pseudocapacitive charge storage properties of Na2/3Co2/3Mn2/9Ni1/9O2 in Na-ion batteries | 2018 | Electrochimica Acta | 10.1016/j.electacta.2018.04.150 | Mechanism | Composition | Na0.66Co0.5Mn0.5O2 | P2 | sodiumcarbonate | hexagonal | 4.2 | 2 | 75 | carbon black | 15 | polyvinylidene fluoride (PVdF) | 10
905 | Strong oxygen participation in the redox governing the structural and electrochemical properties of Na-rich layered oxide Na2IrO3 | 2016 | Chemistry of Materials | 10.1021/acs.chemmater.6b03338 | Capacity | Composition | LiLi0.2Ni0.13Mn0.54Co0.13O2 | layered |  |  | 4.3 |  | 75 | carbon | 15 | Kynar Flex | 10
906 | Strong oxygen participation in the redox governing the structural and electrochemical properties of Na-rich layered oxide Na2IrO3 | 2016 | Chemistry of Materials | 10.1021/acs.chemmater.6b03338 | Capacity | Composition | Li1.2Nb0.5Mn0.5O2 |  |  |  | 4.3 |  | 75 | carbon | 15 | Kynar Flex | 10
907 | Strong oxygen participation in the redox governing the structural and electrochemical properties of Na-rich layered oxide Na2IrO3 | 2016 | Chemistry of Materials | 10.1021/acs.chemmater.6b03338 | Capacity | Composition | Li4Mn2O5 |  |  |  | 4.3 |  | 75 | carbon | 15 | Kynar Flex | 10
908 | Strong oxygen participation in the redox governing the structural and electrochemical properties of Na-rich layered oxide Na2IrO3 | 2016 | Chemistry of Materials | 10.1021/acs.chemmater.6b03338 | Capacity | Composition | Na2IrO3 | monoclinic |  |  | 4 | 1.5 | 75 | carbon | 15 | Kynar Flex | 10
909 | Oxygen Redox Activity through a Reductive Coupling Mechanism in the P3-Type Nickel-Doped Sodium Manganese Oxide | 2020 | ACS Applied Energy Materials | 10.1021/acsaem.9b02171 | Mechanism | Doping | Na0.67Ni0.2Mn0.8O2 | P3 |  | particles | 3.8 | 1.8 | 75 | super C65 carbon | 15 | Solef 5130 | 10
910 | Oxygen Redox Activity through a Reductive Coupling Mechanism in the P3-Type Nickel-Doped Sodium Manganese Oxide | 2020 | ACS Applied Energy Materials | 10.1021/acsaem.9b02171 | Mechanism | Doping | Na0.78Ni0.23Mn0.69O2 |  |  |  | 4.4 | 1.8 | 75 | super C65 carbon | 15 | Solef 5130 | 10
911 | Oxygen Redox Activity through a Reductive Coupling Mechanism in the P3-Type Nickel-Doped Sodium Manganese Oxide | 2020 | ACS Applied Energy Materials | 10.1021/acsaem.9b02171 | Mechanism | Doping | Na2/3Mg0.28Mn0.72O2 | P2 |  |  | 4.4 | 1.8 | 75 | super C65 carbon | 15 | Solef 5130 | 10
912 | Oxygen Redox Activity through a Reductive Coupling Mechanism in the P3-Type Nickel-Doped Sodium Manganese Oxide | 2020 | ACS Applied Energy Materials | 10.1021/acsaem.9b02171 | Mechanism | Doping | Na2/3Mg1/3Mn2/3O2 | P2 |  |  | 4.4 | 1.8 | 75 | super C65 carbon | 15 | Solef 5130 | 10
913 | The Role of Divalent (Zn2+/Mg2+/Cu2+) Substituents in Achieving Full Capacity of Sodium Layered Oxides for Na-Ion Battery Applications | 2020 | Chemistry of Materials | 10.1021/acs.chemmater.9b05205 | Capacity | Doping | NaNi0.45Zn0.05Mn0.4Ti0.1O2 | O3 |  |  | 4.2 | 2 | 85 | super P carbon | 15
914 | The Role of Divalent (Zn2+/Mg2+/Cu2+) Substituents in Achieving Full Capacity of Sodium Layered Oxides for Na-Ion Battery Applications | 2020 | Chemistry of Materials | 10.1021/acs.chemmater.9b05205 | Capacity | Doping | NaNi0.5Mn0.4Ti0.1O2 | O3 |  |  | 4 |  | 85 | super P carbon | 15
915 | The Role of Divalent (Zn2+/Mg2+/Cu2+) Substituents in Achieving Full Capacity of Sodium Layered Oxides for Na-Ion Battery Applications | 2020 | Chemistry of Materials | 10.1021/acs.chemmater.9b05205 | Capacity | Doping | Na0.2Ni0.45Zn0.05Mn0.4Ti0.1O2 | O3 |  |  | 4.2 |  | 85 | super P carbon | 15
916 | Quantification of Anionic Redox Chemistry in a Prototype Na-Rich Layered Oxide | 2020 | ACS Applied Materials and Interfaces | 10.1021/acsami.9b19204 | Cyclability | Composition | Na3RuO4 | layered |  | nanometer-sized | 4 | 1.5 | 70 | Carbon black | 20 | PVDF | 10
917 | Quantification of Anionic Redox Chemistry in a Prototype Na-Rich Layered Oxide | 2020 | ACS Applied Materials and Interfaces | 10.1021/acsami.9b19204 | Cyclability | Composition | Na2IrO3 |  |  |  | 4 | 1.5 | 70 | Carbon black | 20 | PVDF | 10
918 | Quantification of Anionic Redox Chemistry in a Prototype Na-Rich Layered Oxide | 2020 | ACS Applied Materials and Interfaces | 10.1021/acsami.9b19204 | Cyclability | Composition | NaFeO2 | layered |  |  | 4 | 1.5 | 70 | Carbon black | 20 | PVDF | 10
919 | Quantification of Anionic Redox Chemistry in a Prototype Na-Rich Layered Oxide | 2020 | ACS Applied Materials and Interfaces | 10.1021/acsami.9b19204 | Cyclability | Composition | Li1.20Mn0.54Co0.13Ni0.13O2 |  |  |  | 4.8 | 2 | 70 | Carbon black | 20 | PVDF | 10
920 | Quantification of Anionic Redox Chemistry in a Prototype Na-Rich Layered Oxide | 2020 | ACS Applied Materials and Interfaces | 10.1021/acsami.9b19204 | Cyclability | Composition | Na2ZrO3 |  |  |  | 4 | 1.5 | 70 | Carbon black | 20 | PVDF | 10
921 | Reaching the Energy Density Limit of Layered O3-NaNi0.5Mn0.5O2 Electrodes via Dual Cu and Ti Substitution | 2019 | Advanced Energy Materials | 10.1002/aenm.201901785 | Capacity | Doping | NaNi0.5Mn0.5O2 | O3 |  |  | 4.5 | 2
922 | Reaching the Energy Density Limit of Layered O3-NaNi0.5Mn0.5O2 Electrodes via Dual Cu and Ti Substitution | 2019 | Advanced Energy Materials | 10.1002/aenm.201901785 | Capacity | Doping | NaNi0.4Cu0.1Mn0.4Ti0.1O2 | O3 |  | flake-like | 4.5 | 2
923 | Reaching the Energy Density Limit of Layered O3-NaNi0.5Mn0.5O2 Electrodes via Dual Cu and Ti Substitution | 2019 | Advanced Energy Materials | 10.1002/aenm.201901785 | Capacity | Doping | NaNi0.5Mn0.4Ti0.1O2 | O3 |  | flake-like | 4.5 | 2
924 | Reaching the Energy Density Limit of Layered O3-NaNi0.5Mn0.5O2 Electrodes via Dual Cu and Ti Substitution | 2019 | Advanced Energy Materials | 10.1002/aenm.201901785 | Capacity | Doping | NaNi0.5Mn0.3Ti0.2O2 | O3 |  |  | 4.5 | 2
925 | Reaching the Energy Density Limit of Layered O3-NaNi0.5Mn0.5O2 Electrodes via Dual Cu and Ti Substitution | 2019 | Advanced Energy Materials | 10.1002/aenm.201901785 | Capacity | Doping | NaNi0.5Mn0.2Ti0.3O2 |  |  |  | 4.5 | 2
926 | Comparison of lithium and sodium intercalation materials | 2015 | Journal of the Serbian Chemical Society | 10.2298/JSC141119127V | None | None | Na1.2V3O8 |  |  | belts |  |  | 70 | carbon | 20 | PVDF | 10
927 | Understanding the Multiple Effects of TiO2 Coating on NaMn0.33Fe0.33Ni0.33O2 Cathode Material for Na-Ion Batteries | 2020 | ACS Applied Energy Materials | 10.1021/acsaem.9b02021 | Cyclability | Coating | Na2/3Ni1/3Mn2/3O2 | P2 | TiO2 |  | 4.2 | 1.5 | 75 | Super-P | 15 | polyvinylidene fluoride (PVDF) | 10
928 | Understanding the Multiple Effects of TiO2 Coating on NaMn0.33Fe0.33Ni0.33O2 Cathode Material for Na-Ion Batteries | 2020 | ACS Applied Energy Materials | 10.1021/acsaem.9b02021 | Cyclability | Coating | NaNi0.5Mn0.5O2 |  | TiO2 | plate-like | 4.2 | 1.5 | 75 | Super-P | 15 | polyvinylidene fluoride (PVDF) | 10
929 | Understanding the Multiple Effects of TiO2 Coating on NaMn0.33Fe0.33Ni0.33O2 Cathode Material for Na-Ion Batteries | 2020 | ACS Applied Energy Materials | 10.1021/acsaem.9b02021 | Cyclability | Coating | Na2/3(Fe1/2Mn1/2)O2 | P2 | TiO2 | nanofibers | 4.2 | 1.5 | 75 | Super-P | 15 | polyvinylidene fluoride (PVDF) | 10
930 | Understanding the Multiple Effects of TiO2 Coating on NaMn0.33Fe0.33Ni0.33O2 Cathode Material for Na-Ion Batteries | 2020 | ACS Applied Energy Materials | 10.1021/acsaem.9b02021 | Cyclability | Coating | NaFe0.5Co0.5O2 |  |  |  | 4.2 | 1.5 | 75 | Super-P | 15 | polyvinylidene fluoride (PVDF) | 10
931 | Understanding the Multiple Effects of TiO2 Coating on NaMn0.33Fe0.33Ni0.33O2 Cathode Material for Na-Ion Batteries | 2020 | ACS Applied Energy Materials | 10.1021/acsaem.9b02021 | Cyclability | Coating | Na0.67Mn0.5Fe0.5O2 | P2 | TiO2 |  | 4.2 | 1.5 | 75 | Super-P | 15 | polyvinylidene fluoride (PVDF) | 10
932 | P2-Na0.6 [Cr0.6 Ti0.4 ]O2 cation-disordered electrode for high-rate symmetric rechargeable sodium-ion batteries | 2015 | Nature Communications | 10.1038/ncomms7954 | power | Composition | Na0.67Mn0.65Co0.2Ni0.15O2 | P2 |  | microflakes | 4 | 2 | 75 | acetylene black | 20 | polyvinylidene fluoride (PVDF) | 5
933 | P2-Na0.6 [Cr0.6 Ti0.4 ]O2 cation-disordered electrode for high-rate symmetric rechargeable sodium-ion batteries | 2015 | Nature Communications | 10.1038/ncomms7954 | power | Composition | Na0.70Mn0.60Ni0.30Co0.10O2 | P2 |  |  | 4.2 | 2 | 75 | acetylene black | 20 | polyvinylidene fluoride (PVDF) | 5
934 | P2-Na0.6 [Cr0.6 Ti0.4 ]O2 cation-disordered electrode for high-rate symmetric rechargeable sodium-ion batteries | 2015 | Nature Communications | 10.1038/ncomms7954 | power | Composition | Na2/3Mg0.28Mn0.72O2 | P2 |  |  | 4.5 | 1.5 | 75 | acetylene black | 20 | polyvinylidene fluoride (PVDF) | 5
935 | P2-Na0.6 [Cr0.6 Ti0.4 ]O2 cation-disordered electrode for high-rate symmetric rechargeable sodium-ion batteries | 2015 | Nature Communications | 10.1038/ncomms7954 | power | Composition | Na2/3Fe1/3Mn2/3O2 | P2 |  |  | 4 | 2 | 75 | acetylene black | 20 | polyvinylidene fluoride (PVDF) | 5
936 | Dual Stabilization and Sacrificial Effect of Na2CO3 for Increasing Capacities of Na-Ion Cells Based on P2-NaxMO2 Electrodes | 2017 | Chemistry of Materials | 10.1021/acs.chemmater.7b01542 | Capacity | Composition | Na2/3Mn0.8Fe0.1Ti0.1O2 |  |  |  | 4.1 | 1.5 | 85 | conducting carbon | 15
937 | Dual Stabilization and Sacrificial Effect of Na2CO3 for Increasing Capacities of Na-Ion Cells Based on P2-NaxMO2 Electrodes | 2017 | Chemistry of Materials | 10.1021/acs.chemmater.7b01542 | Capacity | Composition | Na2/3Mn1/2Fe1/2O2 | O3 |  |  | 4.1 | 1.5 | 85 | conducting carbon | 15
938 | Dual Stabilization and Sacrificial Effect of Na2CO3 for Increasing Capacities of Na-Ion Cells Based on P2-NaxMO2 Electrodes | 2017 | Chemistry of Materials | 10.1021/acs.chemmater.7b01542 | Capacity | Composition | NaNi0.22Co0.11Mn0.66O2 | P2 |  |  | 4.1 | 1.5 | 85 | conducting carbon | 15
939 | Will sodium layered oxides ever be competitive for sodium ion battery applications? | 2018 | Journal of the Electrochemical Society | 10.1149/2.0201816jes | Cyclability | Composition | Na0.6Ni0.2Mn0.6Co0.2O2 | P2 |  |  | 4.2 | 1.2 | 79 | super P carbon black | 15 | Na2CO3 | 6
940 | Will sodium layered oxides ever be competitive for sodium ion battery applications? | 2018 | Journal of the Electrochemical Society | 10.1149/2.0201816jes | Cyclability | Composition | NaNi0.5Mn0.5O2 | O3 |  |  | 4.2 | 1.2 | 79 | super P carbon black | 15 | Na2CO3 | 6
941 | A rechargeable sodium-ion battery using a nanostructured Sb-C anode and P2-type layered Na0.6Ni0.22Fe0.11Mn0.66O2 cathode | 2015 | RSC Advances | 10.1039/c5ra06336a | Cyclability | Composition | Na0.6Ni0.22Fe0.11Mn0.66O2 | P2 |  | layered | 4.1 | 0.7 | 80 | carbon black super P | 10 | polyvinylidene fluoride (PVdF 6020) | 10
942 | A rechargeable sodium-ion battery using a nanostructured Sb-C anode and P2-type layered Na0.6Ni0.22Fe0.11Mn0.66O2 cathode | 2015 | RSC Advances | 10.1039/c5ra06336a | Cyclability | Composition | Na0.6Ni0.22Fe0.11Mn0.66O2 | P2 |  | layered | 4.1 | 0.7 | 80 | carbon black super P | 10 | polyvinylidene fluoride (PVdF 6020) | 10
943 | A rechargeable sodium-ion battery using a nanostructured Sb-C anode and P2-type layered Na0.6Ni0.22Fe0.11Mn0.66O2 cathode | 2015 | RSC Advances | 10.1039/c5ra06336a | Cyclability | Composition | Na0.6Ni0.22Fe0.11Mn0.66O2 | P2 |  | layered | 4.1 | 0.7 | 80 | carbon black super P | 10 | polyvinylidene fluoride (PVdF 6020) | 10
944 | A rechargeable sodium-ion battery using a nanostructured Sb-C anode and P2-type layered Na0.6Ni0.22Fe0.11Mn0.66O2 cathode | 2015 | RSC Advances | 10.1039/c5ra06336a | Cyclability | Composition | Na0.6Ni0.22Fe0.11Mn0.66O2 | P2 |  | layered | 4.1 | 0.7 | 80 | carbon black super P | 10 | polyvinylidene fluoride (PVdF 6020) | 10
945 | A rechargeable sodium-ion battery using a nanostructured Sb-C anode and P2-type layered Na0.6Ni0.22Fe0.11Mn0.66O2 cathode | 2015 | RSC Advances | 10.1039/c5ra06336a | Cyclability | Composition | Na0.6Ni0.22Fe0.11Mn0.66O2 | P2 |  | layered | 4.1 | 0.7 | 80 | carbon black super P | 10 | polyvinylidene fluoride (PVdF 6020) | 10