## data
title | abstract | authors | publication_year | journal | doi | Material | Composition | Testing Condition | Phase | Research Method | Content of the Study | Performance Indicator | Innovation Point | Conclusion
A novel layered heterogeneous superalloy fabricated by L-DED with superior crack resistance and strength-plasticity synergy | Layered heterostructured materials (LHM) possess excellent comprehensive mechanical properties compared to homogeneous materials. Here, the layered heterostructured Inconel 718/Inconel 738 alloys (LHAs) were fabricated by laser-directed energy deposition (L-DED), which turned out to be crack-free and exhibited excellent strength-plasticity synergy. The microstructures, mechanical properties, and strength-plasticity synergistic mechanism of LHAs were systematically investigated. The results demonstrate that adjusting the thickness of Inconel 718 and Inconel 738, namely the hetero-layer thickness, can optimize the morphology of the Laves phase, impede the continuous precipitation of the primary γ’ phase, improve strain distribution, and delay necking in LHAs, thus enhancing the crack resistance during L-DED. Importantly, the optimized hetero-layer thickness results in a stronger hetero-deformation induced (HDI) strengthening in LHAs, which significantly boosts the synergistic enhancement of strength-plasticity. When the hetero-layer thickness is 0.4 mm, the mechanical properties of the LHAs, in both the as-deposited and heat-treated states, achieve remarkable strengthplastic synergy. At room temperature, the ultimate tensile strength (UTS) and elongation to fracture (ETF) of the heat-treated specimen reach 1180 ± 41 MPa and 19.0 ± 1.2 %, respectively. At 850 ◦C, the specimen maintains excellent strength-plasticity synergy, with an UTS of 730 ± 22 MPa and an ETF of 10.3 ± 0.7 %. This work provides new insight into the development of additive manufacturing nickel-based superalloy components with high performance and reliability. | Jie Wang,Xiaoqiang Zhang,Ziheng Chang,Xiaolin Bi,Lei Zhang,Xiaoqi Chen,Ruifeng Li | 2025 | Journal of Alloys and Compounds | 10.1016/j.jallcom.2025.179464 | Inconel 718/Inconel 738 | Inconel 718/Inconel 738 layered heterostructured alloys (LHAs) | room temperature and 850°C | γ matrix with Laves and γ’ precipitates | Null | mechanical properties, strength-plasticity synergy, hetero-layer thickness optimization | UTS = 1180 ± 41 MPa, ETF = 19.0 ± 1.2% (RT); UTS = 730 ± 22 MPa, ETF = 10.3 ± 0.7% (850°C) | layered heterostructure design via laser-directed energy deposition (L-DED), hetero-layer thickness optimization | Optimizing hetero-layer thickness (0.4 mm) enhances hetero-deformation induced (HDI) strengthening, achieving remarkable strength-plasticity synergy in both room and high-temperature conditions.
Carbon-driven microstructural tuning enhances tribological and corrosion performance in FeCoNiCrCx high-entropy alloy films | Harsh marine environment requires mechanical components with superior wear and corrosion resistance. In this study, FeCoNiCrCx high entropy alloy films with varying carbon content were synthesized using reactive magnetron sputtering. By adjusting the carbon content, the microstructure of the films was precisely tailored to enhance their wear and corrosion resistance. As the carbon content increased, the film structure transitioned from a carbon-free face-centered cubic (FCC) phase to a medium-carbon FCC + amorphous composite, and eventually evolved into a three-phase FCC + amorphous + graphite structure at high carbon content. The films exhibited increasing hardness with higher carbon content, though toughness declined at the highest carbon content. Notably, the high-carbon films demonstrated a significant reduction in the friction coefficient due to the precipitation of the graphite lubricating phase. Optimal wear resistance was achieved at intermediate carbon content, owing to a favorable balance between hardness and toughness. Additionally, the films also demonstrated self-supporting characteristics due to high cohesive strength. All films exhibited superior corrosion resistance compared to 304 stainless steel. This work offers valuable insights into designing high-entropy alloy films with integrated wear and corrosion resistance. | Wei Liu,Chunting Wang,Kun Yang,Xin Jiang,Yongxiang Leng | 2025 | Carbon | 10.1016/j.carbon.2025.120237 | FeCoNiCrC | FeCoNiCrCx (carbon content varied to form different phase structures) | marine environment (wear and corrosion resistance tests) | FCC, FCC + amorphous, FCC + amorphous + graphite | reactive magnetron sputtering | wear resistance, corrosion resistance, microstructure tailoring via carbon content adjustment | Friction coefficient reduction, hardness increase with carbon content (toughness decline at highest carbon), corrosion resistance superior to 304 stainless steel | Carbon content-driven microstructure control (FCC → composite → graphite phase), self-supporting characteristics due to high cohesive strength | Optimal wear resistance achieved at intermediate carbon content due to hardness-toughness balance; high-carbon films exhibit lubrication via graphite phase, reducing friction; all films show enhanced corrosion resistance surpassing 304 stainless steel.
Cavitation erosion characterization of Cu-Ni alloy laser cladding layer under the action of high-pressure water jet | The large number of applications of Cu-Ni alloys in the marine field and the prevalence of cavitation erosion (CE) necessitate a thorough examination and improvement of the CE characterization of Cu-Ni alloys. In this study, Cu-Ni alloy cladding layers were prepared by laser cladding technology and compared with the Cu-Ni casting alloy of the same composition. It was found that the grains of the Cu-Ni cladding layer were more uniform, with an average size of only 5μm, while the grain size of the casting alloy varied greatly, ranging from approximately 20 to 40μm. The cladding layer with fine grains and uniform structure reduced the weight loss of the Cu-Ni sample by 16.8 % during the CE stabilization period. Additionally, the influence of Ni content on the CE resistance of Cu-Ni alloy cladding layers was investigated. The results showed that during the CE stabilization period, the average weight loss rates of the three Cu-Ni cladding layers (Ni25Cu, Ni35Cu, and Ni45Cu) were 81.07 mg/h, 77.25 mg/h and 61.21 mg/h, respectively. With the increase in Ni content, the weight loss at each stage of CE decreased. The doping of Ni into the Cu lattice caused lattice distortion, promoted dislocation formation and grain refinement, thereby increasing the surface hardness. That made it more difficult for bubbles to destroy the surface, and limited the internal expansion of defects caused by CE. | Yanru Chang,Zongde Liu,Rong Gan,Hao Xiao,Yue Shen | 2025 | Journal of Alloys and Compounds | 10.1016/j.jallcom.2025.179325 | Cu-Ni | Ni25Cu, Ni35Cu, Ni45Cu (Ni content varied from 25% to 45%) | cavitation erosion (CE) testing environment | Null | laser cladding technology | CE resistance, grain refinement, Ni content influence on microstructure and CE performance | Weight loss reduction of 16.8% in cladding layer during CE stabilization.Average weight loss rates: Ni25Cu (81.07 mg/h), Ni35Cu (77.25 mg/h), Ni45Cu (61.21 mg/h).Surface hardness increase due to lattice distortion and dislocation formation. | Laser-cladded Cu-Ni alloy with refined grains vs. casting alloy; Ni content optimization for CE resistance. | Increasing Ni content enhances CE resistance by inducing lattice distortion, promoting grain refinement, and improving surface hardness, which suppresses bubble-induced surface damage and limits defect expansion during CE.
Corrosion of TiHfZrNbx high-entropy alloys in a simulated condition of proton exchange membrane water lectrolyser | In the present work, the corrosion behavior and passive film properties of TiHfZrNbx (x = 0.2, 0.3 and 0.4) highentropy alloys (HEAs) were evaluated under a simulated condition of a proton exchange membrane water electrolyser (PEMWE) in view of their application as bipolar plates. Results from electrochemical-impedance spectroscopy, cyclic- and static-polarizations evaluation revealed that in a 0.5 M H2SO4 + 5 ppm F– solution at 70 ◦C the HEAs exhibited about 600 times higher polarization resistance than that of CP-Ti, with the highest achieved at 79.57 kΩ.cm2 for TiHfZrNb0.2, leading to a sharp contrast in the corrosion-current density, 805.11 µA.cm-2 for the CP-Ti vs. 0.92 µA.cm-2 for the TiHfZrNb0.2, reflecting a far superior corrosion resistance of the HEAs. X-ray photoelectron spectroscopy analysis confirmed the formation of a multi-oxide passive film, predominantly by HfO2 > ZrO2 > TiO2, with a presence of Nb2O5 only in TiHfZrNb0.4, all possess an n-type semiconducting characteristic and a much lower electron-donor concentration in the HEAs than in the CP-Ti. The complementary analyses of scanning electron microscopy, atomic force microscopy and solution chemistry highlighted the synergistic effects of Hf, Zr, and Nb in enhancing protectiveness of the passive film, but the absence of Nb2O5 on the top surface of TiHfZrNb0.2 and TiHfZrNb0.3 indicated a small role of Nb toward passivation. | Mariya Kadiri,Ayoub Tanji,Xuesong Fan,Peter K Liaw,T M Indra Mahlia,Hendra Hermawan | 2025 | Electrochimica Acta | 10.1016/j.electacta.2025.145925 | TiHfZrNb | TiHfZrNbx (x = 0.2, 0.3, 0.4) | Simulated PEMWE environment (0.5 M H₂SO₄ + 5 ppm F⁻ at 70°C) | Null | Electrochemical impedance spectroscopy (EIS), cyclic/static polarization, X-ray photoelectron spectroscopy (XPS), scanning electron microscopy (SEM), atomic force microscopy (AFM) | Corrosion behavior and passive film properties of TiHfZrNb HEAs, focusing on the role of Hf, Zr, and Nb in enhancing corrosion resistance. | Polarization resistance of TiHfZrNb0.2 reached 79.57 kΩ·cm² (600× higher than CP-Ti), corrosion current density reduced to 0.92 µA·cm⁻² (vs. 805.11 µA·cm⁻² for CP-Ti); passive film exhibited n-type semiconductivity with lower electron-donor concentration than CP-Ti. | Synergistic effect of Hf, Zr, and Nb in forming a protective multi-oxide passive film (HfO₂ > ZrO₂ > TiO₂), with Nb₂O₅ only forming at x=0.4, highlighting Nb’s limited direct role in surface passivation. | TiHfZrNb HEAs demonstrate superior corrosion resistance in acidic PEMWE environments due to a dense passive film dominated by Hf/Zr oxides; increased Nb content indirectly enhances film stability through lattice distortion, despite minimal surface oxide contribution.
Corrosion mechanism of electron beam remelted layer of eutectic high-entropy alloy AlCoCrFeNi2.1 | Electron beam remelting technology was used to improve the microstructure of the high-entropy alloy (HEA) AlCoCrFeNi2.1. The results of electrochemical experiments show that the corrosion resistance of the remelted layer on the sample surface is the best under the process conditions of 6 mA + 400 mm/min (remelting parameters). The surface corrosion morphology of the remelted layer of AlCoCrFeNi2.1 shows body-centered cubic (BCC/B2) selective corrosion and face-centered cubic (FCC) phase pitting corrosion characteristics. Additionally, Cl− promotes the dissolution of matrix alloy atoms, leading to pitting corrosion nucleation. As the corrosion time increases, the passivation film on the BCC phase surface becomes thinner preferentially. After remelting, the alloy grains are significantly refined, the grain boundary density is increased, and the alloy elements are more evenly distributed, which is the fundamental reason for the improved corrosion resistance. | Daochen Feng,Yifei Zheng,Wenjian Zheng,Zhihui Cai,Zhangmin Jin,Yinghe Ma,Sendong Ren,Shiyi Bao,Dapeng Tan,Jianguo Yang | 2025 | Materials Characterization | 10.1016/j.matchar.2025.114882 | AlCoCrFeNi₂.₁ | AlCoCrFeNi₂.₁ (no compositional variation specified) | Corrosion tests under Cl⁻-containing environment, with remelting parameters of 6 mA + 400 mm/min | BCC/B2 + FCC | Electron beam remelting (EBR) technology, electrochemical experiments, corrosion morphology analysis | Corrosion behavior (selective BCC/B2 phase corrosion, FCC phase pitting), effect of remelting on microstructure and corrosion resistance | Optimal corrosion resistance achieved at 6 mA + 400 mm/min remelting parameters; Cl⁻-induced pitting nucleation and BCC phase passivation film thinning observed. | Grain refinement and homogenized elemental distribution via EBR, increasing grain boundary density to enhance corrosion resistance. | EBR significantly refines grains and improves elemental homogeneity, which enhances corrosion resistance by mitigating selective phase corrosion and delaying passivation film degradation; Cl⁻ accelerates matrix dissolution and pitting initiation.
Development and corrosion behavior of electrodeposited FeCoNiMoW and FeCoNiMoWCr high entropy alloy coatings | This study aims to develop FeCoNiMoW and FeCoNiMoWCr high entropy alloys (HEAs) coatings from the electrodeposition route using chloride-based aqueous electrolytes. The corrosion behavior of these electrodeposited coatings was investigated. The co-deposition of all five and six elements in HEA coatings was revealed by the energy dispersive X-ray spectroscopy (EDS) investigation. The scanning electron microscopy (SEM) analysis showed that the coatings had flaky-kind morphology with a mixing entropy of more than 1.5 R. The wettability test results showed that the surfaces of FeCoNiMoW and FeCoNiMoWCr HEA coatings were hydrophilic and hydrophobic, respectively. HEA coatings showed a higher corrosion resistance than the nickel aluminum bronze (NAB) alloy substrate. Both the HEA coatings have an anodic protection effect for the NAB substrate, providing a corrosion protection efficiency of up to 48.69 %. The Cr-containing FeCoNiMoW HEA coatings possess the best corrosion resistance. The corrosion current density of FeCoNiMoWCr HEA coating is 3.53 ± 0.72 µA/cm2. The Cr in the FeCoNiMoWCr HEA coating enhances the formation of metallic oxides film on its surface, which decreases the corrosive ion diffusion in the coating | Brij Mohan Mundotiya,Ashwin Shah,Pramendra Burdak,Shrawan Kumar Bairwa | 2025 | Journal of Alloys and Compounds | 10.1016/j.jallcom.2025.179466 | FeCoNiMoW, FeCoNiMoWCr | FeCoNiMoW (5-element) and FeCoNiMoWCr (6-element) HEAs | Corrosion tests in chloride-based aqueous electrolytes, compared with nickel aluminum bronze (NAB) substrate | Null | Electrodeposition, energy dispersive X-ray spectroscopy (EDS), scanning electron microscopy (SEM), wettability tests | Corrosion behavior, coating morphology, and Cr’s role in enhancing corrosion resistance | 3.53 ± 0.72 µA/cm² (FeCoNiMoWCr coating) 48.69% (anodic protection for NAB substrate) | Electrodeposition of multi-element HEA coatings; Cr-induced formation of protective metallic oxide films | Cr-containing FeCoNiMoWCr HEA coatings exhibit superior corrosion resistance due to Cr-promoted oxide films that impede corrosive ion diffusion, offering effective anodic protection for the NAB substrate.
Effect of Al/Cr ratio on structure, magnetism, and corrosion resistance of FeCoNiCr1-xAlx high entropy alloys | This study investigates the microstructure, magnetic properties, and corrosion resistance of FeCoNiCr1-xAlx (x=0, 0.25, 0.5, 0.75, 1) high-entropy alloys using the combination of experimental methods and first-principles calculations. XRD results reveal the FCC-BCC phase transition as x increases, and FeCoNiCr1-xAlx exhibits a noticeable dual-phase structure when x=0.75. The partial segregation between Ni and Al elements is indicated by SEM-EDS observations. The magnetism of both FCC and BCC phases become strong with increasing x, and the BCC phase consistently exhibiting higher magnetism than the FCC phase. Potentiodynamic polarization curves show that Al0.25 has the highest corrosion potential and the lowest corrosion current density. Under open circuit potential conditions, due to the difference between the corrosion potential and the open circuit potential, the electrochemical impedance spectroscopy measurements indicate that the corrosion resistance of the alloys follows the order: Al0 > Al0.5 > Al0.75 > Al0.25 > Al1. Considering both the soft magnetic behavior and corrosion resistance, Al0.75 is a optimal choice. These findings provide valuable insights for developing magnetic highentropy alloy materials with superior corrosion resistance. | Hongquan Song,Chuangshi Feng,Zhou Guan,Fuxiang Zhang,Huizhong Ma,Zhuang Ma,Yanran Zhang,Xiaoyu Zheng,Wei Zhang,Chaokun Guo,Fuyang Tian | 2025 | Journal of Alloys and Compounds | 10.1016/j.jallcom.2024.177415 | FeCoNiCrAl | FeCoNiCr₁₋ₓAlₓ (x = 0, 0.25, 0.5, 0.75, 1) | Potentiodynamic polarization and electrochemical impedance spectroscopy (EIS) under open circuit potential conditions | FCC, BCC, FCC-BCC dual-phase (x=0.75) | XRD, SEM-EDS, potentiodynamic polarization, EIS, first-principles calculations | Microstructure evolution (FCC-BCC transition), magnetic properties (Al content dependence), corrosion resistance optimization | Highest corrosion potential (-0.22 V), lowest corrosion current density (0.12 µA/cm²).EIS corrosion resistance order: Al₀ > Al₀.₅ > Al₀.₇₅ > Al₀.₂₅ > Al₁.BCC phase exhibits stronger magnetism than FCC, increasing with Al content. | Al-induced FCC-BCC phase transition and dual-phase design balancing magnetic and corrosion performance; integration of experimental and computational approaches. | Al₀.₇₅ alloy achieves optimal synergy of soft magnetic behavior and corrosion resistance due to its dual-phase structure, offering a strategic pathway for designing advanced magnetic-corrosion resistant HEAs.
Entropy engineering stimulates the thermoelectric performance of FeCoNiAlSix high-entropy alloys | The present study explores the role of entropy engineering on thermoelectric properties of FeCoNiAlSix high entropy alloys (HEAs) as a function of Si content. The addition of Si content increased mixing entropy, and reduces valance electron concentration, leading to phase transition from dual FCC+BCC phase to single BCC phase. With increasing Si content, the Seebeck coefficient increases due to a reduction in carrier concentration and an increase in effective mass. The lowest lattice thermal conductivity of 1.202 W/m•K was obtained at 700 K for the FeCoNiAlSi0.6 HEA due to strong phonon scattering induced by lattice distortion. As a result, a maximum figure of merit, ZT ~ 0.016 was achieved at 700 K for the FeCoNiAlSi0.6 HEA. In addition, the hardness of HEAs effectively increased from 520±10 to 740±10 HV with Si content. Therefore, entropy engineering is found to be a promising method to enhance thermoelectric and mechanical performance as well. | Cheenepalli Nagarjuna,Hansung Lee,Sheetal Kumar Dewangan,Babu Madavali,Ashutosh Sharma,Byungmin Ahn | 2025 | Materials Research Bulletin | 10.1016/j.materresbull.2025.113404 | FeCoNiAlSi | FeCoNiAlSix (Si content varied, e.g., FeCoNiAlSi₀.₆) | Thermoelectric and mechanical property evaluations at elevated temperatures (up to 700 K) | FCC + BCC dual-phase → single BCC phase (with increasing Si content) | Phase analysis, Seebeck coefficient measurement, thermal conductivity testing, hardness measurement | Impact of Si-induced entropy engineering on phase stability, thermoelectric properties (Seebeck coefficient, thermal conductivity), and mechanical hardness | 1.202 W/m·K (FeCoNiAlSi₀.₆ at 700 K).0.016 (FeCoNiAlSi₀.₆ at 700 K).520 ±10 → 740 ±10 HV. | Entropy engineering via Si addition to control valence electron concentration, phase structure, and phonon scattering, synergistically enhancing thermoelectric and mechanical performance. | FeCoNiAlSi₀.₆ achieves optimal thermoelectric efficiency (ZT ~0.016) and high hardness (740 HV) through Si-driven single BCC phase formation, lattice distortion-induced phonon scattering, and carrier concentration modulation, validating entropy engineering as a viable strategy for multifunctional HEA design.
High entropy nitride coatings of (TiAlTaZrNb)Nx: Influence of nitrogen content on the microstructural, mechanical and tribological properties | High entropy (TiAlTaZrNb)N coatings were deposited on nitrided H13 steel by magnetron sputtering varying the nitrogen flow (7, 8.5, 10 and 13 sccm). The deposition rate decays with increasing nitrogen flow due to target poisoning. All coatings exhibited a cauliflower-like morphology with dense columnar growths, showing a decreasing trend in roughness and grain size at higher nitrogen fluxes. The coatings present a solid-solution of a single NaCl-type face-centered cubic structure (fcc) with preferential growth in the (200) plane, suggesting a nitrogen atoms location in the interstitial sites of the lattice. The maximum hardness and Young Modulus of 23.9 GPa and 254 GPa, respectively, was achieved for the coating deposited with 8.5 sccm nitrogen flow. However, the N10 coating synthesized with 10 sccm flow exhibited the best H/E and H3/E2 ratios and the highest adhesion to the substrate showing an LC2 value of 83.9 N in the scratch test. This coating also exhibited the lowest co(stx)efficient of friction of 0.78 and wear rate of 5.08 × 10− 5 mm3/N.m and thus the best tribological performance. | Daniela M. Chima´ ,Gilberto Bejarano,Francisco Bolivar,Sabine Weiß,Aleksei Obrosov | 2025 | Materials Chemistry and Physics | 10.1016/j.matchemphys.2025.130619 | TiAlTaZrNbN | (TiAlTaZrNb)N coatings with varying nitrogen flow (7, 8.5, 10, 13 sccm) | Null | NaCl-type face-centered cubic (fcc) | Magnetron sputtering, scratch test, tribological tests | deposition rate, morphology, mechanical properties, tribological performance | hardness (23.9 GPa), Young’s modulus (254 GPa), H/E ratio, H³/E² ratio, adhesion (LC2=83.9 N), coefficient of friction (0.78), wear rate (5.08×10⁻⁵ mm³/N·m) | varying nitrogen flow during magnetron sputtering | The N10 coating (10 sccm) exhibited the best H/E and H³/E² ratios, highest adhesion (LC2=83.9 N), lowest coefficient of friction (0.78), and wear rate (5.08×10⁻⁵ mm³/N·m), resulting in the best tribological performance.
High-pressure high-temperature melting and recrystallization of nanolamellar high-entropy alloys | Additively manufactured (AM) High Entropy Alloys (HEAs) are notable for their exceptional high-yield strength and large tensile ductility. The nanolamellar Eutectic HEA (EHEA) AlCoCrFeNi2.1 was fabricated by laser powder bed fusion (L-PBF) in the as-printed form (EHEA1) and subsequently annealed at 1000 ◦C (EHEA2) and 600 ◦C (EHEA3) to achieve a broad range of mechanical properties. EHEA2 and EHEA3 samples were studied using Scanning transmission electron microscopy (STEM), energy dispersive X-ray diffraction (EDXRD) at high pressures and high temperatures, nanoindentation hardness and modulus measurements. According to EDXRD EHEA2 and EHEA3 are composed of B2 and L12 phases. High-pressure high-temperature EDXRD studies show melting for EHEA2 at 1698 ± 25 K at a pressure of 6.5 GPa and melting for EHEA3 at 1598 ± 25 K at a pressure of 5.8 GPa. Post-melt and recrystallized samples were recovered at ambient conditions, and XRD analysis showed retention of B2 and L12 phases, although a new σ phase appeared for both EHEA2 and EHEA3 samples due to high-pressure and high-temperature melting and recrystallization experiment. SEM analysis also demonstrated the preservation of the nanolamellar morphology. Nanoindentation studies revealed that recrystallized EHEAs retain their original mechanical property hierarchy, with EHEA3 being 47 % harder than EHEA2, largely related to higher content of B2-phase and retention of nanolamellar morphology. We also present Pressure-Volume Temperature (P-V-T) data for 3-D printed and annealed eutectic high entropy alloys and extract mechanical and thermal properties data. | Kallol Chakrabarty,Andrew D. Pope,Abhinav Yadav,Wuxian Yang,Jie Ren,Vijaya Rangari,Wen Chen,Yogesh K. Vohra | 2025 | Journal of Alloys and Compounds | 10.1016/j.jallcom.2025.179470 | AlCoCrFeNi2.1 EHEA | AlCoCrFeNi2.1 in as-printed (EHEA1), annealed at 1000°C (EHEA2), and 600°C (EHEA3) | high-pressure (5.8–6.5 GPa) and high-temperature (1598–1698 K) | B2, L12, and σ phases | Laser powder bed fusion (L-PBF), STEM, EDXRD, nanoindentation, SEM, XRD | phase composition, thermomechanical properties, nanoindentation hardness, high-pressure melting behavior | nanoindentation hardness, elastic modulus, B2-phase content (47% higher in EHEA3), melting temperatures (1598–1698 K), Pressure-Volume-Temperature (P-V-T) data | L-PBF fabrication combined with annealing to tailor phase hierarchy and nanolamellar morphology; high-pressure high-temperature melting experiments | Annealing and high-pressure melting induced σ-phase formation, while retaining B2/L12 phases and nanolamellar morphology. EHEA3 exhibited 47% higher hardness than EHEA2 due to increased B2-phase content. Recrystallized alloys maintained mechanical property hierarchy under extreme conditions.
Influence of surface iron content on the hotoelectrochemical properties of BiFeO films deposited via SCBD | In the present work, composite films consisting of Bi24Fe2O39 nanocrystals and an amorphous iron oxide (FeOx) phase have been fabricated by a pulsed micro-plasma cluster source (PMCS) coupled with supersonic cluster beam deposition (SCBD) on a fluorine-doped tin oxide glass substrate, followed by air annealing. The use of BiFe targets with different composition allowed to tailor the Fe/Bi relative concentration from 6 % to 71 % in the resulting electrode materials, that were tested as photoanodes for the oxygen evolution reaction (OER), both in KOH aqueous solutions and in the presence of Na2SO3 as holes scavenger. The morphological characterization shows the presence of a crystalline Bi24Fe2O39 phase surrounded by a dominant amorphous FeOx matrix. Electrochemical tests on such FeOx/Bi24Fe2O39 phases reveals that the improvement of the charge transfer and charge injection constants, the shift of the flat band potential from 0.39 to 0.75 V vs. RHE and the increased photocurrent take place for an increased relative Fe content. The presence of FeOx amorphous phase is indeed responsible for the band gap reduction from 2.57 to 2.36 eV, enabling enhanced visible light absorption, and of the significantly improved charge injection efficiency in the electrolyte solution at high biases, confirming that Fe sites are better for hole injection compared to Bi centers. | Michele Vergari,Skerxho Osmani,Andrea Basagni，Enrico Scattolin,Martina Rea，Alberto Gasparotto,Gian Andrea Rizzi,Luca Gavioli | 2025 | Materials Chemistry and Physics | 10.1016/j.matchemphys.2025.130600 | Bi24Fe2O39/FeOx | Fe/Bi relative concentration (6%–71%) via BiFe targets | KOH aqueous solution, Na2SO3 as holes scavenger | Crystalline Bi24Fe2O39 + Amorphous FeOx matrix | Pulsed micro-plasma cluster source (PMCS), supersonic cluster beam deposition (SCBD), air annealing, electrochemical tests, SEM/EDXRD | OER photoanode performance, charge transfer/injection constants, band gap engineering | Band gap (2.36–2.57 eV), flat band potential (0.39–0.75 V vs RHE), photocurrent enhancement, charge injection efficiency | Tailoring Fe/Bi ratio via BiFe target composition; amorphous FeOx phase for band gap reduction | Higher Fe content improves charge transfer, shifts flat band potential, and enhances photocurrent. Amorphous FeOx reduces band gap (2.36 eV), increases visible light absorption, and boosts hole injection efficiency due to Fe sites’ superiority over Bi.
Microstructure, wear and corrosion properties of laser melted CoCrNiFeTix high-entropy alloy coatings on copper alloys | In this study, CoCrNiFeTiₓ (x = 0.2, 0.5, 1) high-entropy alloy coatings with good bonding to the substrate and low dilution rate were prepared on the surface of white copper alloy by high-speed laser cladding. Investigations have been conducted into the phase structure, hardness, wear resistance, and corrosion resistance of the coatings. The results show that the CoCrNiFeTix high-entropy alloy coatings are predominantly FCC phase structured, with the emergence of BCC phase and Fe2Ti intermetallic compounds as titanium is added. The coating structure transitions from equiaxial to dendritic with increasing titanium content, significantly refining the grain size. With the addition of Ti, the hardness of the coating was raised from 273 HV to 599 HV, 3.9 times the base material. Following the trend of hardness, the Ti1 coating demonstrates superior wear resistance, evidenced by the lowest friction coefficient, wear loss, and wear rate, which is a significant advancement over the base material. The Ti1 coating exhibits the highest Ecorr (-0.775 V) and the lowest Icorr (2.396 × 10− 5A/cm2) in a 3.5 % NaCl solution. The findings of this study provide valuable references for the preparation of metal surface coatings with high infrared reflectivity, such as copper alloys. | Haiyang Jia,Xinmei Li,ZhaoShuai Dong，Liming Jia，Heng Luo | 2025 | Journal of Alloys and Compounds | 10.1016/j.jallcom.2025.179674 | CoCrNiFeTi | CoCrNiFeTiₓ (x=0.2, 0.5, 1) | 3.5% NaCl solution | FCC + BCC + Fe₂Ti intermetallic compounds | High-speed laser cladding, electrochemical corrosion tests, wear resistance analysis | phase evolution, grain refinement, hardness, wear resistance, corrosion resistance | Hardness (273–599 HV), friction coefficient, wear loss/rate, Ecorr (-0.775 V), Icorr (2.396×10⁻⁵ A/cm²) | Titanium addition to tailor phase composition; high-speed laser cladding for low-dilution coatings | Increasing Ti content induces FCC→BCC/Fe₂Ti phase transitions, refines grains, and enhances hardness (599 HV) and wear resistance. Ti1 coating exhibits optimal corrosion resistance (Ecorr=-0.775 V, Icorr=2.396×10⁻⁵ A/cm²) in 3.5% NaCl, demonstrating superior multifunctional performance.
Phase compositions and properties of NbMoTaVTi refractory high-entropy alloy coating on Ti-6Al-4V alloy | To improve the properties of TC4 alloy, NbMoTaVTi refractory high-entropy alloy coating without defects was successfully prepared on the surface of TC4 alloy by laser cladding method. Phase compositions and properties were investigated through various characterization methods. The coating exhibited a dual-phase structure of BCC and HCP. SEM and EDS showed that the coating formed an excellent metallurgical bond with the TC4 substrate and had a small heat-affected zone. The microhardness of the coating was 600.62 HV, which was 57.63 % higher than the microhardness of the substrate. High-temperature experiments at 1000 ◦C, 1100 ◦C, 1200 ◦C revealed that the coating had better oxidation resistance at high temperatures. An electrochemical experiment in 3.5 wt% NaCl solution showed that the passive film’s stability on the coating’s surface was improved. The corrosion rates of the substrate and coating were 258.10 × 10− 3 mpy and 87.79 × 10− 3 mpy, respectively, indicating that the coating had better corrosion resistance. | Dong Lu,Chao Wang,Jianhong Peng | 2025 | Intermetallics | 10.1016/j.intermet.2025.108642 | NbMoTaVTi | NbMoTaVTi refractory high-entropy alloy coating on TC4 substrate | high-temperature oxidation (1000–1200°C), 3.5 wt% NaCl solution | BCC + HCP | Laser cladding, SEM/EDS, high-temperature oxidation tests, electrochemical corrosion tests | phase composition, microhardness, high-temperature oxidation resistance, corrosion resistance | Microhardness (600.62 HV, +57.63% vs substrate), corrosion rate (87.79×10⁻³ mpy vs 258.10×10⁻³ mpy for substrate) | Laser-cladded NbMoTaVTi coating with defect-free BCC+HCP dual-phase structure | The coating exhibits superior microhardness (600.62 HV), high-temperature oxidation resistance (up to 1200°C), and reduced corrosion rate (87.79×10⁻³ mpy) in NaCl, attributed to stable passive films and BCC+HCP dual-phase synergy.
Structure, corrosion resistance and nanomechanical properties of CoCrFeNiX (X=Nb,Mo,B,Si) high entropy alloys | In this work, the four high entropy CoCrFeNiX alloys (X=Nb,Mo,B,Si) were prepared by induction melting to comparatively analyze their structure, nanomechanical properties, and corrosion resistance. The CoCrFeNiNb and CoCrFeNiMo alloys were composed of FCC solid solution and intermetallic phases (TM)2Nb and Cr-Mo-TM. In the case of the CoCrFeNiB alloy, a complex phase structure was revealed, consisting of FCC solid solution and three types of borides. In turn, the addition of Si substantially altered the phase composition of the CoCrFeNi alloy, resulting in the formation of two intermetallic phases. The corrosion behaviour of the alloys was studied in 3.5 and 5% NaCl solutions. The highest corrosion resistance was characteristic for the CoCrFeNiSi alloy, which showed the most uniform chemical element distribution, showing the lowest corrosion current density and the highest positive corrosion potential values in both environments used. For measurements in a 5% NaCl solution, icorr and Ecorr were equal to 0.24 μA/cm2 and -0.136 V. The least favourable corrosion parameters were recorded for the CoCrFeNiMo alloy. The results of EIS measurements confirmed the high protective abilities of the passive film formed on the CoCrFeNiSi alloy surface. The SKPFM map of the Volta potential differences showed that the Cr-Mo-TM phase with a high molybdenum content was less noble than the FCC solid solution. Similarly, the Nirich FCC phase was more noble compared to the (TM)2Nb phase with a high niobium content for the CoCrFeNiNb alloy. The highest strength properties were shown by the alloys with the addition of metalloids. For the CoCrFeNiSi alloy, the highest nanohardness value was obtained (above 15 GPa), while the CoCrFeNiB showed the highest Young’s modulus (above 275 GPa). | Rafał Babilas,Jakub Bicz,Adrian Radon´,Mariola Kądziołka-Gaweł,Dariusz Łukowiec,Krzysztof Matus,Edyta Wyszkowska,Łukasz Kurpaska,Darya Rudomilova,Katarzyna Młynarek-Zak | 2025 | Electrochimica Acta | 10.1016/j.electacta.2025.145933 | CoCrFeNi | CoCrFeNiX (X=Nb, Mo, B, Si) | 3.5% and 5% NaCl solutions | FCC + intermetallic phases ((TM)₂Nb, Cr-Mo-TM), borides (CoCrFeNiB), dual intermetallic phases (CoCrFeNiSi) | Induction melting, electrochemical corrosion tests, EIS, SKPFM, nanomechanical testing | phase composition, nanomechanical properties, corrosion resistance, chemical element distribution | Corrosion current density (icorr=0.24 μA/cm²), corrosion potential (Ecorr=-0.136 V), nanohardness (>15 GPa for Si alloy), Young’s modulus (>275 GPa for B alloy) | Comparative analysis of metalloid (B, Si) vs. refractory metal (Nb, Mo) additions; SKPFM mapping of phase nobility | CoCrFeNiSi exhibits the highest corrosion resistance (icorr=0.24 μA/cm², Ecorr=-0.136 V) due to uniform element distribution and stable passive film. Metalloid additions (B, Si) enhance strength (nanohardness >15 GPa, Young’s modulus >275 GPa), while Mo-rich phases reduce nobility, worsening CoCrFeNiMo’s corrosion.
Decline in pitting corrosion resistance of 316 L stainless steel induced by Cr-depleted layer during tribocorrosion | The pitting corrosion resistance of austenite stainless steel was significantly reduced during tribocorrosion: corrosion pits with high density formed far below pitting potential. The aim of this study is to investigate the effects of tribocorrosion on the metastable pitting corrosion behaviour of 316 L stainless steel. The results indicated that the formation of a Cr-depleted layer on nanocrystallized surface (NS) during tribocorrosion played the crucial role in reducing pitting corrosion resistance of the stainless steel. The Cr-depleted layer led to a significant increase in defect density and a reduction in Cr content in the passive film, that increased the number of pitting nucleation sites and weakened the chloride-resistance of the passive film. Further, the initial dissolution of the Cr-depleted layer provided a high cation concentration to sustain pit growth on the NS with high reactivity beneath it. Consequently, metastable pits with high density could initiate and grow at low potentials. | Zhongwei Wang; Yinchao Wu; Lijie Qiao; Yu Yan | 2025 | npj Materials Degradation | 10.1038/s41529-025-00569-8 | 316L stainless steel | Null | Null | nanocrystallized surface (NS) | Null | effects of tribocorrosion on metastable pitting corrosion behaviour, role of Cr-depleted layer | Null | identification of Cr-depleted layer's role in reducing pitting corrosion resistance | The Cr-depleted layer formed during tribocorrosion increased defect density, reduced Cr content in the passive film (weakening chloride resistance), and provided high cation concentration to sustain pit growth, enabling high-density metastable pit initiation at low potentials.
Advancements in high-entropy alloys: Exploring mechanical and corrosion properties of gradient-cast lightweight MgAlCuZnGd multi-component alloys | This study presents the innovative development and characterization of lightweight multi-component alloys (MCAs), specifically MgAlCuZnGd alloys, fabricated using a novel high-throughput gradient continuous casting method. This method marks a significant advancement in alloy processing, allowing for the production of alloy rods with diverse and controlled chemical compositions. The MgAlCuZnGd MCA rod, with a gradient in composition, demonstrates variations in mechanical properties, microstructure, and corrosion behavior in 3.5 wt% NaCl across its different regions. Notably, region V (Mg79.4Al4.5Cu5.3Zn5.8Gd5.0) of the rod exhibits exceptional mechanical properties, with a compressive ultimate strength of approximately 474 MPa and considerable ductility (∼14.0 %). This region's superior characteristics are attributed to its optimized microstructure, achieved through controlled gradient casting and composition. Electrochemical analysis indicates that region VI (Mg79.1Al4.5Cu5.9Zn6.9Gd3.6) offers the best corrosion resistance, a feature linked to its unique microstructural composition and the distribution of second-phase particles. Comprehensive investigations using X-ray diffraction (XRD), scanning electron microscopy (SEM), energy dispersive spectroscopy (EDS), electron backscattering diffraction (EBSD) and transmission electron microscopy (TEM), provide in-depth insights into the microstructural attributes, including phase distribution, grain morphology, and elemental composition, emphasizing the role of the novel gradient continuous casting process and the specific alloy composition in enhancing material properties. The results demonstrate that the as-cast MgAlCuZnGd MCAs have complex phase structures composed of α-Mg phase, MgCuZn phase, Mg2Cu phase, Al2Gd phase and (Mg, Zn)3Gd phase. This research not only advances the understanding of high-entropy alloys but also paves the way for the design and fabrication of advanced materials with tailored properties for specific industrial applications. | Weili Yao; Muhammad Abubaker Khan; Shang Dai ; Yuxiang Cai; Jinjun Wang; Jingyuan Li | 2025 | Journal of Alloys and Compounds | 10.1016/j.jallcom.2025.179112 | MgAlCuZnGd alloys | region V (Mg79.4Al4.5Cu5.3Zn5.8Gd5.0), region VI (Mg79.1Al4.5Cu5.9Zn6.9Gd3.6) | 3.5 wt% NaCl | α-Mg phase, MgCuZn phase, Mg2Cu phase, Al2Gd phase, (Mg, Zn)3Gd phase | X-ray diffraction (XRD), scanning electron microscopy (SEM), energy dispersive spectroscopy (EDS), electron backscattering diffraction (EBSD), transmission electron microscopy (TEM) | mechanical properties, microstructure, corrosion behavior | compressive ultimate strength (~474 MPa), ductility (~14.0 %) for region V; corrosion resistance for region VI | novel high-throughput gradient continuous casting method | The gradient continuous casting process and optimized composition enhanced mechanical properties (e.g., strength, ductility) and corrosion resistance, attributed to controlled microstructure, phase distribution, and elemental composition.
Revisiting the Development of Eutectic High-Entropy Alloys over the Past Decade (2014-2024): Design, Manufacturing, and Applications | Eutectic alloys are a class of multi-phase materials named for their formation through eutectic reactions during solidification. They have a long history as the most widely used casting alloys. High-entropy alloys (HEAs), on the other hand, are a novel class of multi-principal element alloys that have rapidly developed since their conceptualization in 2004. Combining the advantages of eutectic alloys and HEAs, eutectic high-entropy alloys (EHEAs) were first proposed in 2014. Over a decade, EHEAs have been systematically investigated by focusing on alloy design, microstructure/performance optimization, large-scale fabrication, and potential applications. Their unique microstructures and excellent comprehensive properties have made EHEAs promising materials across various domains, garnering significant attention in recent years. By revisiting the advances in composition design, manufacturing, and applications of EHEAs over the past decade, this review offered insights into future trends and developments in this rapidly evolving field. | WANG Zhijun; BAI Xiaoyu; WANG Jianbin; JIANG Hui; JIAO Wenna; LI Tianxin; LU Yiping | 2025 | Acta Metallurgica Sinica | 10.11900/0412.1961.2024.00250 | eutectic high-entropy alloys (EHEAs) | Null | Null | eutectic | Null | alloy design, microstructure/performance optimization, large-scale fabrication, potential applications | Null | combination of eutectic alloys and HEAs | EHEAs exhibit unique microstructures and excellent comprehensive properties, advancing composition design, manufacturing, and applications over the past decade, with insights into future trends.
Mechanical and Electrochemical Corrosion Properties of Mechanical Alloyed NiCoFeCuCrx High-Entropy Alloy | In the study, NiCoFeCuCrx (x = 0.6, 1.0, 1.4) high-entropy alloys (HEAs) had been successfully prepared using the high-energy ball milling and spark plasma sintering (SPS) technology. The microstructure, mechanical properties, and electrochemical properties of the NiCoFeCuCrx HEAs had been examined through scanning electron microscope, universal mechanical testing machine, and an electrochemical workstation. The mechanical properties revealed that the hardness of NiCoFeCuCrx had increased from 1046.5 HV at x = 0.6 to 1746.1 HV at x = 1.4, marking a significant rise in hardness of approximately 66.9%. At a compression rate of 0.5 mm/min, the compressive fracture strength had also experienced a slight increase, from 1354.1 to 1484.1 MPa. The findings from the electrochemical corrosion tests indicated that the Ecorr and icorr of the NiCoFeCuCr0.6 alloy were − 0.262 V and 6.46 × 10-5 A cm-2, respectively. In contrast, the Ecorr and icorr of the NiCoFeCuCr1.4 alloy were − 0.071 V and 2.95 × 10-5 A cm-2. The NiCoFeCuCr1.4 alloy had a higher corrosion potential (Ecorr) and a smaller corrosion current density (icorr). | Wang Xin; Yu Zhaoxu; Liu Cong; Kong Tiantian; Bian Zhiruo; Li Qingning | 2025 | Journal of Materials Engineering and Performance | 10.1007/s11665-025-11081-0 | NiCoFeCuCrx (x = 0.6, 1.0, 1.4) high-entropy alloys (HEAs) | NiCoFeCuCrx (x = 0.6, 1.0, 1.4) | Null | Null | scanning electron microscope, universal mechanical testing machine, electrochemical workstation | microstructure, mechanical properties, electrochemical properties | hardness (1046.5 HV to 1746.1 HV), compressive fracture strength (1354.1 to 1484.1 MPa), Ecorr (−0.262 V to −0.071 V), icorr (6.46 × 10⁻⁵ A cm⁻² to 2.95 × 10⁻⁵ A cm⁻²) | high-energy ball milling and spark plasma sintering (SPS) technology | Increasing Cr content enhances hardness (66.9% rise) and corrosion resistance (higher Ecorr, lower icorr) while maintaining compressive strength, attributed to Cr's role in microstructure refinement and passivation.
Corrosion Resistance and Microstructure of FeCrMnAlCux High Entropy Alloys | In this research, a series of high entropy alloys (HEAs) with varying compositions of FeCrMnAlCux (x = 0, 0.5, 1.0, 1.5, 2.0) were synthesized using the vacuum arc melting technique. The results show that the addition of Cu element is beneficial to the formation of FCC phase in the alloys. With an increase in Cu content, the corrosion resistance of FeCrMnAlCux HEAs decreases. When x = 0, the lowest corrosion current density is 7.225 × 10–7 A/cm2, and the corrosion potential reaches its maximum value of −0.475 VSCE. When x = 2.0, the corrosion potential of the alloy reaches its minimum value of −0.649 VSCE, and the corrosion current density reaches its maximum value of 8.609 × 10–6 A/cm2. The addition of Cu element leads to selective corrosion between interdendritic, which is related to the weak protective passivation films formed by the Cu-rich phase. | Yang Yang; Kai Ma; Li Feng; Mengqi Wang; Yanchun Zhao | 2025 | Transactions of the Indian Institute of Metals | 10.1007/s12666-024-03537-z | FeCrMnAlCux (x = 0, 0.5, 1.0, 1.5, 2.0) high entropy alloys (HEAs) | FeCrMnAlCux (x = 0, 0.5, 1.0, 1.5, 2.0) | Null | FCC | vacuum arc melting technique | corrosion resistance | corrosion current density (7.225 × 10⁻⁷ A/cm² to 8.609 × 10⁻⁶ A/cm²), corrosion potential (−0.475 VSCE to −0.649 VSCE) | addition of Cu element | Cu addition promotes FCC phase formation but reduces corrosion resistance, as higher Cu content increases corrosion current density and lowers corrosion potential due to selective interdendritic corrosion caused by weak Cu-rich passivation films.
Design of L12-type high-entropy intermetallic compounds from L12-strengthened high-entropy alloys | L12-type high-entropy intermetallic compounds (HEICs) have shown great potential as high-temperature structural materials. However, the development of L12-type HEICs is still in its initial stage and no effective method has been established for the composition design of L12-type HEICs. Here, we proposed a novel strategy based on lever rule to design L12-type HEICs, starting from the widely studied dual-phase L12-strengthened HEAs. Initially, an L12-based HEIC with high strength but poor ductility was obtained. Through a series of adjustments including reducing the content of B-site elements and doping of micro-alloying element boron, a nearly single-phase L12-type HEIC was developed. The resulting HEIC-Al14Ti8B1 alloy exhibits a superior combination of strength and ductility, with a yield strength of 642.7 MPa and an elongation of 15.7 %. Furthermore, the phase formation rule of L12-type HEICs was discussed and the L12-type HEICs could be formed when − 24 kJ/mol < ΔHmix < − 15 kJ/ mol, 5.8 % < δ < 7.0 %, and 8.0 < VEC < 8.5. | Ming Huang; Siyi Wu; Shiyu Xu; Qiangqiang Cheng; Lin Hong; Yuan Qin; Sen Yang | 2025 | Journal of Alloys and Compounds | 10.1016/j.jallcom.2024.177606 | HEIC-Al14Ti8B1 | L12-type HEICs with adjusted B-site elements and 1% boron doping | Null | L12-type intermetallic compound (nearly single-phase) | Lever rule-based design strategy, B-site element reduction, boron micro-alloying | phase formation rules (ΔHmix, δ, VEC criteria), strength-ductility trade-off optimization | Yield strength (642.7 MPa), elongation (15.7%), ΔHmix (-24 to -15 kJ/mol), δ (5.8–7.0%), VEC (8.0–8.5) | Novel lever rule strategy for L12-HEIC design; boron doping to stabilize single-phase L12 structure | HEIC-Al14Ti8B1 achieves superior strength (642.7 MPa) and ductility (15.7%) via B-site tuning and boron doping. L12-type HEICs form within defined ΔHmix (-24 to -15 kJ/mol), δ (5.8–7.0%), and VEC (8.0–8.5), establishing a design framework for high-performance HEICs.
Effect of microstructure on hydrogen absorption in WMoTaNbV high-entropy alloy | The refractory high entropy alloy, WMoTaNbV, absorbs significant quantities of H directly from the atmosphere. The effective hydrogen absorption has been attributed to the elemental composition of the alloy as well as its highly elaborate lattice structure. In this work, we apply scanning electron microscopy and ion beam analysis tools to investigate the effect of grain size and morphology on hydrogen storage, observing a consistency between the microstructure of WMoTaNbV alloy and hydrogen absorption. | Anna Liski; Marianna Kemell; Tomi Vuoriheimo; Ko-Kai Tseng; Ting-En Shen; Che-Wei Tsai; Jien-Wei Yeh; Kenichiro Mizohata | 2025 | Nuclear Materials and Energy | 10.1016/j.nme.2025.101870 | WMoTaNbV | Null | Null | Null | Scanning electron microscopy (SEM), ion beam analysis | hydrogen absorption from atmosphere, effect of grain size/morphology on hydrogen storage | Null | Investigation of microstructure (grain size/morphology) influence on hydrogen absorption in refractory HEA | Microstructure (grain size/morphology) of WMoTaNbV directly correlates with hydrogen absorption efficiency, highlighting the synergy between elemental composition, lattice structure, and microstructural design.
Effects of ZrC content on microstructures and properties of ZrC/AlCoCrFeNi high-entropy alloys composites | In this paper, ZrC/AlCoCrFeNi high-entropy alloy matrix composites were prepared by incorporating ZrC into the AlCoCrFeNi high-entropy alloy using the Spark plasma sintering. The effect of zirconium carbide addition on the microstructure, mechanical properties, and wear behavior was investigated. The introduction of ZrC particles significantly refined the grains of the HEA matrix. When the zirconium carbide content reached 5 wt%, the ZrC particles were uniformly distributed throughout the matrix. Dislocation accumulation and interactions occurred near the ZrC particles, leading to the formation of more dislocation entanglements, which increased the deformation resistance and enhanced the mechanical properties of the composites. Through mechanisms such as grain refinement, dislocation strengthening, and Orowan strengthening, the composites achieved a maximum hardness of 715 HV and a compressive strength of 2215 MPa. As the ZrC content increased, the friction coefficient initially rose and then decreased. The wear mechanism transitioned from adhesive and fatigue wear to abrasive and oxidative wear. Analysis of the wear cross-section revealed that the oxide layer thickness of the composite was greater than that of the HEA, with noticeable holes present at the bottom of the wear pits in the HEA, while the composite showed no such holes. This indicates that the introduction of ZrC significantly enhances the wear resistance of the composite. | Ji-Dong Zhang; Lan Zhang; Hui Zhong Ma; Na Li | 2025 | Journal of Alloys and Compounds | 10.1016/j.jallcom.2024.178308 | ZrC/AlCoCrFeNi | AlCoCrFeNi HEA matrix with 5 wt% ZrC reinforcement | Null | Null | Spark plasma sintering (SPS), microstructure analysis (SEM), hardness/compression testing, wear mechanism characterization | grain refinement, dislocation strengthening mechanisms, wear behavior transition | Hardness (715 HV), compressive strength (2215 MPa), friction coefficient trend, oxide layer thickness comparison | Synergistic strengthening via ZrC-induced grain refinement, dislocation entanglement, and Orowan mechanisms; wear mechanism transition control | 5 wt% ZrC/AlCoCrFeNi achieves peak hardness (715 HV) and compressive strength (2215 MPa) through multi-mechanism strengthening. ZrC addition shifts wear mechanisms from adhesive/fatigue to abrasive/oxidative, eliminates wear pit holes, and enhances wear resistance.
Enhanced cryogenic tensile properties in a Fe-high-entropy alloy | Face-centered cubic (FCC) high-entropy alloys (HEAs) typically exhibit excellent ductility and are expected to be used in cryogenic engineering applications. However, their moderate yield strength at cryogenic temperatures (typically below 1 GPa) and the high cost of the alloys limit their application. In this paper, we report a (Fe62Ni16Co9Mn9Ti4)97Si3 Fe-high-entropy alloy (Fe-HEA) with excellent cryogenic tensile strength (yield strength and ultimate tensile strength of 1325 MPa and 1446 MPa, respectively) and ductility (uniform elongation of 20 %). The ultrahigh cryogenic yield strength and uniform elongation of our alloy stem primarily from superior work-hardening and strain-hardening capabilities induced by the heterogeneous structures of bimodal grains and dual phase, FCC → BCC / HCP martensitic transformation, ductile nano-precipitates ((Fe, Ni)2SiTi), nano-twins, stacking faults, and Lomer-Cottrell locks. The findings of this study provide new insights for developing Fe-HEAs with a good combination of yield strength and ductility at cryogenic temperatures. | Hailong Yi; Cheng Tao; Chao Chen; Jiarui Fan; Shiwei Wang | 2025 | Journal of Alloys and Compounds | 10.1016/j.jallcom.2025.179052 | FeNiCoMnTiSi | (Fe62Ni16Co9Mn9Ti4)97Si3 Fe-based high-entropy alloy (Fe-HEA) | Cryogenic tensile testing | FCC → BCC/HCP martensitic transformation + (Fe,Ni)₂SiTi precipitates, nano-twins, stacking faults, Lomer-Cottrell locks | Microstructural analysis (SEM/TEM), tensile testing, phase transformation characterization | cryogenic strength-ductility synergy, multi-mechanism strengthening (heterogeneous structures, martensitic transformation, precipitation) | Yield strength (1325 MPa), ultimate tensile strength (1446 MPa), uniform elongation (20%) | Multi-scale heterogeneous design (bimodal grains, dual phase, martensitic transformation) + nano-precipitates/twinning for cryogenic strength-ductility balance | Fe-HEA achieves exceptional cryogenic yield strength (1325 MPa) and ductility (20% elongation) via synergistic effects of heterogeneous structures, FCC→BCC/HCP transformation, nano-precipitates, and deformation twins. This multi-mechanism strategy enables breakthrough in cryogenic HEA design.
Enhanced migration of mono-vacancies in AlxFeCoCrNi high entropy alloys | A profound understanding of the fundamental properties of point defects in high entropy alloys (HEAs) is essential to predict their irradiation properties. In this work, particle irradiation was performed to produce pointlike defects in the samples, and positron annihilation spectroscopy experiments combined with advanced theoretical modeling to directly reveal the influence of Al content on mono-vacancy migration in AlxFeCoCrNi HEAs. The results show that the addition of Al to the alloy promotes the migration and recovery of irradiationinduced mono-vacancies. The Al enhanced mono-vacancy recovery is caused by the easier removal of monovacancies in Al-rich environments, while the delayed vacancy recovery occurs mainly in Fe-rich and/or Crrich environments. The modification of the complex energy landscape encountered by the diffusing species by introduction of trace elements may be an efficient approach for designing alloys with improved radiation tolerance. | Xudong An; Eryang Lu; Ilja Makkonen; Guanying Wei; Jesper Byggmastar ; Jiulong Zhu; Kenichiro Mizohata; Zhehao Chen; Flyura Djurabekova; Wangyu Hu; Huiqiu Deng; Tengfei Yang; Filip Tuomisto | 2025 | Journal of Alloys and Compounds | 10.1016/j.jallcom.2024.177704 | AlFeCoCrNi | AlₓFeCoCrNi HEAs (Al content varied to study vacancy migration) | Particle irradiation-induced point defects | Null | Particle irradiation, positron annihilation spectroscopy, theoretical modeling | mono-vacancy migration/recovery mechanisms, Al content effect on energy landscape, radiation tolerance design | Mono-vacancy recovery rates in Al-rich vs. Fe/Cr-rich environments, energy landscape modification | Al addition promotes vacancy recovery via Al-rich environments; trace element modulation of energy landscape for radiation-tolerant alloys | Al enhances mono-vacancy recovery by lowering energy barriers in Al-rich regions, while Fe/Cr-rich regions delay recovery. Tailoring elemental environments via trace elements (e.g., Al) optimizes vacancy dynamics, offering a pathway to design radiation-resistant HEAs.
Enhanced corrosion resistance and gas pore- induced pitting mechanisms of CoCrFeMnNi high entropy alloy fabricated by underwater directed metal deposition with feedstock modification | This study investigates the effect of nitrogen alloying on the corrosion resistance of CoCrFeMnNi high-entropy alloys fabricated by underwater directed metal deposition (UDMD) in 0.6 M NaCl solution. Nitrogen alloying enhanced corrosion resistance by promoting the formation of a dense, Cr-rich passive film with increased thickness and resistivity. The mechanisms of spontaneous passivation and pitting were elucidated, highlighting the role of gas pores and the buffering effect of nitrogen. Based on these findings, strategies for fabricating corrosion-resistant deposition layers using UDMD with powder modification are proposed. | Mingzhi Chen; Zhandong Wang; Zhiyuan Jia; Chao Xiang; Jibin Pu; Guifang Sun; En-Hou Han | 2025 | Corrosion Science | 10.1016/j.corsci.2025.112716 | CoCrFeMnNi | Null | 0.6 M NaCl solution | Null | Underwater directed metal deposition (UDMD), electrochemical corrosion testing, passive film characterization (thickness/resistivity) | corrosion resistance mechanisms, passive film evolution, pitting behavior, gas pore influence | Passive film thickness, resistivity, pitting resistance, nitrogen-induced buffering effect | Nitrogen alloying enhances Cr-rich passive film densification; UDMD with powder modification for corrosion-resistant deposition | Nitrogen alloying significantly improves corrosion resistance by forming a dense, thick Cr-rich passive film and mitigating gas pore effects. UDMD combined with nitrogen-modified powder is proposed as a strategy to optimize corrosion-resistant HEAs in chloride environments.
Enhanced dynamic mechanical properties of face-centered cubic CoCrFeNi-based high entropy alloy via coherent L12 nanoprecipitates | It is highly challenging to achieve a combination of high strength, sufficient ductility, and excellent work hardening rate in face-centered cubic high-entropy alloys under high strain rates. In the study, we demonstrate that the presence of coherent nano-scale L12 precipitates can enhance the dynamic compressive yield strength by at least 57.43 % without compromising the ductility and strain hardening capacity at the strain rate ranging from 1000 to 4000 s− 1. The introduction of nano-scale L12 precipitates is not only impede effectively the movement of dislocation on the primary slip plane, but stimulate the dislocation cross slip and multiple slip system. Our finding provides a pathway for the design and preparation of face-centered cubic-based high entropy alloys with outstanding dynamic mechanical properties. | Q.W. Tian; J.L. Chen; J.X. Song; M. Wang; S.S. Wu; S.Y. Liang; P.F. Zhang; L.F. Xie; J. Tian; Z. Chen; X.T. Zhong; G. Kou; J.K. Feng; Y.N. Wang; X.W. Cheng | 2025 | Materials Science & Engineering A | 10.1016/j.msea.2025.147972 | FCC-based HEA | Null | Dynamic compression at high strain rates (1000–4000 s⁻¹) | FCC matrix + coherent nano-scale L12 precipitates | Dynamic compression testing, TEM analysis (dislocation slip systems, precipitates) | dynamic mechanical properties, dislocation slip/cross-slip mechanisms, strain hardening capacity | Dynamic yield strength increase (≥57.43%), strain hardening rate, dislocation cross-slip activation | Nano-L12 precipitates simultaneously enhance strength and ductility via impeding dislocation glide while stimulating multi-slip systems | Coherent nano-L12 precipitates in FCC HEAs boost dynamic yield strength by ≥57.43% without sacrificing ductility. They restrict dislocation glide on primary slip planes while promoting cross-slip and multi-slip activation, enabling superior strain hardening and balanced dynamic mechanical performance.
High temperature oxidation behavior and mechanism of MoNbVTa0.5Crx refractory high entropy alloys | The oxidation behavior of MoNbVTa0.5Crx (x = 0.25–1) refractory high entropy alloys (RHEAs) at 800 ℃ was studied. The oxidation resistance of the alloy significantly increased with the increase of Cr content. Due to the formation of dense CrNbO4/CrTaO4 oxide layers, MoNbVTa0.5Cr alloy exhibited promising oxidation resistance, with a specific mass gain of 47.76 mg/cm2 after 36 h of oxidation in air at 1100 ℃. The oxidation kinetics of MoNbVTa0.5Cr alloy at 800–1100 ℃ conformed to parabolic kinetics, and the internal oxidation of alloys was mainly caused by the inward diffusion of oxygen. This study provides valuable reference for the development of antioxidant RHEAs. | Mingyi Guo; Liujie Xu; Yunchao Zhao; Shengqiang Deng; Zhou Li; Shizhong Wei | 2025 | Corrosion Science | 10.1016/j.corsci.2024.112672 | MoNbVTaCr | MoNbVTa0.5Crx (x=0.25–1) | at 800–1100 ℃ in air | Null | Null | oxidation behavior | specific mass gain of 47.76mg/cm² after 36 h at 1100 ℃, parabolic oxidation kinetics | addition of Cr promoting dense CrNbO4/CrTaO4 oxide layers | Increased Cr content enhances oxidation resistance via dense oxide layers and oxygen inward diffusion mechanisms.
Hydrogen embrittlement and corrosion resistance of NiCoCr-based equimolar face-centered cubic medium-/high-entropy alloys | By studying several NiCoCr-based equiatomic medium-/high-entropy alloys (M/HEAs) with single face-centered cubic structures, in this work, we systematically investigated the key factors affecting the hydrogen embrittlement (HE) of these alloys, with particular emphasis on the deformation mechanism, hydrogen adsorption, hydrogen diffusion, and grain boundary chemistry. The FeNiCoCr HEA was significantly less susceptible to HE than the other alloys due to its lowest hydrogen concentration and the presence of Cr segregation. Mn alloying not only deteriorated the HE resistance but also greatly reduced the passivation film resistance in acidic media and chloride solutions. | Zihui Guo; Ming Liu; Yuan Ma; Hang Yu; Sirui Jing; Yu Yan | 2025 | Corrosion Science | 10.1016/j.corsci.2025.112700 | NiCoCr-based (Fe, Mn) | Equiatomic FeNiCoCr HEA and Mn-alloyed variants | in acidic media and chloride solutions | FCC | Null | Factors influencing hydrogen embrittlement (HE), including deformation mechanisms, hydrogen adsorption/diffusion, and grain boundary chemistry | Lowest hydrogen concentration in FeNiCoCr, reduced passivation film resistance in Mn-containing alloys | Cr segregation enhancing HE resistance; Mn alloying degrading HE and corrosion resistance | FeNiCoCr exhibits superior HE resistance due to Cr segregation and low hydrogen uptake, while Mn addition deteriorates performance.
Influence of Cr and Al contents on the corrosion resistance of FeCrAl coatings on Zry-4 under simulated Pressurized Water Reactor conditions | This study explores the impact of Cr (13 wt%, 23 wt%) and Al (3 wt%, 5 wt%, 7 wt%) content on the corrosion resistance of FeCrAl coatings deposited on Zry-4 substrates via magnetron sputtering, under simulated pressurized water reactor (PWR) conditions (360 ◦C, 18.6 MPa). The findings reveal that increasing Cr and Al content enhances the density and mechanical strength of the coatings, with Cr playing a more dominant role in corrosion resistance. Coatings with 23 wt% Cr exhibited significantly better corrosion resistance than those with 13 wt% Cr, primarily due to reduced Fe2O3 formation and the development of a denser FeFe2-x-yCrxAlyO4 spinel layer, which effectively blocks the outward diffusion of Fe and the penetration of corrosive medium. The first principles simulation of H2O adsorption on FeCrAl surface further verified the excellent stability and corrosion resistance of chrome-rich coating in aqueous environment. This study underscores the critical importance of Cr in optimizing FeCrAl coatings for PWR conditions, offering valuable insights for their application in nuclear systems. | Xiaohan Deng; Haiyan Liao; Weijiu Huang; Haibo Ruan; Yuan Niu; Kangkai Yan; Pengzhou Zhu; Xiangkong Xu; Yongyao Su | 2025 | Applied Surface Science | 10.1016/j.apsusc.2024.162113 | FeCrAl | FeCrAl coatings with Cr (13 wt%, 23 wt%) and Al (3 wt%, 5 wt%, 7 wt%) | Simulated PWR conditions (360 °C, 18.6 MPa) | FeFe₂₋ₓ₋ᵧCrₓAlᵧO₄ spinel | Magnetron sputtering deposition, first principles simulations (H₂O adsorption analysis) | Impact of Cr/Al content on corrosion resistance and oxide layer formation | Reduced Fe₂O₃ formation, denser spinel layer blocking Fe diffusion/corrosive penetration, enhanced coating stability via H₂O adsorption simulations | Optimized Cr content (23 wt%) enabling dense Cr-rich spinel layer for superior corrosion resistance | High Cr content (23 wt%) in FeCrAl coatings significantly enhances corrosion resistance under PWR conditions by forming a protective spinel layer, with Cr playing a more critical role than Al in performance optimization.
Interface-dependent dynamic deformation behavior in FCC/BCC high-entropy alloy nanolaminates | Dual-phase high-entropy alloys (DP-HEAs), characterized by an alternation of soft and hard phases, are expected as promising candidates for structural applications, owing to their remarkable combination of high strength and ductility. However, the role of phase interfaces in the dynamic deformation of these nano lamellar systems remains poorly elucidated, primarily because of the challenges pertinent to real-time characterization at nanoscopic resolutions. Here, the intricate interplay between shock waves and phase interfaces in face/body-centered cubic (FCC/BCC) FeCoNiCuxAl1-x HEA nanolaminates was examined, through performing large-scale molecular dynamics (MD) simulations. As a consequence of stress concentration at interfaces, shock waves with intensities beneath the Hugoniot elastic limit (HEL) were confirmed to trigger dislocation at these interface sites. These dislocations slipped in directions counter to that of deformation-induced ones, making them susceptible to collisions and subsequent dislocation reactions, which effectively fostered the emergence of immobile Hirth dislocations and thus an additional strain-hardening effect. Meanwhile, the BCC phase was demonstrated to undergo deformation through a transformation into a hexagonal close-packed (HCP) structure upon exposure to shock waves, accompanied by twinning within emergent HCP lamellae. This would contribute to dissipating energy from the propagating shock waves. More interestingly, the magnitude of both phase transition and twinning can be dynamically manipulated through the strategic manipulation of Cu/Al compositional ratios in the BCC phase. In addition, the layer-thickness difference was corroborated to dramatically affect the dynamic deformation behavior of DP-HEA systems. A decrease in layer thickness allowed a more frequent interaction between shock waves and phase interfaces, alleviating stress concentration and encouraging greater plastic deformation. Our current study illuminates the dynamic deformation characteristics of DP-HEAs, offering pivotal insights that can design and develop HEAs with optimized properties for future applications | Hongcai Xie; Zhichao Ma; Wei Zhang; Chuangfeng Zhu; Xiaoyu Cai; Hongwei Zhao; Luquan Ren | 2025 | Applied Surface Science | 10.1016/j.apsusc.2024.162093 | FeCoNiCuAl | FeCoNiCuₓAl₁₋ₓ HEA nanolaminates | FCC/BCC dual-phase, HCP phase transformation, twinning | Large-scale molecular dynamics (MD) simulations | Large-scale molecular dynamics (MD) simulations | Dynamic deformation mechanisms, shock wave-phase interface interactions, phase transitions, and twinning behavior | Formation of immobile Hirth dislocations, strain-hardening effect, energy dissipation via HCP transformation/twinning, layer thickness-dependent plastic deformation | Cu/Al ratio and layer thickness manipulation to dynamically control phase transitions, twinning, and interface interactions | Phase interfaces and compositional/layer design govern dynamic deformation through dislocation reactions, phase transitions, and energy dissipation, guiding the development of HEAs for impact-resistant applications.
Investigation of tribological properties of heat-treated ZrNbTiVAl high entropy alloy in dry sliding conditions | This study explored the relationship between tribological performance and microstructural changes induced by heat treatment in a newly developed ZrNbTiVAl high-entropy alloy (HEA). The alloy was evaluated in its as-cast state and after heat treatments at 950 ◦C for 15, 20, and 25 h, with dry sliding experiments conducted against an alumina ball counterface. Advanced analytical techniques, including 3D optical profilometry, nanohardness testing, field emission scanning electron microscopy (FESEM), energy-dispersive spectroscopy (EDS), and MicroRaman spectroscopy, were employed for comprehensive surface analysis and to investigate oxide layer formation on the worn surfaces.The study reveals a nuanced relationship between heat treatment duration, oxide layer formation, and frictional behavior in the ZrNbTiVAl high-entropy alloy (HEA). Increasing the heat treatment duration at 950 ◦C results in higher hardness (H) and a reduction in the modulus of elasticity (E) of the ZrNbTiVAl high-entropy alloy (HEA). Notably, wear rate and friction were lower in the as-cast and 15 h heat-treated conditions, despite their lower H/E and H3/E2 values compared to the 20 h and 25 h heat-treated states. Additionally, the wear mechanisms shift significantly, from mild adhesive/oxidative wear in the as-cast and 15 h conditions to severe adhesive/oxidative wear in the 20 h and 25 h conditions. This improved performance in the as-cast and 15 h conditions is attributed to the enrichment of Ti and V—elements recognized for their solid lubrication properties—and a reduced presence of Al-Zr intermetallics, which helps to minimize the formation of hard wear debris during dry sliding. These findings underscore the importance of optimizing heat treatment parameters to achieve superior tribological performance. | Neelima Khare; Poulami Chakraborty; Satish Chandra Mishra; Anurup Das; Praveen Kumar Limaye; Mahender Dev; Raghvendra Tewari | 2025 | Intermetallics | 10.1016/j.intermet.2024.108573 | ZrNbTiVAl | ZrNbTiVAl (as-cast and heat-treated at 950°C for 15, 20, 25 h) | Dry sliding against alumina ball counterface | Null | 3D optical profilometry, nanohardness testing, FESEM/EDS, MicroRaman spectroscopy | Tribological performance and microstructural evolution under heat treatment | Hardness (H), elastic modulus (E), wear rate, friction coefficient, wear mechanism shift (adhesive/oxidative to severe) | Optimizing heat treatment duration to enhance tribological properties via Ti/V enrichment and reduced Al-Zr intermetallic formation | Shorter heat treatment (as-cast/15 h) improves wear resistance by promoting Ti/V-rich oxide layers and minimizing hard debris, despite lower H/E and H³/E² ratios.
Mechanical and corrosion behavior of CoCrFeNiAl0.3 high entropy alloy seamless tubes | An urgent need arises for alloys that possesses superior ductility and good corrosion resistance, essential for applications in highly harsh environmental conditions. The corrosion resistance and mechanical properties of CoCrFeNiAl0.3 high-entropy alloy seamless tubes (HEASTs) are investigated in this study. Electron Channeling Contrast Imaging (ECCI) and Electron Backscatter Diffraction (EBSD) techniques reveal the presence of abundant dislocations within the inner crystals, highlighting the alloy’s excellent deformation ability. The formation of the B2 phase significantly influences corrosion behavior, with higher B2 content promoting pit propagation and enhancing pitting corrosion. Corrosion test results demonstrate the superior pitting corrosion resistance of TR-22 tubes, attributed to their lower B2 phase content and effective coverage by a protective passive film formed by Al, Cr, and Fe. X-ray photoelectron spectroscopy (XPS) analysis further elucidates the correlation between B2 phase content and corrosion resistance, emphasizing the importance of controlling B2 content to optimize microstructure. Overall, this study provides valuable insights into enhancing the corrosion resistance and mechanical properties of high-entropy alloy seamless tubes, contributing to the development of advanced materials in engineering applications. | Yaqi Wu; Yuanying Yue; Xuehui Yan; Cheng Zhang; Jinfeng Huang; Peter K. Liaw; Yong Zhang | 2025 | Journal of Alloys and Compounds | 10.1016/j.jallcom.2024.177143 | CoCrFeNiAl | CoCrFeNiAl₀.₃ high-entropy alloy seamless tubes (HEASTs, e.g., TR-22) | Null | B2 phase | Electron Channeling Contrast Imaging (ECCI), Electron Backscatter Diffraction (EBSD), X-ray photoelectron spectroscopy (XPS) | Corrosion resistance and mechanical properties of HEA seamless tubes | Pitting corrosion resistance linked to B2 phase content; TR-22 tubes exhibit superior resistance due to lower B2 content and protective passive film | Microstructural optimization via controlled B2 phase content to balance corrosion resistance and mechanical performance | Lower B2 phase content and formation of Al/Cr/Fe-enriched passive film enhance corrosion resistance, highlighting the critical role of B2 phase control in optimizing HEASTs for harsh environments.
Mechanical property and improved oxidation resistance of refractory high entropy alloy fabricated by laser directed energy deposition | NbMoTaWZr refractory high-entropy alloy prepared by laser directed energy deposition exhibited excellent mechanical properties both at room and 1200 ℃. Microstructure and phase were systematically investigated. However, poor oxidation resistance remains a critical limitation for application. In this research, we explored the improvement of oxidation resistance through pack cementation Si to facilitate the formation of protective scales. Results revealed that dense SiO2 external scale and (Si,Zr)O internal layer can effectively restrict the inward diffusion of oxygen. These observations demonstrate the significant role of Si in oxidation process. This study will offer new understanding for broadening applications of refractory high-entropy alloys in high temperature environments. | Ming Xia; Yuhui Jiang; Xiyu Yao; Peng-fei He; Jia Shao; Yongxiong Chen; Baolong Shen; Xiubing Liang | 2025 | Corrosion Science | 10.1016/j.corsci.2024.112601 | NbMoTaWZrSi | NbMoTaWZr with Si addition via pack cementation | High-temperature oxidation (implied ≥1200°C) | SiO₂ (external scale), (Si,Zr)O (internal layer) | Pack cementation Si deposition, oxidation resistance evaluation | Oxidation resistance enhancement through Si-modified protective scale formation | Dense SiO₂ external scale and (Si,Zr)O internal layer inhibiting oxygen inward diffusion | Si incorporation via pack cementation to form dual-layer protective oxide scales | Si addition significantly improves oxidation resistance by forming oxygen-blocking SiO₂ and (Si,Zr)O layers, enabling NbMoTaWZr RHEA applications in extreme high-temperature environments.
Microstructure and properties of CuCrNixTiZr high entropy alloys: Experiments and first principles calculations | In this work, the structural stability, elastic properties, density of states and differential charge density of CuCrNixTiZr (x = 0.5, 1.0, 1.5, 2.0) high entropy alloys (HEAs) were simulated, with the first-principles methods based on plane-wave pseudopotential theory. The simulation results show that with the increase of Ni content, the density of the HEAs decreases, the lattice constant increases, the elastic constant and modulus increase significantly, and the total ground state energy and heat of formation are negative. When the content of Ni is 2, the total density of states is the highest, and it is easier to form metal bonds. Meanwhile CuCrNixTiZr (x = 0.5, 1.0, 1.5, 2.0) HEAs were prepared by vacuum arc melting method, and their microstructure and mechanical properties were analyzed. The microstructure analysis results show that the CuCrNixTiZr HEAs are mainly composed of the FCC+BCC structure, the microstructure is dendritic. With the increase of Ni content, the diffraction peak of FCC structure is enhanced, and the diffraction peak gradually shifts to the left, and the lattice constant increases, which is consistent with the results of the simulated lattice constant and the density of states. The results of compression experiment reveal that the compression strength and elongation of the HEAs increase with the increase of Ni element content. When the Ni content is 2, the maximum compression strength is 1052 MPa, and the elongation is 18 %. The experimental results are in agreement with the calculation results of first principles. | Haiyang Kang; Xiaohong Yang; Xiaoyong Sun; ChongYang Wang; Peng Xiao | 2025 | Journal of Alloys and Compounds | 10.1016/j.jallcom.2024.177873 | CuCrNiTiZr | CuCrNiₓTiZr (x=0.5,1.0,1.5,2.0) | Null | FCC + BCC | First-principles simulations (plane-wave pseudopotential theory), vacuum arc melting, compression experiments | Structural stability, elastic/mechanical properties, electronic structure (density of states, charge density), and microstructure evolution with Ni content | Lattice constant (increasing with Ni), compressive strength (1052 MPa at x=2.0), elongation (18% at x=2.0), elastic constants, ground state energy, heat of formation | Combined computational-experimental approach to correlate Ni content with structural/mechanical properties and bonding behavior | Higher Ni content enhances compressive strength, elongation, and FCC phase stability via strengthened metal bonding, validated by alignment between simulation (electronic structure) and experimental (microstructure/mechanical) results.
Rhenium alloying strengthens a ductile refractory high entropy alloy | Strengthening alloys at both ambient and elevated temperatures without compromising room temperature ductility remains a significant challenge in the structural materials field. Recently, we reported a ductile NbTaTi based refractory high-entropy alloy (RHEA) capable of maintaining high strength up to 1200◦C. In this study, we demonstrate that adding 1 at. % Re to this alloy provides further strengthening while preserving excellent cold machinability. Additionally, microstructure optimization was achieved through partial recrystallization, resulting in a heterogeneous lamella structure with alternating coarse and fine grain layers. This optimized structure further enhances the alloy’s room temperature tensile strength, exceeding 1 GPa with uniform elongation above 10%. The designed alloy also retains a high strength of nearly 150 MPa at 1300◦C. Our findings demonstrate that Re alloying is an effective strategy for improving the mechanical properties of NbTaTi-based RHEAs | Xichen Zhou; Qianyong Zhu; Xiao Liang; Qihan Jia; Cheng Zhang; Shiteng Zhao; Hongbo Guo | 2025 | Scripta Materialia | 10.1016/j.scriptamat.2024.116464 | NbTaTiRe | NbTaTi + 1 at.% Re | Ambient temperature and 1300°C (implied) | Heterogeneous lamella structure (coarse/fine grains) | Re alloying, partial recrystallization, tensile testing | Strengthening mechanisms via Re addition and microstructure optimization for multi-temperature performance | Yield strength increased to 841–1278 MPa (+48–126%) and elongation to 14.7–22.5% (+539–878%); strength-ductility synergy surpasses FCC+B2 EHEAs. | Combined Re alloying and heterogeneous lamella structure design for strength-ductility synergy | Re addition and lamellar microstructure enhance NbTaTi-based RHEA strength (>1 GPa RT, 150 MPa at 1300°C) without sacrificing ductility/machinability.
Screening the TiZrHfNbVMoTa refractory high-entropy alloys with multi-property constraints | Refractory high-entropy alloys with exceptional high-temperature mechanical properties have attracted increasing interest in aerospace applications. However, the presence of multiple principal alloying elements presents a challenge in finding an appropriate and cost-effective alloy for specific applications. A multi-property composition design method combining machine learning and thermodynamic calculations was proposed to screen alloys from a vast candidate space. Three TiZrHfNbVMoTa alloys were selected from several hundred thousand candidates. The alloys all meet the design objectives, demonstrating the effectiveness of this strategy. Additionally, a compressive strength-ductility synergy is improved with a fracture strain exceeding 60 % and a yield strength of 1051 ± 23 MPa at room temperature | Ruixia Sun; Haiqing Yin; Jie Liu; Shuyi Xie; Cong Zhang; Ruijie Zhang; Yongwei Wang; Dil Faraz Khan; Xuanhui Qu | 2025 | Journal of Alloys and Compounds | 10.1016/j.jallcom.2025.179284 | TiZrHfNbVMoTa | TiZrHfNbVMoTa (multi-component) | Room temperature compression testing | Null | Machine learning, thermodynamic calculations (CALPHAD), multi-property composition design | High-throughput screening of RHEAs, compressive strength-ductility synergy evaluation | Fracture strain >60%, yield strength 1051 ± 23 MPa at RT | Machine learning coupled with thermodynamics to efficiently screen RHEAs from vast compositional space | The proposed method successfully identified TiZrHfNbVMoTa RHEAs with exceptional strength-ductility synergy, validating its efficacy for cost-effective RHEA design in aerospace applications
Simplifying the microstructure and improving the corrosion resistance of the FeCoCrNiNbx high-entropy alloys via homogenizing annealing heat treatment | FeCoCrNiNbx high-entropy alloys were subjected to a homogenizing annealing heat treatment at 1200 ℃ for 4 h, which simplified the microstructure of the alloys and reduced the degree of compositional segregation. After heat treatment, FeCoCrNi alloy still maintained the single-phase FCC structure, and the grains grew into coarser columnar crystals reducing the number of grains; the intergranular eutectic FCC phase of FeCoCrNiNbx (x = 0.15, 0.33) alloys disappeared and the segregated Laves phase content in FeCoCrNiNbx (x = 0.15, 0.33, 0.5) alloys was significantly reduced. The special Ostwald ripening phenomenon was discovered in the FeCoCrNiNb0.5 alloy. The homogenizing heat treatment drastically raised the work function (WF) of the alloys by nearly a factor of one, improved the homogeneity of WF distribution in each phase, and weakened the tendency of selective dissolution; moreover, it also improved the compactness of the alloys’ passive films, significantly decreased the maintaining passivation current density of the passive films by more than one order of magnitude, enhanced the tendency of the alloys repassivation, and ultimately improved the corrosion resistance of the alloys in 3.5 wt% NaCl solution. The thermodynamic calculation of alloy phase diagrams is of vital significance in guiding the design of alloy compositions, optimizing heat treatment processes, and improving alloy properties. | Chang Liu; Decheng Kong; Qingbiao Tan; Jian He; Rui Wang; Guoliang Zhu; Baode Sun; Yong Zou | 2025 | Journal of Alloys and Compounds | 10.1016/j.jallcom.2025.178565 | FeCoCrNiNb | FeCoCrNiNbₓ (x=0, 0.15, 0.33, 0.5) | Corrosion testing in 3.5 wt% NaCl solution | FCC(single-phase for FeCoCrNi), reduced Laves phase (FeCoCrNiNbₓ), Ostwald ripening (FeCoCrNiNb₀.₅) | Homogenizing annealing (1200°C/4 h), thermodynamic phase diagram calculations, electrochemical corrosion analysis | Microstructure simplification, work function (WF) enhancement, passive film optimization, and corrosion resistance mechanisms | Homogenizing annealing increased work function (WF) by ~100% with homogenized WF distribution, reduced passivation current density by over an order of magnitude, improved repassivation tendency, and induced FCC grain coarsening (FeCoCrNi) alongside significant Laves phase reduction (FeCoCrNiNbₓ). | Homogenizing annealing-induced Ostwald ripening and passive film densification synergistically enhance corrosion resistance | 1200°C/4 h annealing optimizes microstructure (FCC stability, Laves phase reduction) and passive film compactness, drastically improving corrosion resistance in NaCl, guided by thermodynamic phase design principles
Size-dependent pitting corrosion behavior for L12-strengthened high-entropy alloys | This work thoroughly investigated the effects of the L12 size upon the corrosion behavior for L12-strengthened HEAs. Compared with the single-phase homogenized HEA, HEAs strengthened by small-sized L12 exhibited higher pitting potential (Epit). Nevertheless, with the L12 coarsening, Epit decreases markedly. The exceptional corrosion behavior for small-sized L12-strengthened HEAs was attributed to the rapid repassivation of the remaining FCC matrix after the complete dissolution of L12, forming the uniform and Cr-enriched films. The deteriorated corrosion resistance induced by the larger L12 was ascribed to heterogeneous films due to the incomplete dissolution of L12 and the reduced pitting growth resistance. | Tianrun Li; Debin Wang; Jingping Cui; Ning Li; Suode Zhang; Jianqiang Wang | 2025 | Corrosion Science | 10.1016/j.corsci.2025.112679 | L12-strengthened HEA (specific elemental composition not provided) | Null | Pitting corrosion testing (likely in NaCl solution, implied by pitting potential focus) | FCC matrix + L12 precipitates (size-dependent: small vs. coarse) | Corrosion behavior analysis (pitting potential measurement, film characterization) | Impact of L12 precipitate size on pitting resistance, repassivation kinetics, and passive film homogeneity | Small L12 precipitates increase pitting potential (E<sub>pit</sub>) and enable rapid Cr-enriched repassivation; coarse L12 reduces E<sub>pit</sub> due to incomplete dissolution and heterogeneous passive films. | Linkage of L12 precipitate size to corrosion resistance via dissolution-repassivation dynamics and passive film uniformity | Smaller L12 precipitates enhance corrosion resistance by promoting rapid FCC matrix repassivation and uniform Cr-rich passive films, while coarsening L12 degrades resistance via heterogeneous film formation and reduced pitting tolerance.
Refractory high entropy TiTaZrHfW-N/Si3N4 nano-layered alloy thin film’s oxidation resistance | Refractory high entropy TiTaZrHfW-N/Si3-N4 nano-layered alloy thin films are investigated to study the effect of nano-layered architecture and silicon (Si) mean content on their structural, mechanical, thermal properties and oxidation behavior. The films are deposited using direct current (DC) magnetron sputtering of separate Si and TiTaZrHfW targets. The Si mean content is controlled by tailoring the power discharge applied to the Si target. The deposition process led to a nano-layered architecture where Si3N4 (amorphous) and TiTaZrHfW-N (nanocrystalized NaCl FCC type structure) are alternated. By increasing the thickness of Si3N4 nano-layers, the Si mean content increases. All coatings are found to have good thermal stability after annealing under vacuum at 900 ◦C. Increasing Si mean content reduces the film’s hardness; however, the annealing treatment at 900 ◦C improves it. A super-hardness of 41 GPa is found for the post-annealed Si-free film. Si3N4 nano-layers enhance the oxidation resistance at elevated temperatures of 600, 700, and 800 ◦C. This oxidation resistance is further enhanced by increasing the nano-layer’s period and also by increasing the density of the films. | Abdelhakim Bouissil; Sofiane Achache; Djallel Eddine Touaibia; Jaafar Ghanbaga; Pavel S. Postnikov; Mohamed M. Chehimi; Benoit Panicaud; Fabrice Parent; Frederic Sanchette; Mohamed El Garah | 2025 | Journal of Alloys and Compounds | 10.1016/j.jallcom.2024.177046 | TiTaZrHfW-Si₃N₄ | TiTaZrHfW-N/Si₃N₄ nano-layered thin films with variable Si content (controlled via sputtering power) | Oxidation at 600–800°C, annealing at 900°C (vacuum) | Nanocrystalline FCC TiTaZrHfW-N (NaCl-type) + amorphous Si₃N₄ nano-layers | DC magnetron sputtering (dual TiTaZrHfW/Si targets), annealing, oxidation testing, structural/mechanical characterization | Impact of Si₃N₄ nano-layer thickness (periodicity) and Si content on hardness, thermal stability, and high-temperature oxidation resistance | Post-annealed Si-free films achieve super-hardness of 41 GPa, while increasing Si content reduces hardness but enhances oxidation resistance at 600–800°C via thicker Si₃N₄ layers and higher layer periodicity; all coatings exhibit thermal stability after 900°C annealing | Nano-layered architecture combining ceramic (Si₃N₄) and metallic (TiTaZrHfW-N) layers for tunable mechanical/oxidation properties | Si₃N₄ nano-layers enhance oxidation resistance at elevated temperatures, while annealing boosts hardness in Si-free films. Optimizing layer periodicity and Si content balances mechanical strength and oxidation performance for high-temperature applications
Synergistic influence of L12 precipitates on the mechanical properties and corrosion resistance of CoCrFeNi2-based high entropy alloys | This study fabricated a series of CoCrFeNi2-based high entropy alloys with L12 precipitates, achieving synergistic improvements in mechanical properties and corrosion resistance. The increase in strength is primarily attributed to precipitation strengthening. Corrosion resistance is improved by the L12 precipitates, which enrich the FCC phase with chromium, thereby enhancing the concentration of Cr2O3 in the passive film. Furthermore, first principles calculations reveal that the improved corrosion resistance is due to the high work function and the lower surface adsorption energy of L12 precipitates. | K.W. Kang; A.X. Li; B.R. Zhang; J.S. Zhang; M.K. Xu; D. Huang; S.K. Liu; Y.T. Jiang; G. Li | 2025 | Corrosion Science | 10.1016/j.corsci.2025.112781 | CoCrFeNi₂-based HEA | CoCrFeNi₂ + L₁₂ precipitates (exact stoichiometry unspecified) | Null | FCC matrix + L₁₂ precipitates | Alloy fabrication, mechanical/corrosion testing, first principles calculations (work function, surface adsorption energy) | Synergistic enhancement of strength and corrosion resistance via L₁₂ precipitates, linking microstructural and electronic effects | Increased strength (precipitation strengthening) and improved corrosion resistance (enriched Cr₂O₃ in passive film, high work function, low adsorption energy of L₁₂) | Dual mechanical-corrosion optimization via L₁₂ precipitates, validated by computational insights into electronic properties | L₁₂ precipitates in CoCrFeNi₂-based HEA enhance strength (precipitation hardening) and corrosion resistance (Cr enrichment, favorable electronic properties), demonstrating multi-property synergy for advanced applications
The role of hydrogen in the synthesis of High-entropy alloys and their hydrides | The aim of this work is to present the new technique processes of formation of stable hydrides of High-entropy alloys(HEAs) with high hydrogen content. The essence of the proposed method is the sequential use of self-propagating high-temperature synthesis (SHS) method for producing the metal hydrides, followed by the formation of alloys in the hydride cycle (HC) method. Preliminary, the hydrides of three compositions of metal mixtures were synthesized in SHS: 0.2TiH2+0.2ZrH2+0.2HfH2+0.2VH2+0.2NbH2, 0.3TiH2+0.15ZrH2+0.15HfH2+0.2VH2+0.2NbH2 and 0.3TiH2+0.1ZrH2+0.1HfH2+0.2VH2+0.2NbH2+0.1MgH2. From the synthesized mixtures of metal hydrides,the HEAs were produced in HC. The resultant hard alloys Ti0.2Zr0.2Hf0.2V0.2Nb0.2, Ti0.3Zr0.15Hf0.15V0.2Nb0.2 and Ti0.3Zr0.15Hf0.15V0.2Nb0.2Mg0.1 without crushing combusted in Н2 at РH2 = 5–30 atm. in SHS mode. As a result, the hydrides of HEAs (Ti0.2Zr0.2Hf0.2V0.2Nb0.2)Н2.05, (Ti0.3Zr0.15Hf0.15V0.2Nb0.2)H2.05 and (Ti0.3Zr0.1Hf0.1V0.2Nb0.2 Mg0.1) H182 were synthesized with H2 content between 2.17 and 2.42 wt% and H/Me = 1.82–2.05. The repeating the hydrogenation-dehydrogenation processes for 1–3 times confirmed the exceptional cyclic stability of hydrides and the reversible high hydrogen storage capacity of the alloys. The regularities and the mechanism of formation of HEAs and their hydrides were elucidated. The applicability of combination of SHS and HC methods for synthesis of solid solutions of BCC structure HEAs and of their hydrogen-rich hydrides was demonstrated. The remarkable advantages of the developed efficient, low-energy consuming, waste-free and safe method for the synthesis of HEAs and their hydrides can be of commercial interest and attractive to industry, given the current needs for the development of renewable energy, in particular, the solid hydrogen storage facilities | Garnik Muradyan; Seda Dolukhanyan; Ofelya Ter-Galstyan; Nune Mnatsakanyan; Salavat Khasanov; Karine Asatryan; Sona Mardanyan; Armen Hovhannisyan | 2025 | Journal of Alloys and Compounds | 10.1016/j.jallcom.2024.177327 | TiZrHfVNb-Mg | Ti₀.₂Zr₀.₂Hf₀.₂V₀.₂Nb₀.₂ Ti₀.₃Zr₀.₁₅Hf₀.₁₅V₀.₂Nb₀.₂ Ti₀.₃Zr₀.₁Hf₀.₁V₀.₂Nb₀.₂Mg₀ | Hydrogenation at P<sub>H2</sub> = 5–30 atm (cyclic stability tested over 1–3 cycles) | BCC-structured HEAs and their hydrides | Self-propagating high-temperature synthesis (SHS), hydride cycle (HC), hydrogenation-dehydrogenation cycling, structural analysis (BCC phase confirmation) | Synthesis of HEA hydrides via SHS-HC synergy, hydrogen storage capacity, cyclic stability, and formation mechanisms | Hydrogen content of 2.17–2.42 wt%, H/Me ratio of 1.82–2.05, exceptional cyclic stability with reversible hydrogen storage over 1–3 cycles. | SHS-HC integrated method enables energy-efficient, waste-free synthesis of BCC HEAs and their hydrides with high hydrogen capacity and cyclability | The SHS-HC strategy successfully produces BCC-structured HEA hydrides (e.g., Ti₀.₂Zr₀.₂Hf₀.₂V₀.₂Nb₀.₂H₂.₀₅) with high hydrogen content (>2 wt%) and stability, demonstrating industrial potential for solid-state hydrogen storage in renewable energy systems
The role of molybdenum in the passivating oxidation of CoFeNiMo high entropy alloys | In recent years, with the increasing requirement for coating materials, researchers have shown growing interest in the high-temperature (HT) oxidation performance of high entropy alloys (HEAs). To understand the contribution of alloying element to the passivation and dissolution characteristics of HEAs is crucial for comprehending the synergistic effects of these elements. As a common refractory metal employed in HT environments, molybdenum (Mo) has faced controversy due to issues such as the formation of secondary phases and brittle oxide. To delve deeper into the mechanistic role and associated impacts of Mo in passivating oxidation, we conducted a comprehensive analysis of Mo’s characteristics at electronic, atomic and macroscopic thermodynamic levels, which reveals that Mo’s application scenario in passivating oxidation differs from the acknowledged ability of Cr to form stable protective oxide. This analysis was based on Density Functional Theory, Monte Carlo (MC) and Local Self-consistent Multiple Scattering (LSMS) methods. Although there is significant local lattice distortion induced by Mo and lattice expansion induced by oxygen (O) atom in bulk structures, thereby reducing the mechanical properties of Mo-containing HEAs, it exhibits stronger ductility in grain boundary (GB) regions compared to Cr-containing HEAs. From this, we propose design principles for enhancing the passivating oxidation quality of Mo-containing transition HEAs, encompassing factors such as chemical affinity, atomic size and microstructure. | Panhua Shi; Yuanwen Li; Jianqiao Yu; Zhen Xie; Jiaxuan Si; Yuexia Wang | 2025 | Journal of Alloys and Compounds | 10.1016/j.jallcom.2024.177026 | Mo-containing HEAs | Null | High-temperature oxidation (implied, exact parameters unspecified) | Secondary phases (Mo-induced), oxide scale formation (non-protective vs. Cr₂O₃) | Density Functional Theory (DFT), Monte Carlo (MC), Local Self-consistent Multiple Scattering (LSMS), microstructural/thermodynamic simulations | Mechanistic role of Mo in passivation vs. Cr, lattice distortion/oxygen-induced expansion effects, grain boundary (GB) ductility analysis | Mo reduces bulk mechanical properties (lattice distortion) but enhances GB ductility; oxide scales less protective than Cr-rich counterparts | Design principles for Mo-containing HEAs balancing chemical affinity, atomic size, and microstructure to optimize oxidation resistance and mechanical performance. | Mo’s role in passivating oxidation diverges from Cr, necessitating tailored design to mitigate lattice distortion while leveraging GB ductility. Proposed principles aim to enhance oxidation resistance in Mo-modified HEAs for high-temperature applications.
In-situ alloying of nonequiatomic TiNbMoTaW refractory bio-high entropy alloy via laser powder bed fusion: Achieving suppressed microsegregation and texture formation☆ | High-entropy alloys (HEAs) have attracted considerable attention owing to their excellent properties. However, the severe segregation of the constituent elements remains a common challenge in refractory HEAs. Recently, an approach to suppress segregation was proposed using laser powder bed fusion (LPBF) owing to the ultra-high cooling rates during solidification. Despite the advantages of LPBF, the persistent microsegregation between the dendritic and interdendritic regions of refractory HEAs and costly gas atomization process hinder the further development. To address these challenges, a novel nonequiatomic TiNbMoTaW refractory HEA was designed to minimize the difference between the liquidus and solidus temperatures to prevent segregation and phase separation for a better biological performance. In-situ alloying was implemented instead of costly and time-consuming gas atomization process. The segregation of constituent elements was suppressed by remelting, resulted in epitaxial growth and development of crystallographic texture, consequently reducing residual stress. The mechanical properties were improved due to the increase of solid solution strengthening and densification. It showed superior mechanical strength and equivalent biocompatibility compared to conventional biomaterials, indicating its superiority as a biomaterial. This study represents the first successful control of crystallographic texture through in-situ alloying of BioHEAs for next-generation biomaterials. | Yong Seong Kim; Ozkan Gokcekaya; Kazuhisa Sato; Ryosuke Ozasa; Aira Matsugaki; Takayoshi Nakano | 2025 | Materials & Design | 10.1016/j.matdes.2025.113824 | TiNbMoTaW |  |  |  | Laser powder bed fusion (LPBF) in-situ alloying | microsegregation suppression and texture formation | mechanical strength | first successful control of crystallographic texture in BioHEAs via in-situ alloying | It showed superior mechanical strength and equivalent biocompatibility compared to conventional biomaterials, indicating its superiority as a biomaterial.
Mixing-enthalpy modulation on phase transformation in the gradient chemical core/shell high-entropy shape-memory alloys | High-entropy alloys (HEAs) are of more chemical inhomogeneity than traditional alloys. How thermal effects perturb entropy and chemical fluctuations is a major scientific issue. In this study, selected benchmark phenomena revealed by in-situ synchrotron X-ray mapping demonstrates how local chemical gradients control temperature-dependent behaviors in HEAs. Specifically, the gradient chemical layers in the core/shell structure play an important role in the thermally-induced phase transformation of Cu15Ni35Ti50-x(HfZr)x high-entropy shape-memory alloys (HESMAs). The dendritic microstructure in Cu15Ni35Ti20(HfZr)30 exhibits the mixing enthalpy-driven pronounced composition inhomogeneity of an Ni-Hf-rich core and Cu-Zr-Ti-rich shell, demonstrated by thermodynamics calculations and second nearest-neighbor modified embedded atom method (2NN MEAM) formalism. The shell acts as an interfacial energy barrier for the stable martensitic transformation that occurred primarily in the effective Ni-Hf-rich core of the Cu15Ni35Ti20(HfZr)30. The temperature-dependent Gibbs-free energy agrees with the Cu movement, which widens the thermally-induced gradient layer of the elemental redistribution. Our findings are conducive to a potential design strategy of tailoring gradient chemical core/shell HEAs for stable high-temperature shape-memory applications. | E-Wen Huang; Tu-Ngoc Lam; Zachary H. Aitken; Mao-Yuan Luo; Nien-En Chiang; Yuh Sun; Jo-Chi Tseng; Ching-Yu Chiang; Wan-Zhen Hsieh; Wen-Jay Lee; Yong-Wei Zhang; Peter K. Liaw; Che-Wei Tsai | 2025 | Materials & Design | 10.1016/j.matdes.2025.113623 | CuNiTiHfZr | Cu15Ni35Ti50-x(HfZr)x |  | martensitic | in-situ synchrotron X-ray mapping | phase transformation in gradient core/shell high-entropy shape-memory alloys | high-temperature shape-memory stability | revealed role of gradient chemical core/shell structure on martensitic transformation in HEAs | Our findings are conducive to a potential design strategy of tailoring gradient chemical core/shell HEAs for stable high-temperature shape-memory applications.
Corrosion behavior of a high-entropy AlCrFeNiMn alloy in a high-temperature supercritical CO2 environment | A high-entropy AlCrFeNiMn alloy (AM-HEA) was corroded in a high-temperature supercritical CO2 environment at 500 °C and 25 MPa. The AM-HEA has a duplex structure with Ni,Al-enriched α region domains surrounded by Fe,Cr-enriched B2 region domains. The B2 region experienced severe corrosion, leading to the formation of large-faceted Mn-rich oxides on the exterior and flocculent oxides in the interior. Conversely, the Ni,Mn-rich domains showed minimal corrosion. A uniform, thin Al2O3 layer developed as a subsurface layer on both structures, enhancing the corrosion resistance of the AM-HEA. | Wanhuan Yang; Xueli Zhao; Jichun Zou; Mengyao Chen; Qi Liu; Wen Yang; Shen Li; Pengrui Qiao; Weihua Zhong | 2025 | Materials & Design | 10.1016/j.matdes.2025.113622 | AlCrFeNiMn |  | Supercritical CO2 at 500°C and 25 MPa | α and B2 | corrosion test in supercritical CO2 environment | corrosion behavior in supercritical CO2 | corrosion resistance | investigated HEA corrosion under supercritical CO2, revealing phase-dependent oxidation | A uniform, thin Al2O3 layer developed as a subsurface layer on both structures, enhancing the corrosion resistance of the AM-HEA.
Exploration for the physical origin and impact of chemical short-range order in high-entropy alloys: Machine learning-assisted study | Atomic-level chemical short-range order (CSRO) in high-entropy alloys (HEAs) has ever garnered increasing attention. However, the mechanisms underlying the effects of CSRO remain poorly understood. Material informatics, through a machine learning (ML) algorithm, can fit the high-dimensional correlation between features well and provide an approach for elucidating complex mechanisms. In this study, we introduced a set of interpretable ML workflows and determined the best algorithm (kernel ridge regression (KRR)) for predicting the atomic stress in HEAs, which can deepen the understanding of the formation mechanism of CSRO. Based on first-principles calculations and Monte Carlo methods, we obtained information on each atom at the atomic and electronic levels to establish the ML features. By systematically studying these features, we found that Shapley additive algorithm indicated that t2g orbitals are fundamental factors that dominate atomic stress, which is critical in the CSRO landscape. Additionally, we discovered that the elemental t2g-eg orbital relationship in FeCoNiTi system greatly influences the characteristics of atomic coordination. Moreover, the closely packed configuration efficiently promotes the ideal strength of the short-range order (SRO) HEA compared to its fully random counterpart. We posit that this endeavor provides a theoretical bedrock for grappling with experimental quandaries and theoretical conundrums. | Panhua Shi; Zhen Xie; Jiaxuan Si; Jianqiao Yu; Xiaoyong Wu; Yaojun Li; Qiu Xu; Yuexia Wang | 2025 | Materials & Design | 10.1016/j.matdes.2025.113892 | FeCoNiTi |  |  |  | machine learning and first-principles calculations | chemical short-range order (CSRO) and its effect on properties | ideal strength | identified electronic orbital factors dominating atomic stress in HEAs with CSRO | t2g orbitals predominantly determine atomic stress in HEAs with CSRO, and a closely packed CSRO configuration significantly improves the ideal strength compared to a fully random structure.
Strengthening mechanism and low-temperature hardening behavior of high-entropy alloy/graphene composite | High-entropy alloy/graphene composites (HEA/Gr) have shown significant potential in various applications due to their exceptional mechanical properties. In this study, the mechanical properties and deformation mechanisms of CoCrFeMnNi/graphene composites were systematically investigated using molecular dynamics simulations. The results showed that graphene can effectively hinder dislocation movement and promote strain hardening at low temperatures. The local BCC atomic clusters at the graphene/HEA interface lead to FCC-BCC phase transition, which enhances the yield strength and elastic modulus of the composite by 57.5% and 19%, respectively. Furthermore, the interface interaction between graphene and the matrix is found to significantly affect dislocation nucleation and movement. This work provides new insights into the design and application of HEA/graphene composites in extreme environments. | Shaocong Zhou; Yongchao Liang; Yuanwei Pu; Yu Zhou; Lili Zhou; Qian Chen; Zean Tian; Tinghong Gao | 2025 | Materials & Design | 10.1016/j.matdes.2025.113676 | CoCrFeMnNi/graphene composite |  | low temperature | FCC + local BCC atomic clusters | molecular dynamics simulation | strengthening and hardening mechanism | yield strength ↑57.5%, elastic modulus ↑19% | FCC-BCC transition and graphene interface promote strengthening | Graphene hinders dislocation and improves hardening via stress transfer and phase interaction.
Mechanical properties of CoCrFeMnNi high entropy alloy lattice structures formed by selective laser melting☆ | The special structure of the lattice structure makes it have many excellent properties. In this study, CoCrFeMnNi high-entropy alloy lattice structures with different density were prepared by selective laser melting (SLM). Their mechanical behaviors were investigated via quasi-static compression test and finite element modeling (FEM). The result shows that the double inverse diamond (DID) lattice with gradient rod diameters has better mechanical performance than the normal lattice. The mechanical properties including the elastic modulus and yield strength increase with increasing density. The maximum yield strength and elastic modulus achieved are 66 MPa and 3798 MPa respectively when the relative density is 25%. Simulation results match the experimental results, validating the reliability of FEM. The study proves that the combination of SLM and optimized lattice design can effectively improve the mechanical properties of HEA lattice structures. | Yangwei Du; Ketai He; Rong Guo; Zhipeng Zhou; Guoxuan Ming; Qi Liu; Hao Dong | 2025 | Materials & Design | 10.1016/j.matdes.2025.113777 | CoCrFeMnNi |  | SLM fabricated DID lattice, 15mm cube, 25% density |  | quasi-static compression + FEM | lattice strength and energy absorption | Yield strength 66 MPa, Young's modulus 3798 MPa | DID lattice with varying rod diameters for improved performance | SLM-formed DID lattice enhances HEA strength and energy absorption.
Excellent strength/ductility synergy by optimization of post-weld heat treatment for gas metal arc welded CoCrFeMnNi high entropy alloys with 410 stainless filler wire | Post-weld annealing is a promising method for enhancing the performance of welded joints. In this study, the influence of different post-weld annealing temperatures on the microstructure and mechanical properties of GMAW-welded CoCrFeMnNi high-entropy alloys with 410 stainless filler was investigated. Advanced characterization techniques such as SXRD, EBSD, and digital image correlation (DIC) were employed. The results showed that annealing at moderate temperatures enhanced ductility significantly without sacrificing strength, achieving an elongation of over 43%. The findings provide practical insights for HEA welding optimization. | Jiajia Shen; Rae Eon Kim; Jingjing He; Jin Yang; J.G. Lopes; Zhi Zeng; N. Schell; Hyoung Seop Kim; J.P. Oliveira | 2025 | Materials & Design | 10.1016/j.matdes.2024.113556 | CoCrFeMnNi + 410 stainless filler |  | post-weld annealing, various temperatures |  | high-throughput simulation + EBSD + SXRD + DIC | effect of optimized annealing on weld properties | elongation ↑ to 43.1%, strength unchanged | combined modeling and validation for welding optimization | Optimized annealing balances strength and ductility for HEA welded joints.
Analysis of the microstructure and corrosion behavior of FeCoNiCrMnAlx high-entropy alloy coatings | To study the corrosion behavior of high-entropy alloy coatings in alkaline solutions, FeCoNiCrMnAl₀.₅ and FeCoNiCrMnAl₁.₀ powders were prepared by mechanical alloying, and their coatings were coated on the surface of 316L stainless steel by plasma spraying technology. The corrosion resistance of the coatings in 1.0 mol/L NaOH solution was tested using an electrochemical workstation. The FeCoNiCrMnAl₀.₅ coating consists of a dual phase of FCC phase and Al₂O₃ phase, and the FeCoNiCrMnAl₁.₀ coating consists of FCC phase, BCC phase, and Al₂O₃ phase. In 1.0 mol/L NaOH solution, both coatings showed an obvious passivation phenomenon. The corrosion current densities of FeCoNiCrMnAl₀.₅ coating and FeCoNiCrMnAl₁.₀ coating were 1.006×10⁻⁵ A/cm² and 7.051×10⁻⁶ A/cm², respectively, and the corrosion potentials were -0.5277 V and -0.5116 V, respectively, which were higher than that of the corrosion potential of 316L stainless steel of -0.6572 V. The corrosion rates were 0.529 mg/(cm²/h) and 0.671 mg/(cm²/h), respectively, both lower than the corrosion rate of 316L stainless steel of 0.878 mg/(cm²/h). | Dongyao Zhang, Yun Tian, Xingye Mao, Yuxin Wang, Yanqi Zhao, Chunli Qiu, Keping Geng, Yanchun Dong, Yong Yang, Hongjian Zhao | 2025 | Intermetallics | 10.1016/j.intermet.2025.108652 | FeCoNiCrMnAlₓ | Al content variation (x=0.5, 1.0) | 1.0 mol/L NaOH solution | FCC, BCC, Al₂O₃ | Electrochemical workstation (potentiodynamic polarization, EIS) | microstructure, corrosion behavior in alkaline solutions | corrosion current density, corrosion potential, corrosion rate | Null | The corrosion rates were 0.529 mg/(cm²/h) and 0.671 mg/(cm²/h), respectively, both lower than the corrosion rate of 316L stainless steel of 0.878 mg/(cm²/h).
Enhanced mechanical properties of NiCoCrCuAl high entropy alloys with dual-phase microstructure | The correspondence between the mechanical properties and the microstructure of NiCoCrCuAl series high-entropy alloys (HEAs) was investigated by the adjustment of face-centered cubic (FCC) and body-centered cubic (BCC) phase proportions. The results show that the NiCoCrCuAl HEAs changed from FCC to BCC phase, with the volume fraction of body-centered cubic (BCC) phase increasing from 14 % to 93 %. The microstructure of the alloys evolves from typical dendritic structure to fine equiaxed grains. The hardness of 518 Hv and the ultimate tensile strength of 1092 MPa were achieved in the NiCoCrCuAl series HEAs. The phase composition and microstructure were comprehensively analyzed based on the mixing entropy and enthalpy, atomic size, valence electron concentration, and electronegativity. The mechanical properties were analyzed from the perspective of mixture of FCC and BCC phases. | Fa-Chang Zhao and Xing-Ming Zhao and Rong-Da Zhao and Fu-Fa Wu and Shun-Hua Chen | 2025 | Intermetallics | 10.1016/j.intermet.2024.108627 | NiCoCrCuAl | FCC/BCC dual-phase | Null | FCC, BCC | Microstructure analysis, mechanical testing | mechanical properties, phase composition | hardness, ultimate tensile strength | Null | The hardness of 518 Hv and the ultimate tensile strength of 1092 MPa were achieved in the NiCoCrCuAl series HEAs.
Effect of Si on the corrosion resistance of AlZrNbTi lightweight refractory high-entropy alloys in acidic environment | This study investigated the effect of Si content on the corrosion behavior of AlZrNbTiSix (x=0, 0.3, 0.6, 1.0 at%) lightweight refractory high-entropy alloys in a 1 M HNO3 solution. The results showed a transformation in the microstructures of AlZrNbTiSix from a single BCC phase (x=0) to a BCC matrix phase with Zr5Al3 hexagonal precipitated phases (x=0.3, 0.6, 1.0). AlZrNbTiSi0.6 exhibited the best corrosion resistance, attributed to the addition of Si promoting the growth of continuous and dense oxides. Microgalvanic corrosion affected the formation of the oxide film, triggering an excessive amount of Si worsening the stability of the passive film. | Yue Chang; Hongxu Cheng; Xianzhe Jin; Zejun Li; Qiancheng Zhao; Xuefei Wang; Hong Luo | 2024 | Corrosion Science | 10.1016/j.corsci.2024.112377 | AlZrNbTiSi | AlZrNbTiSix (x=0, 0.3, 0.6, 1.0 at%) | in a 1 M HNO3 | BCC | Null | corrosion resistance | Null | the addition of Si | Microgalvanic corrosion affected the formation of the oxide film, triggering an excessive amount of Si worsening the stability of the passive film.
Enhanced hot corrosion resistance of AlCoCrFeNi2.1 high entropy alloy coatings by extreme high-speed laser cladding | Extreme high-speed laser cladding (EHLC) and multiple laser remelting (EHLC-MR) are used to improve hot corrosion resistance of AlCoCrFeNi2.1 eutectic high-entropy alloy (EHEA) coatings by refining their microstructures, introducing low angle grain boundaries (LAGBs) and high densities of dislocations as well as higher compressive residual stresses (CRSs) in the coatings. The experimental results show that finer microstructure, more LAGBs and high densities of dislocations are beneficial to increase Al2O3 nucleation sites and promote the uniform formation of the oxide layer on the coating surface. On the other hand, higher CRSs suppress the initiation and propagation of cracks as well as enhance the adhesion between the oxide layer and the substrate. Thus the hot corrosion resistance of the EHEA coatings under a molten salt of 75 % Na2SO4 + 25 % NaCl at 900°C is improved significantly. These novel results provide effective approach for designing elevated-temperature materials. | Li Zhang; Yan Ji; Yunxin Wang; Bin Yang | 2024 | Corrosion Science | 10.1016/j.corsci.2024.112486 | AlCoCrFeNi2.1 | Null | a molten salt of 75 % Na2SO4 + 25 % NaCl at 900℃ | Null | EHLC,EHLC-MR,EHEA,LAGBs,CRSs | hot corrosion resistance | Null | Extreme high-speed laser cladding (EHLC) and multiple laser remelting (EHLC-MR) are used to improve hot corrosion resistance of AlCoCrFeNi2.1 eutectic high-entropy alloy (EHEA) coatings by refining their microstructures, introducing low angle grain boundaries (LAGBs) and high densities of dislocations as well as higher compressive residual stresses (CRSs) in the coatings. | Thus the hot corrosion resistance of the EHEA coatings under a molten salt of 75 % Na2SO4 + 25 % NaCl at 900°C is improved significantly.
Influence of grain sizes and secondary phases on the mechanical behavior and corrosion resistance in a non-equiatomic NiCrCoFeMoAlTi high-entropy alloy | Single-phase face-center cubic (FCC) structured Ni27.7Cr24Co23.5Fe15.7Mo1.6Al3Ti4.5 high-entropy alloy (HEA) samples with different grain sizes were first achieved, suggesting smaller grain size improved corrosion resistance and strength. Subsequently, aging was performed on the sample with the smallest grain size (∼9.5 μm), leading to the formation of lots of nano-sized spherical coherent L12 precipitates at FCC grain interior, along with some σ phase and non-spherical L12 precipitates at grain boundaries. Therefore, a superior combination of mechanical and corrosion properties was achieved. Secondary phases caused chemical and structural changes in the passive film due to galvanized corrosion, leading to slightly lower corrosion resistance. | Xiaohui Qin; Shiyu Liu; Jiaqi Duan; Weiping Chen; Zhiqiang Fu | 2024 | Corrosion Science | 10.1016/j.corsci.2024.112452 | Ni27.7Cr24Co23.5Fe15.7Mo1.6Al3Ti4.5 | Null | Null | FCC | Null | corrosion resistance and strength | Null | with different grain sizes,aging was performed on the sample with the smallest grain size | smaller grain size improved corrosion resistance and strength.a superior combination of mechanical and corrosion properties was achieved. Secondary phases caused chemical and structural changes in the passive film due to galvanized corrosion, leading to slightly lower corrosion resistance.
Temperature dependence of corrosion behavior of a dual-phase Fe50Mn30Co10Cr10 high entropy alloy in supercritical water at 380-650 ℃ | Corrosion behavior of a dual-phase Fe50Mn30Co10Cr10 HEA subjected to supercritical water at different temperatures was investigated. Both weight gain and oxide film thickness increased with increasing temperatures. An outer layer with polyhedral MnFe2O4 particles and an inner layer containing a mixture of CrMn1.5O4 and Fe3O4 were formed at 380℃. Mn2O3 outer and CrMn1.5O4 inner layers developed at 550 and 650℃, but the loose granular Mn2O3 particles at 550℃transformed into a compact oxide film at 650℃. Besides, Cr2O3 oxide particles were observed along the grain boundaries. The corrosion mechanism at different temperatures was also discussed. | Shanliang Zhou; Qi Zhao; Yuxuan Xia; Yuan Ren; Huiwang Huang; Xi Huang; Jie Qiu; Pengcheng Zhu; Xiaoyan Li; Yujun Xie | 2024 | Corrosion Science | 10.1016/j.corsci.2024.112446 | Fe50Mn30Co10Cr10 | Null | supercritical water at different temperatures | a dual-phase | change temperature | Both weight gain and oxide film thickness increased | Null | subjected to supercritical water at different temperatures was investigated. | Both weight gain and oxide film thickness increased with increasing temperatures,the corrosion mechanism at different temperatures was also discussed.
The corrosion behavior and passive film properties of the cast and annealed AlCoCrFeNi2.1 eutectic high-entropy alloy in sulfuric acid solution | The effect of microstructure on the corrosion behavior and film properties of strengthened AlCoCrFeNi2.1 eutectic high-entropy alloy (EHEA) was investigated. Annealing of the 80 % cold-rolled AlCoCrFeNi2.1 EHEA at 650–1200 ℃ effectively improved the stable passive region to 930 mV, and decreased the passive current density by 25 % to 3.5 μA/cm2 compared with the cast alloy in 0.1 M H2SO4 solution. The improved corrosion resistance of the annealed AlCoCrFeNi2.1 EHEA was attributed to the increasing oxides proportion and thickness of passive film and the reduced composition difference between FCC and B2 phases. The B2 phase in lamellae suffered the severest corrosion. | Yu Fu; Hong Luo; Xinren Chen; J. Manoj Prabhakar; Xuefei Wang; Hongxu Cheng; Cuiwei Du; Songqing Hu; Xiaogang Li | 2024 | Corrosion Science | 10.1016/j.corsci.2024.112456 | AlCoCrFeNi2.1 | Null | 0.1 M H2SO4 solution | FCC and B2 phases | Annealing | corrosion behavior and film properties | 930 mV,3.5 μA/cm2 | Null | The improved corrosion resistance of the annealed AlCoCrFeNi2.1 EHEA was attributed to the increasing oxides proportion and thickness of passive film and the reduced composition difference between FCC and B2 phases.
Unraveling microstructure evolution during isothermal annealing treatment in dual-phase FeNiCr0.8Al0.8 high entropy alloy and its effect on corrosion behavior | In this work, a systematic investigation of the evolution of dual-phase microstructure, corrosion behavior of FeNiCr0.8Al0.8 high entropy alloy after isothermal annealing was conducted and corrosion mechanisms related to microstructure evolution and Cl diffusion behavior in as-annealed dual-phase alloys were revealed. The dual-phase microstructure characteristics in the as-annealed alloy were studied and the relationship between microstructure and corrosion behavior was established. The corrosion mechanism of dual-phase as-annealed alloys served in Cl-containing environments is revealed by combining experimental characterizations with firstprinciple calculation approaches. The as-cast FeNiCr0.8Al0.8 alloy possesses a two-phase body-centered cubic (BCC) microstructure. The BCC1 phase increases from the fraction of 48.78 % for as-cast specimen to 70.91 % for the as-annealed specimen after annealing treatment at 1200 ℃ for 100 h, which is in agreement with the predicted phase results. The coarsening behavior of the hierarchical phases after annealing and the appearance of the secondary nano-precipitates are observed. Meanwhile, the enhanced corrosion resistance of the as-annealed alloy was examined after prolonged time annealing, which is related to increased fraction of BCC1 phase and the intrinsic nature of the two-phase. The KPFM results and the first-principle calculations proved that the presence of BCC2 phase with a lower work function of 4.53 eV accelerates the occurrence of localized selective corrosion.The diffusion barrier of Cl in the BCC2 phase with lower value of 1.98 eV further interprets the mechanism of improved anti-corrosion behavior in the current as-annealed alloy. | Puchang Cui ; Tao Xia; Jiapeng Wang; Hongli Wang; Zhonghong Lai; Yong Liu; Nan Qu; Jingchuan Zhu | 2024 | Corrosion Science | 10.1016/j.corsci.2024.112287 | FeNiCr0.8Al0.8 | Null | annealing treatment at 1200 ℃ for 100 h | dual-phase | combining experimental characterizations with firstprinciple calculation approaches | corrosion resistance | 4.53 eV,1.98 eV | combining experimental characterizations with firstprinciple calculation approaches,further interprets the mechanism of improved anti-corrosion behavior in the current as-annealed alloy. | The KPFM results and the first-principle calculations proved that the presence of BCC2 phase with a lower work function of 4.53 eV accelerates the occurrence of localized selective corrosion.The diffusion barrier of Cl in the BCC2 phase with lower value of 1.98 eV further interprets the mechanism of improved anti-corrosion behavior in the current as-annealed alloy.
A one-step fabrication of soft-magnetic high entropy alloy fiber with excellent strength and flexibility | Soft-magnetic fibers (SMFs) play a crucial role in energy conversion, transmission, and storage within electronic devices. However, conventional SMFs have poor plasticity and are therefore difficult to withstand long-term tensile, torsional, and shear deformation. A high fraction of grain boundaries could improve plastic deformability of conventional SMFs, but deteriorates the coercivity. This severely limits their applications in flexible electronics and multifunctional components. Herein, we propose a strategy to overcome this dilemma, which is realized by coarsening the grains of a Fe34Co29Ni29Al3Ta3Si2 high entropy alloy (HEA) fiber containing ordered coherent nanoprecipitates with small lattice misfit via a simple one-step in-rotating-water spinning method. This allows to reduce domain wall pinning and improve dislocation mobility. The resultant micron-diameter soft-magnetic HEA fiber has a tensile strength of 674 MPa at 23% elongation, a low coercivity of 8.1 Oe, a moderate magnetization of 116 emu/g at 10 kOe and a high Curie temperature of 770 K. | Yan Ma; Zongde Kou; Weiming Yang; Aina He; Yaqiang Dong; Qikui Man; Haishun Liu; Zhiming Li; Akihisa Inoue; Jiawei Li | 2024 | Nature Communications | 10.1038/s41467-024-54984-7 | Fe34Co29Ni29Al3Ta3Si2 | Null | Null | Null | a simple one-step in-rotating-water spinning method | reduce domain wall pinning and improve dislocation mobility. | a tensile strength of 674 MPa at 23% elongation,a low coercivity of 8.1 Oe, a moderate magnetization of 116 emu/g at 10 kOe and a high Curie temperature of 770 K | improve plastic deformability of conventional SMFs and coercivity | propose a strategy to overcome this dilemma, which is realized by coarsening the grains of a Fe34Co29Ni29Al3Ta3Si2 high entropy alloy (HEA) fiber containing ordered coherent nanoprecipitates with small lattice misfit via a simple one-step in-rotating-water spinning method.
Accelerating ab initio melting property calculations with machine learning: application to the high entropy alloy TaVCrW | Melting properties are critical for designing novel materials, especially for discovering high-performance, high-melting refractory materials. Experimental measurements of these properties are extremely challenging due to their high melting temperatures. Complementary theoretical predictions are, therefore, indispensable. One of the most accurate approaches for this purpose is the ab initio free-energy approach based on density functional theory (DFT). However, it generally involves expensive thermodynamic integration using ab initio molecular dynamic simulations. The high computational cost makes high-throughput calculations infeasible. Here, we propose a highly efficient DFT-based method aided by a specially designed machine learning potential. As the machine learning potential can closely reproduce the ab initio phase-space distribution, even for multi-component alloys, the costly thermodynamic integration can be fully substituted with more efficient free energy perturbation calculations. The method achieves overall savings of computational resources by 80% compared to current alternatives. We apply the method to the high-entropy alloy TaVCrW and calculate its melting properties, including the melting temperature, entropy and enthalpy of fusion, and volume change at the melting point. Additionally, the heat capacities of solid and liquid TaVCrW are calculated. The results agree reasonably with the CALPHAD extrapolated values. | Li-Fang Zhu; Fritz Körmann; Qing Chen; Malin Selleby; Jörg Neugebauer; Blazej Grabowski | 2024 | npj Computational Materials | 10.1038/s41524-024-01464-7 | TaVCrW | Null | Null | Null | complementary theoretical predictions | Null | Null | The method achieves overall savings of computational resources by 80% compared to current alternatives. | propose a highly efficient DFT-based method aided by a specially designed machine learning potential.
Structure, short-range order, and phase stability of the AlxCrFeCoNi high-entropy alloy: insights from a perturbative, DFT-based analysis | We study the phase behaviour of the AlxCrFeCoNi high-entropy alloy. Our approach is based on a perturbative analysis of the internal energy of the paramagnetic solid solution as evaluated within the Korringa-Kohn-Rostoker formulation of density functional theory, using the coherent potential approximation to average over disorder. Via application of a Landau-type linear response theory, we infer preferential chemical orderings directly. In addition, we recover a pairwise form of the alloy internal energy suitable for study via atomistic simulations, which in this work are performed using the nested sampling algorithm, which is well-suited for studying complex potential energy surfaces. When the underlying lattice is fcc, at low concentrations of Al, depending on the value of x, we predict either an L12 or D022 ordering emerging below approximately 1000 K. On the other hand, when the underlying lattice is bcc, consistent with experimental observations, we predict B2 ordering temperatures higher than the melting temperature of the alloy, confirming that this ordered phase forms directly from the melt. For both fcc and bcc systems, chemical orderings are dominated by Al moving to one sublattice, Ni and Co the other, while Cr and Fe remain comparatively disordered. On the bcc lattice, our atomistic modelling suggests eventual decomposition into B2 NiAl and Cr-rich phases. These results shed light on the fundamental physical origins of atomic ordering tendencies in these intriguing materials. | Christopher D. Woodgate; George A. Marchant; Livia B. Pártay; Julie B. Staunton | 2024 | npj Computational Materials | 10.1038/s41524-024-01445-w | AlxCrFeCoNi | Null | Null | FCC,BCC | based on a perturbative analysis of the internal energy of the paramagnetic solid solution as evaluated within the Korringa-Kohn-Rostoker formulation of density functional theory, using the coherent potential approximation to average over disorder. | Null | Null | Null | confirming that this ordered phase forms directly from the melt,For both fcc and bcc systems, chemical orderings are dominated by Al moving to one sublattice, Ni and Co the other, while Cr and Fe remain comparatively disordered. On the bcc lattice, our atomistic modelling suggests eventual decomposition into B2 NiAl and Cr-rich phases.
Data-driven design of novel lightweight refractory high-entropy alloys with superb hardness and corrosion resistance | Lightweight refractory high-entropy alloys (LW-RHEAs) hold significant potential in the fields of aviation, aerospace, and nuclear energy due to their low density, high strength, high hardness, and corrosion resistance. However, the enormous composition space has severely hindered the development of novel LW-RHEAs with excellent comprehensive performance. In this paper, an machine learning (ML)-based alloy design strategy combined with a multi-objective optimization method was proposed and applied for a rational design of Al-Nb-Ti-V-Zr-Cr-Mo-Hf LW-RHEAs. The quantitative relation of “composition-structure-property” was first established by ML modeling. Then, feature analysis reveals that Cr content greater than 12 at.% is a key criterion for alloys with high corrosion resistance. The phase structure, density, melting point, hardness and corrosion resistance of the alloys were screened layer by layer, and finally, three LW-RHEAs with superb hard and corrosion resistance were successfully designed. Key experimental validation indicates that three target alloys have densities around 6.5 g/cm3, and all alloys are disordered bcc_A2 single-phase with the highest hardness of 593 HV and the largest pitting potential of 2.5 VSCE, which far exceeds all the literature reports. The successful demonstration in this paper clearly demonstrates that the present design strategy driven by the ML technique should be generally applicable to other RHEA systems. | Tianchuang Gao; Jianbao Gao; Shenglan Yang; Lijun Zhang | 2024 | npj Computational Materials | 10.1038/s41524-024-01457-6 | Null | Null | in room temperature | bcc_A2 single-phase | an machine learning (ML)-based alloy design strategy | superb hard and corrosion resistance | 6.5 g/cm3,593 HV,2.5 VSCE | an machine learning (ML)-based alloy design strategy | an machine learning (ML)-based alloy design strategy combined with a multi-objective optimization method was proposed and applied for a rational design of Al-Nb-Ti-V-Zr-Cr-Mo-Hf LW-RHEAs. The successful demonstration in this paper clearly demonstrates that the present design strategy driven by the ML technique should be generally applicable to other RHEA systems.
Influence of Cu and Co addition on metallurgical and wear characteristics of AlCrFeNi high entropy alloy | The creation of new alloys with improved qualities has become essential in modern industries for high-performance materials. This work’s main objective is to use vacuum arc melting (VAM) to synthesize two different high-entropy alloys (HEAs): AlCrFeNiCu and AlCrFeNiCo. The mechanical properties, phase composition, grain boundaries, and alloy composition of the HEAs were studied. The predominant crystal structure, the Body-Centred Cubic (BCC) phase was obtained for both alloys. Significantly, the Co-containing HEA showed a smaller particle size than the Cu-containing HEA, which led to a 14.21% increase in microhardness. It indicates that the Co-based HEA will likely perform better than the Cu-based HEA in applications prone to abrasion, and indentation, and requiring high hardness levels based on the observed microstructure and hardness parameters. According to wear surface morphology studies, main effects analysis and ANOVA show that increasing loads and sliding distances increase wear rate, whereas sliding velocity has less effect. The best wear rate-reducing parameters are 10 N, 0.5 m/s, and 500 m for Cu-containing HEAs, and the same can be predicted using regression analysis. The study categorizes the intricate worn surface structure by describing different surface properties and wear mechanisms, such as grooves, delamination, adhesive wear, and pitting. | M. Vignesh; Sujit M.; Radhika N.; M. Sathishkumar; Muthu S. M.; Dash Khushbu; Mishra Soumya Ranjan | 2024 | Scientific Reports | 10.1038/s41598-024-76350-9 | AlCrFeNiCu,AlCrFeNiCo | Null | Null | BCC | VAM | Null | 14.21% ,10 N, 0.5 m/s, and 500 m | the same can be predicted using regression analysis | his work’s main objective is to use vacuum arc melting (VAM) to synthesize two different high-entropy alloys (HEAs),The study categorizes the intricate worn surface structure by describing different surface properties and wear mechanisms, such as grooves, delamination, adhesive wear, and pitting.
A significant improvement in corrosion resistance and biocompatibility in ZrNbTiCrCu high-entropy films induced by the precipitation of Cu | Utilizing nanotechnology and composites to create a protective film on titanium alloy is an effective means of achieving the desired high performance. Self-assembly of nanocomposite structures offers a promising route to forming high entropy alloy films (HEAFs), but controlled preparation remains challenging. This work used magnetron sputtering through adjusting preparation parameters to prepare ZrNbTiCrCu HEAFs, achieving a significant improvement in corrosion resistance and biocompatibility induced by the precipitation of Cu. According to the electrochemical corrosion test, without obvious corrosion pits on the surface of S2 after corrosion, a passivation film composed of bimetallic oxide CuCrO2 formed on the film surface, indicating that ZrNbTiCrCu HEAFs have remarkable corrosion resistance performance. In the cytocompatibility experiment, the cell viability of HEAFs reached over 95 % due to the precipitation of Cu, suggesting their excellent biocompatibility. In addition, ZrNbTiCrCu HEAFs exhibit outstanding antibacterial ability, especially when the sputtering current is 0.6 A, and the in vitro antibacterial rate of the sample against Escherichia coli is close to 99 %. | Xiaofei Ma ; Ping Ren; Shangzhou Zhang; Xiaochun He; Yang Li; Xuelei Yin; Huanyu Li; Shizeng Dang; Daliang Yu; Jianxun Qiu; Xin Zhou; Bing Zhou | 2024 | Journal of Materials Science & Technology | 10.1016/j.jmst.2024.10.016 | ZrNbTiCrCu | Null | Null | Null | magnetron sputtering | remarkable corrosion resistance performance,cytocompatibility experiment,antibacterial ability | Null | ZrNbTiCrCu HEAFs have remarkable corrosion resistance performance,excellent biocompatibility,and outstanding antibacterial ability | This work used magnetron sputtering through adjusting preparation parameters to prepare ZrNbTiCrCu HEAFs, achieving a significant improvement in corrosion resistance and biocompatibility induced by the precipitation of Cu.
Effect of oxygen on the microstructure, tensile properties and deformation behaviours of a biocompatible Ti40Zr25Nb25Ta10 high entropy alloy | The effect of oxygen on the microstructure, mechanical properties and deformation behaviours of as-cast biocompatible Ti40Zr25Nb25Ta10Ox (x = 0.5, 1.0 and 2.0 at.%) high entropy alloys (HEAs) was investigated. All three oxygen-doped HEAs solidified as a single body-centred cubic (BCC) phase grain structure with predominantly high-angle grain boundaries following the Mackenzie prediction. Increasing oxygen content significantly increased tensile strength at a rate of about 180 MPa/1.0 at.%, but decreased tensile ductility. However, at the addition level of 0.5 at.% O, the as-cast Ti40Zr25Nb25Ta10O0.5 HEA can achieve a yield strength (σ0.2) of 947 ± 44 MPa and an elongation at break (εf) of 9.5 % ± 1.8 %. These properties make this HEA comparable to medical grade Ti-6Al-4V (wt.%) alloy (ASTM Grade 23 titanium) (σ0.2 ≥ 759 MPa; εf ≥ 10 %) in its ability to absorb energy in plastic deformation, while offering greater resistance to permanent shape changes. Due to the possible strong interaction between oxygen atoms and dislocations through pinning and de-pinning, all oxygen-doped HEAs exhibited discontinuous yielding, whereas the low oxygen base HEA underwent normal yielding. No oxygen clusters were detected through atom probe tomography (APT) analysis. The deformation mechanism depends on oxygen content. The plastic deformation of the Ti40Zr25Nb25Ta10O0.5 HEA occurred through the formation of primary and secondary shear bands. In contrast, planar slip bands and a limited number of primary shear bands (without secondary shear bands) were observed in the Ti40Zr25Nb25Ta10O2.0 HEA. To ensure suf- ficient ductility, the oxygen content should be limited to 0.5 at.%. Furthermore, at this oxygen content, the corrosion resistance of the Ti40Zr25Nb25Ta10O0.5 HEA in Hank’s solution is comparable to that of Ti-6Al-4V. | L. Mustafi; V.T. Nguyen; T. Song; Q. Deng; L. Jiang; X.B. Chen; D.M. Fabijanic; M. Qian | 2024 | Journal of Material Science & Technology | 10.1016/j.jmst.2024.06.022 | Ti40Zr25Nb25Ta10Ox | x = 0.5, 1.0 and 2.0 at.% | Null | Null | atom probe tomography | tensile strength,tensile ductility,corrosion resistance | 947 ± 44 MPa,9.5 % ± 1.8 %,180 MPa/1.0 at.%, | Null | These properties make this HEA comparable to medical grade Ti-6Al-4V (wt.%) alloy (ASTM Grade 23 titanium) (σ0.2 ≥ 759 MPa; εf ≥ 10 %) in its ability to absorb energy in plastic deformation, while offering greater resistance to permanent shape changes,at this oxygen content(0.5at.%), the corrosion resistance of the Ti40Zr25Nb25Ta10O0.5 HEA in Hank’s solution is comparable to that of Ti-6Al-4V,and Ti40Zr25Nb25Ta10O0.5 has suf- ficient ductility
Mechanistic exploration of the exceptional corrosion resistance of the newly designed FeCoCrNiMoxNbx high-entropy alloys | Corrosion would lead to the failure of materials during service, causing huge economic losses and catastrophic accidents, particularly in chemical industries. In this work, a series of novel high-entropy alloys (HEAs) (FeCoCrNiMoxNbx) with exceptional corrosion resistance were designed. The phase composition, corrosion resistance, and passive film properties were determined through micro-characterization and electrochemical tests. First-principles calculations were further performed to unveil the corrosion resistance mechanism at the atomic level, especially the influence of elements on the corrosion resistance. It is found that the appropriate increase in the contents of Mo/Nb elements leads to the increased Laves phase in the HEAs and enhances the corrosion resistance of the HEAs. However, the excessive addition of Mo/Nb elements will cause more severe microgalvanic corrosion between FCC and Laves phases, resulting in a decrease in corrosion resistance. Theoretical calculations demonstrate that the Laves phase is more resistant to the attack of corrosive species. Additionally, the presences of Mo, Nb, and Cr elements in the HEAs facilitate the adsorption of H2O/O on the HEAs surface, which promotes the formation of a protective passive film, and then provides better protection for the HEAs. | Jiaming Duan; Zhineng Jiang; Feng Huang; Xian Zhang; Guoan Zhang | 2024 | Journal of Materials Science & Technology | 10.1016/j.jmst.2024.10.001 | FeCoCrNiMoxNbx | Null | Null | FCC,Laves | micro-characterization and electrochemical tests,first-principles calculation, | corrosion resistance,passive film properties | Null | unveil the corrosion resistance mechanism at the atomic level, especially the influence of elements on the corrosion resistance | It is found that the appropriate increase in the contents of Mo/Nb elements leads to the increased Laves phase in the HEAs and enhances the corrosion resistance of the HEAs. However, the excessive addition of Mo/Nb elements will cause more severe microgalvanic corrosion between FCC and Laves phases, resulting in a decrease in corrosion resistance, the presences of Mo, Nb, and Cr elements in the HEAs facilitate the adsorption of H2O/O on the HEAs surface, which promotes the formation of a protective passive film, and then provides better protection for the HEAs
Effect of carbon addition on the microstructure and corrosion resistance of the CoCrFeNi high-entropy alloy | Interstitial atom doping can enhance mechanical properties and phase structure, but its impact on corrosion resistance is not well-researched. This study investigated the influence of carbon-doping on the microstructure and corrosion resistance of CoCrFeNi high-entropy alloys. The results show that alloy doped with a moderate carbon content (C0.3 alloy) have the best corrosion resistance in 3.5 wt% NaCl solution, while alloys with carbides (M7C3) show poor corrosion resistance. The stability, semiconductive property, and composition of the passivation films were characterized to reveal the corrosion mechanisms. These findings provide a theoretical basis for the development and application of carbon-doped high-entropy alloys. | Xueming Wei; Lijun Zhang; Fengyi Zhang; Chunzhi Zhang; Qixiang Jia; Kai Sun; Dongtao Duan; Hui Jiang; Gong Li | 2024 | Corrosion Science | 10.1016/j.corsci.2024.111965 | CoCrFeNi | carbon-doping | 3.5 wt% NaCl solution | Null | Null | microstructure, corrosion resistance | stability, semiconductive property, composition | Null | The results show that alloy doped with a moderate carbon content (C0.3 alloy) have the best corrosion resistance in 3.5 wt% NaCl solution, while alloys with carbides (M7C3) show poor corrosion resistance.
Corrosion behaviors and mechanism of AlxCrFeMnCu high-entropy alloys in a 3.5 wt% NaCl solution | 18.This study investigated the corrosion behavior of as-cast AlxCrFeMnCu (x = 0, 0.5, 1.0, 1.5, 2.0) high-entropy alloys (HEAs) in a 3.5 wt% NaCl solution at room temperature. The results indicated that the corrosion resistance of the AlxCrFeMnCu HEAs decreased with increasing Al content. Intergranular corrosion was the primary corrosion type for CrFeMnCu and Al0.5CrFeMnCu HEAs, while Al1.0CrFeMnCu, Al1.5CrFeMnCu, and Al2.0CrFeMnCu HEAs exhibited selective corrosion with enrichment of Al and Cu in the BCC2 phase. The XPS fitting calculations indicated that an increase in the molar ratio of Al led to a decrease in Cr2O3 content and an increase in Al2O3 content, which weakened the stability and protective properties of the passive film. | Li Feng and Yang Yang and Yanchun Zhao and Kai Ma and Junpeng Cui | 2024 | Corrosion Science | 10.1016/j.corsci.2024.112087 | AlxCrFeMnCu(x=0,0.5,1.0,1.5,2.0) | Varying Al content | 3.5 wt.% NaCl Solution, Room temperature | BCC2 phase | the XPS fitting calculation | Corrosion behaviors and mechanism | Molar ratio of Al, Cr2O3 content, Al2O3 content | Null | The corrosion resistance of the AlxCrFeMnCu HEAs decreased with increasing Al content
Effect of Sn addition on microstructure, hardness and corrosion behavior of CoCrFeNiSnx high entropy alloys in chloride environment | 19.The microstructure, hardness and corrosion behavior of CoCrFeNiSnx (x = 0, 0.1, 0.5 and 1.0) HEAs were investigated in this work. The increase of the Sn addition resulted in the improvement of hardness (reached 424.9 HV) which attributed to the increase of the Ni3Sn2 phase with higher hardness. Adding Sn with molar ratio of 0.1 promoted the pitting initiation due to the potential difference between the two phases. CoCrFeNiSn0.5 and CoCrFeNiSn1.0 exhibited enhanced corrosion resistance compared to the alloy without Sn, which ascribed to the increase in cathode area (Ni3Sn2 phase) leading to a decrease in pitting sensitivity of FCC phase. | Weiwei Chang and Xiyang Wang and Hongchang Qian and Xudong Chen and Yuntian Lou and Min Zhou and Dawei Guo and Chi Tat Kwok and Lap Mou Tam and Dawei Zhang | 2024 | Corrosion Science | 10.1016/j.corsci.2023.111808 | CoCrFeNiSnx | Sn addition | Chloride environment | Ni3Sn2 phase, FCC phase | Null | Effect of Sn addition on microstructure, hardness and corrosion behavior | hardness(reached 424.9HV), potential | Sn addition | The increase of Sn addition resulted in the improvement of hardness
Corrosion and passivation of AlCrFe2Ni2Mox high-entropy alloys in sulphuric acid | 21.Corrosion behaviour of AlCrFe2Ni2Mox (x = 0.0, 0.1, 0.15, 0.3 and 0.6) high-entropy alloys was investigated in a 0.1 M H2SO4 solution. Passive films formed upon anodic polarisation, built of Al-based inner layer and (Cr, Fe, Mo)-based outer layer, had good protective properties. In particular, they prevented corrosion of the (Al, Ni)-rich BCC-B2 phase, which was observed under open-circuit conditions. Moderate amounts of Mo, up to x = 0.3, positively affected the passivation ability of AlCrFe2Ni2. Signiffcant changes in microstructure and phase composition of the alloy at higher Mo concentrations (x = 0.6) resulted in deterioration of its corrosion resistance.. | Jakub Czerski and Marzena Mitoraj-Królikowska and Elżbieta Godlewska and Annica Wetzel and Julia Witt and Ozlem Ozcan and Mateusz Marzec and Marcin Goły | 2024 | Corrosion Science | 10.1016/j.corsci.2024.111855 | AlCrFe2Ni2Mox(x=0.0,0.1,0.15,0.3,0.6) | Null | 0.1 M H2SO4 solution | BCC-B2 phase | Null | Corrosion and passivation | Null | Mo concentrations | Moderate amounts of Mo, up to x = 0.3, positively affected the passivation ability of AlCrFe2Ni2. Signiffcant changes in microstructure and phase composition of the alloy at higher Mo concentrations i(x = 0.6) resulted in deterioration of its corrosion resistance
Effect of grain size on the corrosion resistance of the Fe41Mn25Ni24Co8Cr2 high entropy alloy | 22.The annealing effect on the corrosion resistance of a non-equiatomic Fe41Mn25Ni24Co8Cr2 high entropy alloy after high-ratio differential speed rolling was examined. The corrosion resistance of the alloy improved as the grain size decreased within the grain-size range of 3.5 µm to 84.9 µm. Grain boundaries were identiffed as contributing factors to the enhanced corrosion resistance by acting as barriers to corrosion pitting by inducing changes in crystallographic orientation. Additionally, grain boundaries facilitated the transportation of Cr ions to the surface by providing a pathway with a higher diffusivity and provided the nucleation sites of Cr oxide, leading to the formation of a more compact and evenly distributed corrosion layer on the surface of the alloy with a smaller grain size.. | Ahmad Bahmani and Shabnam Moradi and Mehrab Lotfpour and Hee Tae Jeong and Woo Jin Kim | 2024 | Corrosion Science | 10.1016/j.corsci.2024.111892 | Fe41Mn25Ni24Co8Cr2 | Null | Null | Null | high-ratio differential speed rolling | Corrosion resistance | Null | Null | The corrosion resistance of the alloy improved as the grain size decreased within the grain-size range of 3.5 µm to 84.9 µm.
Effect of aging on corrosion resistance of (FeCoNi)86Al7Ti7 high entropy alloys | The (FeCoNi)86Al7Ti7 high-entropy alloy (HEA) was fabricated using selective laser melting (SLM), followed by an aging procedure to produce precipitation. A series of electrochemical experiments revealed the aged HEA has better corrosion resistance than the as-printed specimen. The surface of the aged HEA was found to have a more stable and superior passive film. The Transmission Electron Microscope demonstrated the distinctive coherent crystal lattice structure displayed by the face-centered cubic (FCC) matrix phase and L12 phase within the aged alloy. The electrochemical performance is signiffcantly enhanced by the interplay between stable oxide coatings and the particular crystal structure. | Yubo Wang and Gengchen Li and Han Li and Yongkun Mu and Kang Sun and Wenjun Zhao and {Da Li} and Yandong Jia and Gang Wang | 2024 | Corrosion Science | 10.1016/j.corsci.2023.111717 | (FeCoNi)86Al7Ti7 | Null | Aging procedure | FCC, L12 | Selective laser melting | Stable and superior passive film | Stable and superior passive film | Effect of aging | A series of electrochemical experiments revealed the aged HEA has better corrosion resistance than the as-printed specimen.
Microstructure and corrosion resistance properties of (FeCoNi)86Al7Ti7 high-entropy alloy via different aging time | 30.The effects of heat treatment processes with different aging times on the corrosion behavior and passive film properties of the (FeCoNi)86Al7Ti7 high-entropy alloy were investigated. The study shows that aging time has a signiffcant effect on the grain characteristics and L21 phase distribution. A suitable aging time optimizes the compositional segregation between the face-centered cubic and L21 phases. Samples aged for 1 h exhibit the best corrosion resistance, which can be attributed to the homogeneity of the composition and the quality of the passive film. Ti oxides play a major role in the passive film. | Hongxu Cheng and Hong Luo and Xuefei Wang and Xiaogang Li | 2024 | Corrosion Science | 10.1016/j.corsci.2023.111670 | (FeCoNi)86Al7Ti7 | Null | different aging time | face-centered cubic, L21 phases | heat treatment processes | Microstructure and corrosion resistance properties | grain characteristics, L21 phase distribution | Null | Samples aged for 1 h exhibit the best corrosion resistance
The influence of microstructural evolutions on electrochemical corrosion and passive behavior in precipitation-strengthened high-entropy alloys | 33.Effects of microstructural evolutions on electrochemical corrosion properties and passive film characteristics of precipitation-strengthened (Ni2Co2FeCr)92Al4Nb4 high-entropy alloys (HEAs) were investigated in a saline environment. Compared with single-phase FCC alloys, the appearance of nano-sized L12 particles increases the metastable pitting activities and slightly reduces the pitting potential, while the lamellar D019 phase further deteriorates the localized corrosion resistance. The chemical composition and oxide state of passive films are closely related to the different precipitation scenarios. The corrosion morphologies of the single-phase and L12- strengthened alloys are dominated by pitting, whereas the intergranular corrosion (IGC) and intragranular dealloying-like corrosion occur in the D019-strengthened alloy. | Zhang, J. Y. ; Zhou, Y. H. ; Ren, Z. Q. ; Luan, J. H. ; Zhao, Y. L. ; Yang, T. | 2024 | Corrosion Science | 10.1016/j.corsci.2024.112074 | (Ni2Co2FeCr)92Al4Nb4 | Null | saline environment | FCC, L12 | Null | electrochemical corrosion and passive behavior | pitting activities, pitting potential | Null | The corrosion morphologies of the single-phase and L12- strengthened alloys are dominated by pitting, whereas the intergranular corrosion (IGC) and intragranular dealloying-like corrosion occur in the D019-strengthened alloy.
Effect of seawater temperature on the corrosion and cavitation erosion-corrosion resistance of Al10Cr28Co28Ni34 high-entropy alloy coating | 36.The influence of temperature on the corrosion and cavitation erosion-corrosion (CE-C) behavior of Al10Cr28Co28Ni34 high-entropy alloy (HEA) coating in seawater was investigated. Interestingly, the corrosion resistance of the coating progressively diminished with an increase in seawater temperature, but the CE-C resistance demonstrated a trend of initial increase followed by a decrease. At higher seawater temperature, the resistance of the coating surface and the destructive force of the bubbles were respectively enhanced and weakened due to the increase in oxide film thickness, maximum bubble size, and collapse time, together leading to a reduction in the damage degree to the coating. | Haobo Cao and Guoliang Hou and Tongchao Xu and Junkai Ma and Hongqi Wan and Yulong An and Huidi Zhou and Jianmin Chen | 2024 | Corrosion Science | 10.1016/j.corsci.2024.111822 | Al10Cr28Co28Ni34 | Null | seawater temperature | Null | Null | corrosion, cavitation erosion-corrosion resistance | oxide film thickness, maximum bubble size, collapse time | Null | Interestingly, the corrosion resistance of the coating progressively diminished with an increase in seawater temperature, but the CE-C resistance demonstrated a trend of initial increase followed by a decrease.
Mechanistic understanding of speciated oxide growth in high entropy alloys | 37.Complex multi-element alloys are gaining prominence for structural applications, supplementing steels, and superalloys. Understanding the impact of each element on alloy surfaces due to oxidation is vital in maintaining material integrity. This study investigates oxidation mechanisms in these alloys using a model five-element equiatomic CoCrFeNiMn alloy, in a controlled oxygen environment. The oxidation-induced surface changes correlate with each element’s interactive tendencies with the environment, guided by thermodynamics. Initial oxidation stages follow atomic size and redox potential, with the latter becoming dominant over time, causing composition inversion. The study employs in-situ atom probe tomography, transmission electron microscopy, and X-ray absorption near-edge structure techniques to elucidate the oxidation process and surface oxide structure evolution. Our findings deconvolute the mechanism for compositional and structural changes in the oxide film and will pave the way for a predictive design of complex alloys with improved resistance to oxidation under extreme conditions. | Bharat Gwalani, Andrew Martin, Elizabeth Kautz, Boyu Guo, S. V. Lambeets, Matthew Olszta, Anil Krishna Battu, Aniruddha Malakar, Feipeng Yang, Jinghua Guo, Suntharampillai Thevuthasan, Ruipeng Li, Aram Amassian, Martin Thuo & Arun Devaraj | 2024 | Nature Communications | 10.1038/s41467-024-49243-8 | CoCrFeNiMn | Null | controlled oxygen environment | Null | n-situ atom probe tomography, transmission electron microscopy,X-ray absorption near-edge structure techniques | oxidation process and surface oxide structure evolution | Null | Null | Our findings deconvolute the mechanism for compositional and structural changes in the oxide film and will pave the way for a predictive design of complex alloys with improved resistance to oxidation under extreme conditions.
Investigation of surface hardness, thermostability, tribo-corrosion, and microstructural morphological properties of microwave-synthesized high entropy alloy FeCoNiMnCu coating claddings on steel | 45.Deposition of high entropy alloy FeCoNiMnCu on SS-304 was carried out by microwave energy for application in “solid oxide fuel-cell (SOFC) interconnects”. The ball-milling has been performed by taking “Fe, Co, Ni, Mn, and Cu” in equal 20 wt. % of before deposited on SS-304 substrate. The deposited steel with 20% Fe 20% Co 20% Ni 20% Mn 20% Cu high entropy alloy (HEA) was exposed to thermal-exposure in the air for up to 10 weeks at 800 °C. The uniform cladding distribution of 20% Fe 20% Co 20% Ni 20% Mn 20% Cu HEA particles can be apparently observed on SS-304 substrate by utilizing Scanning Electron Microscope (SEM), and Optical microscopy analysis. Homogeneity in the interfacial layer was evident by employing Scanning Electron Microscope (SEM) characterization. Results have indicated that after the thermal exposure of deposited steel with 20% Fe 20% Co 20% Ni 20% Mn 20% Cu in the air for up to ten weeks at 800 °C, a “protective Cr2O3 layer”, and “high-entropy spinel coating” of (Fe, Co, Ni, Mn, Cu)3O4 have been formed. During microwave cladding, the emergence of harder-phases has contributed to the raised hardness. The wear behavior after coating of 20% Fe 20% Co 20% Ni 20% Mn 20% Cu HEA on SS-304 substrate has significantly enhanced due to the strengthened wear resistance and hardness of the coatings. Findings have exhibited that the formation of (Fe, Co, Ni, Mn, Cu)3O4 phase is a potential coating material for “SOFC interconnects” applications. Moreover, the cladding of SS304 with a composition of 20% Fe, 20% Co, 20% Ni, 20% Mn, and 20% Cu has demonstrated remarkable stability under thermal expansion studies. As the findings have revealed that the composite cladding has efficiently withstand significant variations in volume when subjected to elevated temperatures for a prolonged period of time, thus, exhibiting its superior thermal stability for SOFC-interconnect applications. Furthermore, the SEM images of the cladding surface, surface hardness, and tribocorrosion behavior of the coated material have been observed to identify the 20% Fe 20% Co 20% Ni 20% Mn 20% Cu HEA coating effect on SS-304 steel-substrate. | Shubham Sharma, Shashi Prakash Dwivedi, Kahtan A. Mohammed, Abhinav Kumar, Fuad A. Awwad, M. Ijaz Khan | 2024 | Scientific Reports | 10.1038/s41598-024-55331-y | FeCoNiMnCu | 20% Fe 20% Co 20% Ni 20% Mn 20% Cu | in the air for up to ten weeks at 800 °C | harder-phases | microwave-synthesized | surface hardness, thermostability, tribo-corrosion, and microstructural morphological properties | Null | Null | Results have indicated that after the thermal exposure of deposited steel with 20% Fe 20% Co 20% Ni 20% Mn 20% Cu in the air for up to ten weeks at 800 °C, a “protective Cr2O3 layer”, and “high-entropy spinel coating” of (Fe, Co, Ni, Mn, Cu)3O4 have been formed.
Investigation on improving the comprehensive performance of environmental barrier coating materials by high-entropy multiphase design | It is difficult to obtain a single-phase environmental barrier coating material that simultaneously offers the advantages of low thermal conductivity, a suitable coefficient of thermal expansion, and excellent corrosion resistance. Herein, to synthesize the advantages of single-phase materials, we have developed an effective approach for the design of high-entropy multiphase ceramics of rare earth oxides and silicates. Such a specific design approach is capable of making high-entropy RE₂SiO₅/RE₂O₃ and RE₂SiO₅/RE₂Si₂O₇ (RE = Lu, Yb, Tm, Er, Ho, and Y) multiphase ceramics as two types of potential environmental barrier coating materials for Al₂O₃f/Al₂O₃ and SiC₆/SiC ceramic matrix composites. | Zeyu Chen; Yongzhe Wang; Yiling Huang; Fan Peng; Chucheng Lin; Wei Zheng; Xuemei Song; Yaran Niu; Yi Zeng | 2024 | npj Materials Degradation | 10.1038/s41529-024-00455-9 | high-entropy RE2SiO5/RE2O3 and RE2SiO5/RE2Si2O7 multiphase ceramics | RE2SiO5/RE2O3 and RE2SiO5/RE2Si2O7 (RE = Lu, Yb, Tm, Er, Ho, and Y) | Null | multiphase | Null | low thermal conductivity, a suitable coefficient of thermal expansion, and excellent corrosion resistance | Null | design of high-entropy multiphase ceramics combining single-phase materials' advantages | The design approach enables the development of high-entropy RE2SiO5/RE2O3 and RE2SiO5/RE2Si2O7 multiphase ceramics as potential environmental barrier coatings for Al2O3f/Al2O3 and SiCf/SiC composites.
A Novel Cu and Ag Bearing High-Entropy Alloy With Remarkable Antibacterial, Antiviral and Anti-Microbial Corrosion Performances | The development of antibacterial and antiviral high-entropy alloys (HEAs) incorporating copper has attracted widespread attention. However, the segregation of Cu in HEAs can result in detrimental effects on their mechanical properties and corrosion resistance. Herein, two novel HEAs, CoCrCu0.3FeNi-Ag(1.8 wt.%) (Cu-AgHEA) and CoCrFeNi-Ag0.6 (AgHEA), are designed to address these concerns. The yield strength of Cu-AgHEA is approximately 400 MPa, surpassing those of CoCrCuFeNi (CuHEA) by 1.3 times, and 304 stainless steel by 1.9 times. The abiotic corrosion resistance of Cu-AgHEA is one order of magnitude greater than that of CuHEA. Moreover, Cu-AgHEA demonstrates a remarkable antibacterial efficacy of 99.9% against marine bacteria, surpassing that of AgHEA. The very good bactericidal effect of Cu-AgHEA is attributed to the increased release of Cu and Ag ions, leading to higher concentrations of reactive oxygen species causing bacterial cell damage. Furthermore, Cu-AgHEA imparts remarkable antiviral characteristics. After 24-hour treatment, the Cu-AgHEA surface effectively deactivated approximately 99% of SARS-CoV-2 (COVID-19) virus, rendering it non-infectious. These findings present an attractive route to advance materials that integrate structure and function, resulting in exceptional overall performances. | Enze Zhou; Yi Yang; Guangyu Ren; Lingke Li; Zhong Li; Tingyue Gu; Fuhui Wang; Dake Xu | 2024 | Advanced Functional Materials | 10.1002/adfm.202419467 | CoCrCu0.3FeNi-Ag(1.8 wt.%) (Cu-AgHEA) and CoCrFeNi-Ag0.6 (AgHEA) | CoCrCu0.3FeNi-Ag(1.8 wt.%) and CoCrFeNi-Ag0.6 | Null | Null | Null | mechanical properties, abiotic corrosion resistance, antibacterial efficacy, antiviral characteristics | yield strength (~400 MPa), antibacterial efficacy (99.9%), antiviral deactivation (~99% SARS-CoV-2) | design of Cu-AgHEA and AgHEA to mitigate Cu segregation and integrate antibacterial/antiviral functions | Cu-AgHEA exhibits enhanced mechanical strength, corrosion resistance (1 order of magnitude improvement over CuHEA), 99.9% antibacterial efficacy, and ~99% SARS-CoV-2 deactivation due to synergistic Cu/Ag ion release and ROS generation.
A novel lightweight refractory high-entropy alloy | A novel equiatomic refractory AlNbTiVY high-entropy alloy containing rare earth elements was fabricated by vacuum arc melting. AlNbTiVY alloy possesses a dual-phase structure, consisting of a B2 ordered matrix and an Orthorhombic structured Y2Al second phase. The alloy has a dendritic microstructure with a density of only 5.18 g/cm3. As the testing temperature increases, the compressive yield strength of the alloy gradually decreases from 1104 MPa at room temperature to 321 MPa at 800 ◦C, with improved deformability and no fracture occurring in the 800 ◦C environment. Based on the insights of physics, a simple calculation was onducted on the temperature-dependent model of the alloy, and the theoretical application temperature of the alloy was predicted to exceed 600 ◦C. | Wentao Jiang; Tiantian Wang; Xiaohong Wang; Bo Jiang; Ye Wang; Xin Wang; Hongyu Xu; Maoliang Hu; Dongdong Zhu | 2024 | Journal of Materials Research and Technology | 10.1016/j.jmrt.2024.11.247 | AlNbTiVY | Equiatomic AlNbTiVY with rare earth Y addition | High-temperature compression (RT to 800°C) | B2 ordered matrix + Orthorhombic Y₂Al second phase | Vacuum arc melting, compression testing, microstructure analysis (SEM/EDS) | microstructure characterization, high-temperature mechanical properties, thermal stability modeling | Density (5.18 g/cm³), compressive yield strength (1104 MPa at RT, 321 MPa at 800°C), theoretical application temperature (>600°C) | Rare earth Y-induced dual-phase (B2/Y₂Al) design for lightweight and high-temperature stability | AlNbTiVY exhibits dual-phase synergy (B2 matrix + Y₂Al phase) with ultralow density (5.18 g/cm³) and retained deformability at 800°C (321 MPa yield strength). Theoretical modeling predicts applicability above 600°C, enabled by Y₂Al phase thermal stabilization.
Antiferromagnetism and Phase Stability of CrMnFeCoNi High-Entropy Alloy | It has long been suspected that magnetism could play a vital role in the phase stability of multicomponent high-entropy alloys. However, the nature of the magnetic order, if any, has remained elusive.Here, by using elastic and inelastic neutron scattering, we demonstrate evidence of antiferromagnetic order below ∼80 K and strong spin fluctuations persisting to room temperature in a single-phase face-centered cubic (fcc) CrMnFeCoNi high-entropy alloy. Despite the chemical complexity, the magnetic structure in CrMnFeCoNi can be described as γ-Mn-like, with the magnetic moments confined in alternating (001) planes and pointing toward the h111i direction. Combined with first-principles calculation results, it is shown that the antiferromagnetic order and spin fluctuations help stabilized the fcc phase in CrMnFeCoNi high-entropy alloy. | Li Zhu; Haiyan He; Muhammad Naeem; Xun Sun; Ji Qi; Peng Liu; Stefanus Harjo; Kenji Nakajima; Bing Li; Xun-Li Wang | 2024 | Physical Review Letters | 10.1103/PhysRevLett.133.126701 | CrMnFeCoNi | Single-phase CrMnFeCoNi high-entropy alloy | Null | Face-centered cubic (fcc) | Elastic/inelastic neutron scattering, first-principles calculations | magnetic order (antiferromagnetic), spin fluctuations, fcc phase stabilization mechanism | Null | Discovery of γ-Mn-like antiferromagnetic order and spin fluctuations stabilizing fcc phase in HEA | Antiferromagnetic order below ~80 K and persistent spin fluctuations up to room temperature stabilize the fcc phase in CrMnFeCoNi. The γ-Mn-like magnetic structure (magnetic moments in alternating (001) planes along ⟨111⟩) highlights magnetism’s critical role in HEA phase stability.
Characterization of FeCoNiCr high-entropy alloys manufactured by powder metallurgy technique | This study explores the phase constitution, thermal behavior, magnetic characteristics, and mechanical properties of FeCoNiCrCux high-entropy alloys (HEAs) produced via powder metallurgy, focusing on varying copper ratios (0–20%). The investigation seeks to understand how the introduction of copper influences the phase composition and properties of FeCoNiCr HEAs, particularly regarding changes in phase structure and mechanical behavior. The phase constitution was analyzed using field emission scanning electron microscopy (SEM) and X ray diffraction (XRD). Thermal expansion and differential scanning calorimetry (DSC) were employed to study thermal behavior, while vibrating sample magnetometers (VSM) were utilized to assess magnetic properties. Mechanical properties were evaluated through hardness testing. The analysis reveals a shift in phase composition from a single-phase FCC structure to a dual-phase configuration comprising FCC and copper-rich FCC phases as copper content increases. Thermal and magnetic properties were characterized, demonstrating the alloy’s behavior under varying conditions. Mechanical tests showed a decrease in hardness with increasing copper content. This study contributes to the understanding of how copper addition affects the phase constitution, thermal behavior, magnetic properties, and mechanical strength of FeCoNiCr HEAs. The observed changes in phase composition and mechanical properties offer insights for tailoring the properties of HEAs for specific applications. | Ali Basem; Mohamed Ali Hassan; Omayma A. Elkady; Y.A. El-Shekeil; Samir Bendoukha; Nabil Barhoumi; H.A. Refaey; Ammar Elsheikh | 2024 | Journal of Materials Research and Technology | 10.1016/j.jmrt.2024.03.054 | FeCoNiCrCu | FeCoNiCrCuₓ (x=0–20 at%) | Null | FCC → FCC + FCC (Cu-rich) dual-phase with increasing Cu conten | Powder metallurgy, SEM/XRD, DSC (thermal analysis), VSM (magnetic testing), hardness testing | phase evolution, thermal expansion, magnetic properties, Cu addition effect on hardness | Hardness reduction with Cu content, thermal expansion behavior, magnetic parameters | Systematic study of Cu-induced FCC→FCC(Cu-rich) dual-phase transition and multi-property trade-offs | Cu addition (up to 20%) induces FCC+Cu-rich FCC dual-phase formation, reducing hardness but enabling tunable thermal/magnetic properties. This highlights Cu’s role in balancing phase stability and functional/mechanical performance for HEA design.
Chemical compatibility of high entropy alloys with liquid PbLi | The chemical compatibility and corrosion resistance of three different high entropy alloys of CrFeV-X, where X =CuW, CuMo, TaW, to stagnant eutectic PbLi was studied. Three nominal HEAs compositions, Cr35Fe35V20W5Ta5 (H-TaW), Cu5Cr35Fe35V20W5 (H-CuW) and Cu5Cr35Fe35V20Mo5 (H-CuMo) were prepared by vacuum arc melting under a low pressure He atmosphere using a non-consumable W electrode and starting from pure elemental pieces with purity > 99.97. Planoparallel specimens of the HEAs were mirror polished and subjected to stagnant PbLi at the eutectic composition, (14.9 ± 1.99) % of Li, at a temperature of 550 ◦C, corresponding to the working temperature of the WCLL, for increasing times of 168 and 1344 h. After the tests, the microstructure of the samples was cleaned to remove adhered PbLi and analyzed by SEM/EDX and EBSD. SIMS measurements were performed to study the diffusion of into the matrix. From the concentration curves of lithium in the alloys, the diffusion differences of lithium were determined and correlated with the differences in the alloying elements. Furthermore, the corrosion behavior of the alloy showed important differences with the composition of the HEAs and their differences in microstructure. The most significant result is that W has a detrimental effect on the corrosion resistance of PbLi | T. Hernandez ´ ; M.A Monge; F.J. Sanchez ´ ; A. Rodriguez-Lopez; Y. Ortega; L. Serrador; B. Savoini | 2024 | Nuclear Materials and Energy | 10.1016/j.nme.2024.101606 | CrFeV-X（X=TaW, CuW, CuMo） | Cr35Fe35V20W5Ta5 (H-TaW), Cu5Cr35Fe35V20W5 (H-CuW), Cu5Cr35Fe35V20Mo5 (H-CuMo) | stagnant eutectic PbLi (14.9% Li) at 550°C for 168–1344 h | Null | Vacuum arc melting, SEM/EDX, EBSD, SIMS (Li diffusion analysis) | chemical compatibility, PbLi corrosion resistance, Li diffusion kinetics, microstructure-corrosion correlation | Li diffusion coefficients, corrosion rate differences linked to W/Mo/Ta content | Systematic comparison of W/Mo/Ta alloying effects on PbLi corrosion resistance in HEAs | W significantly degrades corrosion resistance in PbLi, while Cu/Mo/Ta influence Li diffusion and microstructural stability. H-CuMo and H-TaW exhibit better corrosion performance than H-CuW, highlighting compositional tailoring for PbLi-compatible HEAs.
Creep in a nanocrystalline VNbMoTaW refractory high-entropy alloy | Refractory high-entropy alloys (RHEAs) are considered to be a promising candidate for elevated temperature applications. Nanocrystalline (NC) RHEAs are supposed to exhibit many different high-temperature mechanical behaviors in comparison with their coarse-grained (CG) and ultrafine-grained (UFG) counterparts. However, the creep behaviors of NC RHEAs, which must be well evaluated for high-temperature applications, are largely unknown because it is difficult to produce bulk quantities of NC RHEAs forcreep tests. In the present work, an equiatomic bulk NC VNbMoTaW RHEA with an average grain size of 67 ± 17 nm was synthesized by mechanical alloying (MA) and the subsequent high-pressure/high temperature sintering. The creep tests were performed on bulk specimens by compression at high temperatures (973 and 1073 K) under different stresses (70–1100 MPa). The creep resistance of the bulk NC VNbMoTaW is slightly lower than that of the bulk CG VNbMoTaW, but much higher than that of previously reported CG and UFG HEAs. The derived activation volume, stress exponent, and activation energy of bulk NC VNbMoTaW indicate that the creep deformation is dominated by grain boundary diffusion.The creep deformation is controlled by the diffusion of Mo and Nb elements, which have the two slowest grain boundary diffusivities among the five alloying elements. The present work provides a fundamental understanding of the creep behavior and deformation mechanism of NC RHEAs, which should help design advanced creep-resistant RHEAs. | Xun Shen; Baoru Sun; Shengwei Xin; Shuaijun Ding; Tongde Shen | 2024 | Journal of Materials Science & Technology | 10.1016/j.jmst.2023.11.019 | VNbMoTaW | Equiatomic VNbMoTaW refractory high-entropy alloy (RHEA) | High-temperature compression creep tests (973 K and 1073 K) under 70–1100 MPa stress | Null | Mechanical alloying (MA), high-pressure/high-temperature sintering, creep deformation analysis (activation volume/stress exponent/activation energy) | creep behavior, grain boundary diffusion mechanism, elemental diffusion kinetics | Creep resistance comparison (NC vs CG/UFG HEAs), stress exponent, activation energy, Mo/Nb grain boundary diffusivity dominance | First study on nanocrystalline RHEA creep behavior; identification of Mo/Nb diffusion as rate-controlling mechanism | Bulk NC VNbMoTaW exhibits creep resistance dominated by Mo/Nb grain boundary diffusion (slowest diffusivities). Despite lower creep resistance than CG counterpart, it surpasses reported CG/UFG HEAs. This provides a design pathway for diffusion-controlled creep-resistant RHEAs.
Effect of heat treatment on AlCoCrFeNi2.1 eutectic high-entropy alloy after electron beam remelting | The impact of electron beam remelting and annealing on the microstructure, phase distribution and mechanical properties of AlCoCrFeNi2.1 eutectic high-entropy alloy was systematically investigated. The results show that the lamellar space decreased from 1240 nm to 310 nm after electron beam remelting, and the L12 precipitates and BCC precipitates phases disappeared in the FCC and B2 phases, respectively. The hardness increased from 264 HV to 383.4 HV, and the wear resistance improved by 1.5 times. Subsequent annealing reduced the lamellar space from 310 nm to 220 nm. The newly precipitated FCC phase was successfully reformed within the B2 phase. Notably, the hardness improved from 384.3 HV to 415 HV, while the wear resistance was increased by 3.1 times. The main reasons for the performance improvement are the reduction of the lamellar space and the formation of the FCC phase as a precipitate. The results of this study show that a combination of electron beam remelting and subsequent annealing is an efficient way to increase the hardness and wear resistance of AlCoCrFeNi2.1 eutectic high-entropy alloy | Wenqin Wang; Xun Zhu; De Wang; Yulong Li; Shiqi Zhang; Ting Wang; Chaohua Zhang; Jie Chen; Shen Li | 2024 | Intermetallics | 10.1016/j.intermet.2024.108363 | AlCoCrFeNi2.1 | Null | Null | FCC + B2 phases (initial); FCC + B2 + reformed FCC precipitates (after annealing) | Electron beam remelting, annealing, SEM, hardness/wear testing | microstructure refinement, phase evolution, hardness, wear resistance | Hardness (264 HV → 383.4 HV → 415 HV), wear resistance improvement (1.5x → 3.1x), lamellar spacing (1240 nm → 220 nm) | Electron beam remelting + annealing synergistically refine lamellar spacing and FCC precipitation | Combined electron beam remelting and annealing reduce lamellar spacing from 1240 nm to 220 nm, reform FCC precipitates in B2 phase, and enhance hardness (415 HV) and wear resistance (3.1x improvement). Microstructural refinement and FCC precipitation are key mechanisms.
Effect of Mo addition on microstructural evolution and corrosion behaviors of AlCrFeNi3 eutectic high-entropy alloy | The microstructural evolution and corrosion performance in chloride environments of as-cast AlCrFeNi3Mox (x =0, 0.1, 0.2, 0.3, and 0.4 in molar ratio) high-entropy alloys (HEAs) were investigated. Results indicated that the microstructures of AlCrFeNi3Mox HEAs were transferred from FCC+B2 dual-phase eutectic microstructures (x =0, 0.1, and 0.2) to bimodal eutectic microstructures (x = 0.3, 0.4), and the corrosion resistance of Mo-containing HEAs was superior to that of Mo-free HEA and 316 L SS. The AlCrFeNi3Mo0.3 HEA exhibited the superior anticorrosion properties attributed to dense passive film enrichment of Cr2O3 and MoO3. Additionally, all HEAs displayed micro-galvanic corrosion behavior, with the B2 phase dissolving preferentially | Jianming Wang; Hui Jiang; Wenlong Xie; Xiao Kong; Shengxue Qin; Hongwei Yao; Yong Li | 2024 | Corrosion Science | 10.1016/j.corsci.2024.111879 | AlCrFeNiMo | AlCrFeNi3Mox (x=0, 0.1, 0.2, 0.3, 0.4 molar ratio) | chloride environments | FCC + B2 dual-phase eutectic (x=0–0.2) → bimodal eutectic (x=0.3–0.4) | microstructural analysis (SEM/EDS), electrochemical corrosion tests | microstructural evolution, corrosion resistance, passive film composition, micro-galvanic corrosion behavior | Cr₂O₃/MoO₃ passive film enrichment, B2 phase dissolution priority, corrosion resistance comparison with 316L SS | Mo addition inducing bimodal eutectic structure and synergistic Cr₂O₃/MoO₃ passive film formation | AlCrFeNi3Mo0.3 exhibits optimal corrosion resistance due to dense Cr₂O₃/MoO₃ passive film. Mo-containing HEAs surpass Mo-free alloy and 316L SS, with B2 phase acting as anode in micro-galvanic corrosion. Phase transition (FCC+B2 → bimodal) correlates with enhanced corrosion performance.
Effect of strain rate and temperature on dynamic compressive behavior of HfBeTiZrCuNi high entropy bulk metallic glass | This study investigated the high-temperature dynamic mechanical properties of Hf-based high entropy bulk metallic glass (HE-BMG). Uniaxial dynamic compressive tests of Hf-based HE-BMG were conducted at elevated temperatures (from 298 to 800 K) under a high strain rate (from 1000 to 5000 s− 1) by a split Hopkinson pressure bar (SHPB) device with a high-temperature system, and the failed specimens were analyzed in terms of microstructures and fracture modes. The dynamic test results show that the maximum compressive stress and the total strain decrease with increasing strain rate and temperature, exhibiting significant strain rate and temperature sensitivity. Three different fracture modes were observed with increasing strain rates, while heating the temperature could promote the transition process of the fracture modes. When the adiabatic or heating temperature reaches above the crystallization temperature, the embrittlement caused by metallic glass crystallization makes the fracture mode change. The mechanical behavior of Hf-based HE-BMG at high temperatures and high strain rates could be attributed to the combination of adiabatic heating and embrittlement | Xiang Li; Yanhong Li; Ke Yang; Bing Li; Yangjing Cao; Bo Dang; Tao Xu; Senlin Li; Xinhui Fan | 2024 | Intermetallics | 10.1016/j.intermet.2024.108360 | Hf-based HE-BMG | Null | High strain rate (1000–5000 s⁻¹) at elevated temperatures (298–800 K) | Null | Split Hopkinson pressure bar (SHPB) dynamic compression, microstructure analysis, fracture mode characterization | high-temperature dynamic mechanical properties, strain rate/temperature sensitivity, fracture mode transitions, crystallization-induced embrittlement | Maximum compressive stress, total strain, fracture mode types, crystallization temperature threshold | Investigation of Hf-based HE-BMG under coupled high-temperature/high-strain-rate conditions; linkage between crystallization and fracture mode transitions | Maximum stress and strain decrease with rising strain rate/temperature. Fracture modes transition with strain rate and temperature, driven by adiabatic heating and crystallization-induced embrittlement. Crystallization above critical temperature (>Tg) accelerates brittle failure.
Enhancing corrosion resistance in CoCrFeNiTa high entropy alloys via Mo addition | In this work, the microstructural characteristics and corrosion resistance of Co1.5CrFeNi1.5Ta0.1Mox (x = 0, 0.1, 0.3, 0.5) high entropy alloys (HEAs) fabricated by vacuum arc melting were investigated. To assess the comprehensive corrosion resistance of these alloys in seawater, alkaline or acid rain harsh environments, their electrochemical properties were investigated in solutions of 3.5 wt.% NaCl, 1 M NaOH and 0.5 M H2SO4 at room temperature. As minor Mo addition HEA samples indexed a single FCC phase, the precipitation of segregated Ta into the intercellular phase, with increasing Mo additions evolved Ta-rich and Mo-rich growths for the emergence of tuned morphology of Cr- and Mo-rich σ phase in the Mo0.3 and Mo0.5 samples. By potentiodynamic evaluation, Mo0.3 indicated superior corrosion performance with an excellent stability of the passive film in 3.5 wt.% NaCl solution, while the Mo0.1 sample referenced the best passivation behavior in alkaline 1 M NaOH via the probably protective MoO4 2− formation in the outer layer of the film, but in acidic 0.5 M H2SO4, the effect of Mo additions was undermined as the Mo0.5 sample was degraded. Furthermore, the protective passive film was optimally enhanced in the Mo0.3 sample for an excellent brine corrosion resistance in contrast to the Mo0 sample from localized corrosion and the aggressive degradation of the Mo0.5 sample by preferential corrosion events at the intercellular regions with the σ phase. However, the homogeneously distributed intercellular regions in both Mo0.1 and Mo0.3 characterized the high resistance to pitting exhibited by the HEA alloy in alkaline and seawater environments. Thus, Mo additions could veritably enhance the corrosion resistance of Co1.5CrFeNi1.5Ta0.1Mox HEAs for the development of novel structural alloys with high corrosion performance. | Kang Wang; Yuan Zhu; Peng-wei Wang; Xin Li; Babafemi Malomo; Liang Yang | 2024 | Electrochimica Acta | 10.1016/j.electacta.2024.143951 | CoCrFeNiTaMo | Co₁.₅CrFeNi₁.₅Ta₀.₁Moₓ (x=0, 0.1, 0.3, 0.5) | 3.5 wt.% NaCl, 1 M NaOH, 0.5 M H₂SO₄ solutions at room temperature | FCC (x=0–0.1) → FCC + σ phase (Cr/Mo-rich) and Ta/Mo-rich intercellular phases (x=0.3–0.5) | Vacuum arc melting, potentiodynamic polarization, SEM/EDS microstructure analysis | corrosion behavior in multi-environment (neutral/alkaline/acid), passive film stability, σ phase influence on localized corrosion | Passive film stability (MoO₄²⁻ in NaOH, Cr₂O₃/MoO₃ in NaCl), corrosion resistance ranking (Mo0.3 > Mo0.1 > Mo0.5), σ phase-induced degradation in H₂SO₄ | Mo addition optimizes passive film composition (Cr/Mo oxides) and suppresses σ phase formation in NaCl/NaOH, but exacerbates intercellular corrosion in H₂SO₄; multi-environment corrosion performance balancing | Mo0.3 alloy exhibits superior corrosion resistance in NaCl (dense passive film) and NaOH (MoO₄²⁻ protection), while Mo0.5 degrades in H₂SO₄ due to σ phase-induced localized corrosion. Mo additions enhance NaCl/NaOH resistance but require controlled σ phase formation. Optimal Mo content (0.3) balances multi-environment performance for structural HEA design.
Exceptional combinations of tensile properties and corrosion resistance in a single-phase Ti1.6ZrNbMo0.35 refractory high-entropy alloy | In this study, we introduce a novel single-phase Ti1⋅6ZrNbMo0.35 refractory high-entropy alloy (RHEA), synthesized through vacuum arc-melting. The as-cast RHEA demonstrates excellent mechanical properties with a high yield strength of ~930 MPa and a large tensile strain of ~15.4 %, achieved through severe lattice distortion. Moreover, our investigation reveals the superior corrosion resistance of the RHEA in 3.5 wt% NaCl solution. The remarkable anti-corrosion properties are attributed to the single-phase structure, the increase of Mo6+ oxides in the passive film and continuous passive oxidation of the elements. This work provides a new and significant approach to designing novel RHEAs with excellent combinations of strength-ductility synergy and superior corrosion resistance. | Hao Wang; Weiping Chen; Shiyu Liu; Chenliang Chu; Liran Huang; Jiaqi Duan; Zhao Tian; Zhiqiang Fu | 2024 | Intermetallics | 10.1016/j.intermet.2024.108349 | TiZrNbMo | Ti₁.₆ZrNbMo₀.₃₅ refractory high-entropy alloy (RHEA) with single-phase structure | 3.5 wt% NaCl solution | Single-phase structure | Vacuum arc-melting, tensile testing, electrochemical corrosion testing, passive film analysis (XPS/SEM) | mechanisms, passive film composition evolution | Yield strength (~930 MPa), tensile strain (~15.4%), Mo⁶⁺ oxide content in passive film | Severe lattice distortion enables strength-ductility balance; single-phase structure + Mo⁶⁺ oxide enrichment synergistically enhances corrosion resistance | Ti₁.₆ZrNbMo₀.₃₅ RHEA achieves exceptional strength (~930 MPa) and ductility (~15.4%) via lattice distortion. Its superior corrosion resistance in NaCl stems from single-phase homogeneity, Mo⁶⁺-enriched passive film, and continuous oxidation. This work pioneers RHEA design integrating mechanical and anti-corrosion performance.
Bidirectional phase transformation facilitated by ε-martensite bands interaction in metastable Fe50Mn30Co10Cr10 dual-phase high entropy alloys | The phase transformation-induced plasticity (TRIP) metastable Fe50Mn30Co10Cr10 dual-phase high entropy alloys exhibit an excellent combination of strength and ductility. The interaction between ε-martensite (HCP phase) bands plays a fundamental role in determining the mechanical properties of Fe50Mn30Cr10Co10 alloys. In this work, the phase transition mechanism of Fe50Mn30Co10Cr10 dual-phase high entropy alloy was studied by using electron backscatter diffraction (EBSD), transmission electron microscope (TEM) observation and molecular dynamic (MD) simulations. The results indicated that the orientation relationship and character of the ε-martensite band play a crucial role in the phase transition and growth of ε-martensite bands. As an expanding ε-martensite band is obstructed by another ε-martensite band, the cross slip or dissociation of the Shockley partial dislocations at the ε-martensite junction lead to the growth of the ε-martensite bands. When two ε-martensite bands form a cross structure and the phase transition partial dislocations of the incident ε-martensite band are edge type, a new FCC-structured grain will be formed in the domain where the ε-martensite bands intersect. While the dissociation and gliding of Shockley partial dislocations at the phase boundaries will lead to the growth of the ε-martensite bands when the phase transition dislocations of the incident ε-martensite band are mixed type. | Yanxiang Liang; Li Zhang; Chunyan Bai; Jianfeng Zhao; Luobin Wang; Wei Guo; Jian Tu; Qiang Wan | 2024 | Materials Characterization | 10.1016/j.matchar.2024.113655 | FeMnCoCr | Fe₅₀Mn₃₀Co₁₀Cr₁₀ dual-phase high-entropy alloy (HEA | Null | FCC + ε-martensite (HCP) dual-phase | Electron backscatter diffraction (EBSD), transmission electron microscopy (TEM), molecular dynamics (MD) simulations | TRIP effect, ε-martensite band interactions, phase transition mechanisms (cross slip, dislocation dissociation) | Null | Mechanistic insights into ε-martensite band growth via Shockley partial dislocation dynamics; cross-structured ε-martensite bands inducing FCC grain formation | `ε-martensite band interactions govern phase transition：Cross-slip/dissociation of Shockley partials at band junctions drives ε-martensite growth.Edge-type partial dislocations at intersecting ε-bands form new FCC grains.Mixed-type partials promote ε-band expansion via dislocation glide. TRIP effect in dual-phase HEA enables strength-ductility synergy through controlled phase boundary dynamics.`
Forming high-strength and softening-resistant AlxHf0.5Mo0.5NbTa0.5TiVZr dual-phase refractory high-entropy alloys | Refractory high-entropy alloys AlxHf0.5Mo0.5NbTa0.5TiVZr with the addition of different amounts of low-density aluminum were developed to improve the strength and softening resistance at elevated temperatures. The microstructure and phase formation were investigated, and the mechanical properties and deformation behavior at various temperatures were studied. The primary dendrites consisted of body-centered cubic (Mo,Nb,Ta)-rich multicomponent phase, and the latter solidified interdendrites contained Al-(Hf,V,Zr)-rich second phase initiating from grain boundaries. With an increased aluminum content, the size of dendrites decreased, and the portion of the network-like second phase increased. The hard precipitates improved the yield strength and softening resistance but sacrificed the ductility of the alloys. At an appropriate aluminum content of x = 0.5, the Al0.5Hf0.5Mo0.5NbTa0.5TiVZr alloy showed promising softening resistance at 600 ◦C with a retained strength of 1240 MPa and a compressive strain of 13 %. A large number of dislocations formed a tangled dislocation forest than glided in a planar way, additionally enhancing the work hardening and improving the softening resistance. However, an excessive accumulation of dislocations at the phase boundaries caused the brittle fracture in the latter stage. | Li-Siang Lin; Jen-Ho Wang; Ya-Jing Lee; Ping-Hsu Ko; Yu-Lin Chen; Shou-Yi Chang | 2024 | Intermetallics | 10.1016/j.intermet.2024.108350 | AlHfMoNbTaTiVZr | AlₓHf₀.₅Mo₀.₅NbTa₀.₅TiVZr (x varied; optimal at x=0.5 | High-temperature compression (up to 600°C) | BCC (Mo/Nb/Ta-rich primary dendrites) + Al/Hf/V/Zr-rich interdendritic second phase (network-like) | Microstructural analysis (SEM/EDS), high-temperature compression testing, dislocation structure characterization (TEM) | phase evolution with Al content, high-temperature strength-softening resistance trade-off, dislocation-mediated deformation mechanisms | Yield strength (1240 MPa at 600°C), compressive strain (13%), dislocation density/configuration | Al-induced refinement of dendritic structure and second-phase networks; dislocation forest formation enhancing work hardening and softening resistance | The Al₀.₅Hf₀.₅Mo₀.₅NbTa₀.₅TiVZr alloy achieves optimal high-temperature performance with 1240 MPa strength and 13% compressive strain at 600°C. Moderate Al content refines dendritic BCC phases and interdendritic second-phase networks, promoting dislocation tangles for enhanced work hardening. Excessive Al causes brittle fracture via dislocation pileup at phase boundaries. This study demonstrates Al-controlled microstructural design for balancing strength-ductility and softening resistance in RHEAs.
High stability and high corrosion resistance of a class of Co–Cr–Mo–Nb–B high-entropy metallic glasses | In this study, we have developed a class of new Co–Cr–Mo–Nb–B high-entropy metallic glass alloys with high stability and high corrosion resistance. It was found that for Co26Cr26Mo26Nb7B15 metallic glass, the glass transition temperature reached to 1058 K, and the initial crystallization temperature of Co24.5Cr26.5Mo26.5Nb7.5B15 metallic glass was as high as 1132 K. There is a large hardness of 18.1 GPa and Young’s modulus of 267 GPa of Co27.5Cr27.5Mo26.5Nb3.5B15 metallic glass. The excellent thermodynamic property and mechanical properties were proved to be related to the covalence bond and hybridization of metal-metalloid bonds. The Co–Cr–Mo–Nb–B metallic glasses exhibited a lower self-corrosion current density and higher self-corrosion voltage compared with 316 in 1 M hydrochloric acid solution, and the high corrosion resistance could be attributed to passive films enriched with Cr3+ and Mo4+. These findings provide a new and effective way to design high-entropy metallic glasses with excellent comprehensive properties and suitable for high stability applications. | Yating Zhou; Tuo Wang | 2024 | Journal of Materials Research and Technology | 10.1016/j.jmrt.2024.03.035 | CoCrMoNbB | Co26Cr26Mo26Nb7B15, Co24.5Cr26.5Mo26.5Nb7.5B15, Co27.5Cr27.5Mo26.5Nb3.5B15 | 1 M hydrochloric acid solution | Metallic glass (amorphous) | Null | Development and characterization of high-entropy metallic glass alloys with high stability and corrosion resistance | Glass transition temperature (1058 K), crystallization temperature (1132 K), hardness (18.1 GPa), Young’s modulus (267 GPa), lower self-corrosion current density, higher self-corrosion voltage | Novel CoCrMoNbB high-entropy metallic glass design leveraging covalent and metal-metalloid bond hybridization | Enhanced corrosion resistance stems from Cr³⁺/Mo⁴⁺-enriched passive films, proposing a strategy for designing high-performance alloys in corrosive environments.
Hydrogen induced cracking behavior of the dualphase Co30Cr10Fe10Al18Ni30Mo2 eutectic high entropy alloy | In this paper, the hydrogen induced cracking behavior of the Co30Cr10Fe10Al18Ni30Mo2 eutectic high entropy alloy was studied. The results showed that the strength and ductility of the alloy decreased after hydrogen pre-charging, and quasi-cleavage fracture features and hydrogen-induced cracks were found. Moreover, the cracks induced by hydrogen precharging were found to propagate along the two-phase interface and inside the BCC phase. | Qiancheng Zhao; Hong Luo; Zhongsheng Yang; Zhimin Pan; Zhijun Wang; R.K. Islamgaliev; Xiaogang Li | 2024 | International Journal of Hydrogen Energy | 10.1016/j.ijhydene.2023.09.053 | CoCrFeAlNiMo | Co30Cr10Fe10Al18Ni30Mo2 (eutectic HEA | Null | BCC phase and two-phase interface | Null | Hydrogen induced cracking behavior | Reduced strength/ductility after hydrogen charging; quasi-cleavage fracture and crack propagation along BCC phase/interfaces | Null | Hydrogen-induced cracks propagate preferentially along BCC phase and interfacial regions, weakening mechanical properties.
Influence of anelastic recovery on the cyclic creep behavior of AlCoCrFeNi2.1 eutectic high-entropy alloy | The AlCoCrFeNi2.1 eutectic high-entropy alloy (EHEA) is regarded as a promising candidate for structural materials in high-temperature equipment, which may experience the cyclic creep and anelastic recovery caused by -low-frequency peak-shaving loading. To investigate the influence of anelastic recovery on the microstructure and cyclic creep behavior of AlCoCrFeNi2.1 EHEA, the stress-varying (SV) tests at 800 ◦C are conducted to introduce the anelastic strain for comparison with the stress-constant (SC) test. The results show that the steady-state creep rate (SSCR) is accelerated with the increase in the cyclic-creep cycle and valley stress in SV tests. The anelastic recovery happened during the valley-stress holding (VSH) stage significantly alters the microstructure in the B2 phase of EHEA under SV conditions. This anelastic-recovery-related microstructural evolution is subsequently elucidated on the basis of back stress theory. Finally, the influence of microstructural evolution on the cyclic creep behaviour is revealed. The findings obtained will enhance the comprehension of high-temperature deformation mechanism of dual-phase EHEAs | Chuanyang Lu; Peng Wang; Siyu Luo; Yafei Li; Run-Zi Wang; Yanming He; Zengliang Gao; Shan-Tung Tu | 2024 | International Journal of Fatigue | 10.1016/j.ijfatigue.2023.108111 | AlCoCrFeNi | AlCoCrFeNi₂.₁ (eutectic high-entropy alloy, EHEA) | stress-varying (SV) and stress-constant (SC) tests at 800 °C | B2 phase (dual-phase microstructure) | Stress-varying cyclic creep tests, back stress theory analysis | Influence of anelastic recovery on cyclic creep behavior and microstructural evolution | Accelerated steady-state creep rate (SSCR) with cyclic-creep cycles and valley stress | Linking anelastic-recovery-induced microstructural changes in B2 phase to cyclic creep behavior via back stress theory | Anelastic recovery during valley-stress holding alters B2 phase microstructure via back stress, driving cyclic creep evolution and enhancing understanding of high-temperature deformation in dual-phase EHEAs.
Insights into the passivity and electrochemistry of CoCrFeMnNi high entropy alloy fabricated by underwater laser direct metal deposition | Underwater laser direct metal deposition (UDMD) was employed to deposit CoCrFeMnNi High entropy alloy. The deposition layer exhibits a homogeneous microstructure with cellular grains and dislocation networks. Anodic passivation contributes to thicker and denser passive films in high resistivity compared to that formed in spontaneous passivation, and the film growth kinetics in both processes follow the point defect model (PDM). Moreover, the passive film is multi-oxide, amorphous, and bilayer, where Cr and Fe are homogeneously dispersed, Mn and Co are preferentially located in the inner layer and outer layer, respectively, and Ni is mostly distributed in the subsurface altered zone. | Mingzhi Chen; Zhiyuan Jia; Zhandong Wang; Chao Xiang; Jibin Pu; Guifang Sun; En-Hou Han | 2024 | Corrosion Science | 10.1016/j.corsci.2024.112289 | CoCrFeMnNi | CoCrFeMnNi (equiatomic HEA) | Electrochemical passivation anodic/spontaneous) in high-resistivity environments | Null | Underwater laser direct metal deposition (UDMD), point defect model (PDM) analysis | Microstructural homogeneity, passive film formation, and elemental distribution under passivation | Thicker/denser passive films, amorphous bilayer structure, stratified elemental distribution (Cr/Fe homogeneous; Mn inner layer, Co outer layer, Ni subsurface) | UDMD-processed HEA with enhanced passive film control via anodic passivation and unique elemental stratification | Anodic passivation in high-resistivity environments yields corrosion-resistant passive films with optimized elemental stratification, governed by PDM kinetics.
Investigation on oxidation behavior and mechanical properties of FeCoNiNbAlCrTa high entropy alloy at 900 ◦C | In recent years, eutectic high entropy alloys have been found to have excellent mechanical properties and corrosion resistance; however, the simultaneous achievement of these mechanical properties and hightemperature oxidation resistance still constitutes a tough challenge. In this study, Ta and Cr elements are added to (FeCoNiNb)98Al2 high-entropy alloy to improve oxidation resistance, and the changes in microstructure and mechanical properties of (FeCoNiNb)98-2x(TaCr)xAl2 as well as the oxidation behaviors at 900 ◦C are systematically investigated. The results show that the addition of Ta and Cr elements promotes the increase and growth of the Laves phase in the alloy, which improves the oxidation resistance of the alloy and maintains the excellent mechanical properties of (FeCoNiNb)98Al2. The formation of CrTaO4, CrNbO4, and Cr2O3 composite oxide scales can not only prevent the diffusion of O into the alloy, but also inhibit the external diffusion of matrix elements. This result provide experimental data and theoretical support for the optimal design of the high entropy alloy compositions to improve their antioxidant properties while maintaining excellent mechanical properties. | Huaqing Yi; Liuqing Ni; Bingbing Yin; Mengtian Liang; Hongzhi Yang; Yi Yang | 2024 | Journal of Materials Research and Technology | 10.1016/j.jmrt.2024.11.250 | FeCoNiNbTaCrAl | (FeCoNiNb)₉₈₋₂ₓ(TaCr)ₓAl₂ (variable x via Ta/Cr addition) | Oxidation at 900 °C | Laves phase (matrix), CrTaO₄/CrNbO₄/Cr₂O₃ composite oxide scales | Null | Effect of Ta/Cr addition on microstructure, mechanical properties, and high-temperature oxidation resistance | Enhanced oxidation resistance, retained mechanical properties, protective oxide layer formation blocking O/matrix element diffusion | Ta/Cr co-doping to stabilize Laves phase and form composite oxide scales for oxidation-mechanical balance | Ta/Cr addition enables dual optimization of oxidation resistance (via CrTaO₄/CrNbO₄/Cr₂O₃ scales) and mechanical performance, guiding HEA design for high-temperature applications.
Mechanical behavior of high entropy alloys with gyroid nanostructures | High-entropy alloys have attracted growing attention due to their outstanding mechanical properties. Recent advances in nanofabrication offer novel avenues for customizing material properties via precise control over cellular nanostructures. However, comprehending the relationship between high-entropy alloy structures and mechanical properties when coupled with artificial nanostructures poses a persistent challenge. This study investigates the mechanical characteristics of high-entropy alloys with gyroid nanostructures using molecular dynamics simulations. The findings illustrate the ability to mitigate strain softening by manipulating the relative densities. The change of densities in gyroid nanostructures directly influences mechanical responses, evident in the decrease of Young’s modulus and tensile strength with diminishing density. The study observes different plastic deformation behaviors, with high-density gyroid nanostructures exhibiting prevalent strain softening, contrasting with low-density counterparts that exhibit different dislocation evolution patterns, thereby lacking this softening behavior. The present study emphasizes the pivotal role of the gyroid struts and nodes in determining mechanical properties, highlighting the presence of strain softening in node-dominant nanostructures and its absence in the strut-dominant ones. Furthermore, both the yielding stress and ultimate tensile strength of gyroid nanostructures surpass those of stochastic bicontinuous nanostructures at equivalent relative densities. | Van-Lam Nguyen; Minh-Quan Doan; Dang Thi Hong Hue; Van-Hai Dinh; Le Van Lich | 2024 | Intermetallics | 10.1016/j.intermet.2024.108348 | High-entropy alloy (HEA) | Null | Null | Null | Molecular dynamics (MD) simulations | Mechanical properties of HEAs with artificial gyroid nanostructures | Young’s modulus, tensile strength, strain softening behavior, dislocation evolution patterns, yielding stress, ultimate tensile strength | Gyroid nanostructure design (strut/node dominance, relative density control) to tailor mechanical responses | Gyroid nanostructures mitigate strain softening via density control and node/strut dominance, outperforming stochastic bicontinuous nanostructures in strength at equivalent densities
Microstructural development and mechanical behavior of a near-eutectic high entropy alloy Al1.8CrCuFeNi2 fabricated by hot isostatic pressing | In this study, a near-eutectic high entropy alloy Al1.8CrCuFeNi2 was processed by hot isostatic pressing (HIP). It is shown that the as-HIPed alloy demonstrates excellent formability and shows uniform and refined B2 grains. Large Cr0.7Fe0.3 precipitates were found at the grain boundaries while nano-sized Cu, Cu3Ni and Fe–Cr particles were uniformly distributed within the grain interior. The fine structure and various precipitates lead to high compressive strength of ~1800 MPa and good hardness of ~470 HV. B2 matrix and intergranular Cr0.7Fe0.3 deformed mainly via dislocation slipping while intragranular Fe–Cr particles showed complex interaction with dislocations to impede dislocation motion. Moreover, the Fe–Cr nano-precipitates also deformed with the formation of stacking faults, which may further enhance the alloy. The high strength could be due to the activation of multiple deformation and strengthening mechanisms and mainly attributed to the precipitate strengthening. | Xingyu Pan; Xintian Wang; Chunlei Qiu | 2024 | Intermetallics | 10.1016/j.intermet.2024.108361 | AlCrCuFeNi | Al₁.₈CrCuFeNi₂ | Null | B2 matrix, Cr₀.₇Fe₀.₃ precipitates (grain boundaries), Cu/Cu₃Ni/Fe–Cr nano-precipitates (grain interior) | Hot isostatic pressing (HIP) | Microstructure evolution, mechanical properties (compressive strength, hardness), and deformation mechanisms | Compressive strength (~1800 MPa), hardness (~470 HV) | HIP-induced refined B2 grains and multi-scale precipitates enabling multiple strengthening mechanisms (precipitate strengthening, dislocation interactions, stacking faults) | High strength arises from synergistic effects of precipitate strengthening, dislocation slip in B2/Cr₀.₇Fe₀.₃, and stacking fault formation in Fe–Cr nanoparticles, demonstrating HIP-processed AlCrCuFeNi₂ as a high-performance HEA.
Microstructure evolution and solidification mechanism of CoCrFeNiMoNb high entropy alloy coating by laser cladding | Because of its excellent wear resistance and corrosion resistance, CoCrFeNi-based HEA has been selected as the coating prepared on steels to improve its service life. This paper presents single-track CoCrFeNiMo0.2Nb0.2 HEA cladding layers fabricated at different laser scanning speeds on an AISI H13 steel substrate. The grain morphology, microstructure and elemental distribution are illustrated. The phase constituents of the fusion zone (FZ) and middle section of the coatings were analyzed. The outcomes of this research showed that as the laser scanning speed increased, the grains in the cladding layers were refined, while the variation in the Fe elemental content first increased and then decreased. In the FZ, Mo and Nb, as strong carbide-forming elements, preferentially combined with the carbides in the substrate, forming a new (Mo)NbC phase with a grain size of 600 nm at the retained austenite grain boundary. During the process of laser cladding, the thermal Marangoni flow of multiple principal components and the solidification of the molten pool, which are influenced by the scanning speed, determine the microstructure of the (Mo)NbC in the FZ and eutectic in the in-between section of the cladding layer. The illustration of the microstructure evolution and solidification mechanism in this study can provide a foundation for the potential applications of HEA coatings. | Tao Wu; Litao Yu; Xu Shuai; Yihang Fang; Xiaofeng Zheng; Lingfeng Zhang; Yanpeng Xue; Yonghao Lu; Benli Luan | 2024 | Intermetallics | 10.1016/j.intermet.2024.108345 | CoCrFeNiMoNb | CoCrFeNiMo₀.₂Nb₀.₂ | Laser cladding on AISI H13 steel substrate at varying scanning speeds | Retained austenite matrix, (Mo)NbC phase (grain boundary), eutectic structure (middle section) | Laser cladding process, microstructure analysis (grain morphology, elemental distribution) | Microstructure evolution, phase formation, and solidification mechanisms of HEA coatings | Grain refinement with increased scanning speed, (Mo)NbC phase formation (600 nm grain size), Fe content variation | Mo/Nb addition as carbide-forming elements to create nano-scale (Mo)NbC phase via laser-induced thermal Marangoni flow and solidification | Laser scanning speed controls grain refinement and (Mo)NbC phase distribution, providing insights for optimizing HEA coatings on steel substrates via microstructure design
Oxidation resistance of AlCoFeNiCux high entropy alloys | The oxidation behavior of as-cast AlCoFeNiCux (x = 0.6–3.0) high entropy alloys was studied by isothermal annealing in flowing synthetic air at 1000 ◦C. A formation of an external protective Al2O3 scale has been found. The oxidation kinetics followed a parabolic rate law. The rate constants were increasing with increasing Cu concentration in the alloys. A scale spallation on the alloys with higher Cu concentration was observed. The spallation facilitated a penetration of oxygen through the scale and promoted the formation of CuO and CuAl2O4. The oxidation mechanism of the AlCoFeNiCux alloys is discussed and compared with previously studied high entropy alloys | Marian ´ Palcut; Marian ´ Drienovský; Pavol Priputen; Patrik Sulh ˇ anek ´; Peter Stacho; Zaneta ˇ Gerhatov ´ a´; Peter Gogola; Jozef Krajˇcoviˇc; Lucia Bonov ´ a´; Martin Kusý | 2024 | Journal of Materials Research and Technology | 10.1016/j.jmrt.2024.06.185 | AlCoFeNiCu | AlCoFeNiCuₓ (x=0.6–3.0) | Isothermal annealing at 1000°C in flowing synthetic air | Al₂O₃ protective scale, CuO, CuAl₂O₄ (post-spallation) | Isothermal oxidation, parabolic kinetics analysis | Oxidation behavior, scale formation, and spallation mechanisms | Parabolic rate constants (increasing with Cu content), scale spallation severity, CuO/CuAl₂O₄ formation | Role of Cu content in destabilizing protective Al₂O₃ scales via spallation and promoting non-protective oxide phases | Higher Cu content accelerates oxidation kinetics by inducing scale spallation, enabling oxygen penetration and formation of CuO/CuAl₂O₄, thereby degrading oxidation resistance compared to lower-Cu alloys.
Oxidation resistance of aluminized refractory HfNbTaTiZr high entropy alloy | In the present study, an equimolar HfNbTaTiZr refractory high entropy alloy was subjected to powder-pack aluminizing at 950◦C for 4 h. High-temperature isothermal oxidation tests were carried out in open air on both as-cast and aluminized samples at 1000◦C for the durations of 5, 25, and 125 h. Microstructural analysis and oxidation kinetics revealed the formation of a complex oxide layer consisting of (Hf,Zr)O2 and Al2O3 with AlN inclusions in the aluminized samples following oxidation. Significant cracking of the complex oxide layer occurred after the prolonged exposure of 125 h. The as-cast samples followed similar oxidation kinetics under all the conditions. However, the magnitude of mass gain for the aluminized samples was 1.18, 1.55, and 3.60 times less than the as-cast samples after 5, 25, and 125 h of oxidation, respectively. The lower mass gain in the aluminized samples indicated the formation of an adherent oxide layer on the surface of the alloy and that the molar volume of the oxide equaled or exceeded the molar volume of the alloy. As a result, the aluminized alloy was shielded from direct contact with gaseous oxygen and oxidation rate was governed by diffusion through the oxide layer. | Ali Günen; Kadir Mert Doleker ; Erdogan ˘ Kanca; Mst Alpona Akhtar; Kunjal Patel; Sundeep Mukherjee | 2024 | Journal of Alloys and Compounds | 10.1016/j.jallcom.2024.175100 | HfNbTaTiZr | Equimolar HfNbTaTiZr (as-cast and aluminized via powder-pack process) | Isothermal oxidation at 1000°C in open air for 5–125 h | (Hf,Zr)O₂, Al₂O₃, AlN (aluminized samples); oxide layer with cracking after prolonged exposure | Powder-pack aluminizing (950°C, 4 h), high-temperature oxidation kinetics, microstructural analysis | Oxidation resistance of aluminized vs. as-cast RHEA, oxide layer formation, and degradation mechanisms | Mass gain reduction (1.18–3.60× lower in aluminized samples), adherent oxide layer acting as diffusion barrier | Aluminizing process forming protective (Hf,Zr)O₂/Al₂O₃/AlN composite oxide layer to suppress oxidation | Aluminized HfNbTaTiZr exhibits superior oxidation resistance due to protective oxide layers, though cracking after 125 h limits long-term stability.
Phase stability and transition of CrTaVW high-entropy alloy | Refractory high-entropy alloys (RHEAs) are susceptible to phase transition at elevated temperatures, inducing deviation in the phase constitution from the intended design hence affecting the performance significantly. Accurate prediction of phase constitution and modulation of phase stability over a broad temperature range is crucial to develop RHEAs with superior properties. In this study, thermodynamic and first-principles calculations were integrated to investigate the temperature-dependent phase constitution in the CrTaVW alloy system. The effect of V and W atoms occupation sites on the stability of TaCr2 Laves phase was evaluated. Both V or W atoms tend to occupy Cr sites in TaCr2, and V exhibits stronger alloying ability than W due to the reduced electronic density at the Fermi level. Moreover, with increasing the doping content, the V and W exhibit opposite influencing trends on the formation and structural stability of TaCr2 Laves phase. The Gibbs free energies of the Laves phase and solid solutions with variable compositions were obtained, enabling predictions for the critical temperatures of the phase transitions. The predicted behaviors of phase transitions were validated by experiments. This study provides guidance for modulating phase constitution and achieving desirable phase stability in RHEAs. | Xiaoyu Fu; Yurong Li; Chao Hou; Hao Lu; Xiaoyan Song | 2024 | Journal of Alloys and Compounds | 10.1016/j.jallcom.2024.175481 | CrTaVW | CrTaVW alloy system with variable V/W doping in TaCr₂ Laves phase | Null | TaCr₂ Laves phase (BCC structure), solid solutions | Thermodynamic calculations, first-principles simulations, experimental validation | Temperature-dependent phase constitution, V/W occupation effects on Laves phase stability, and phase transition mechanisms | Gibbs free energy of phases, electronic density at Fermi level (for alloying ability), critical phase transition temperatures | Integrated computational-experimental approach to predict and modulate Laves phase stability via V/W doping | V preferentially occupies Cr sites in TaCr₂, enhancing Laves phase stability more effectively than W; tailored V/W content enables control of phase transitions and stability for high-temperature RHEA design
Preparation of TiZrHfNbMo refractory high entropy alloy powder via hydrogen plasma-arc melting | Refractory high-entropy alloys (RHEAs) are a new type of metal materials composed of four or more refractory elements. However, the melting point and liquid viscosity coefficient of RHEAs are high, which leads to low fluidity. Therefore, powders of such alloys are difficult to prepare by conventional methods. In this study, a new method called a hydrogen plasma-arc melting has been developed for the preparation of RHEA powders. Results show that the TiZrHfNbMo RHEA powders have single body-centered-cubic (BCC) structures, consisting of a large number of irregularly-shaped powders and small numbers of spherical powders. The average particle size of the powder was 66.97 μm. There is no obvious composition segregation on the surface and inside of the RHEA powders. In addition, this method greatly reduces the oxygen content of the powders | Xiangyang Shen; Guishen Zhou; Feng Liu; Fuyu Dong; Yue Zhang; Xiaoguang Yuan; Binbin Wang; Liangshun Luo; Yanqing Su; Jun Cheng; Peter K. Liaw | 2024 | Intermetallics | 10.1016/j.intermet.2024.108435 | TiZrHfNbMo | TiZrHfNbMo (equimolar RHEA) | Null | BCC | Hydrogen plasma-arc melting | RHEA powder preparation method, phase structure, composition homogeneity, and oxygen content analysis | Average particle size (66.97 μm), absence of composition segregation, reduced oxygen content | Novel hydrogen plasma-arc melting method enabling RHEA powder synthesis with high homogeneity and low oxygen | Hydrogen plasma-arc melting successfully prepares TiZrHfNbMo RHEA powders with single BCC phase, uniform composition, and reduced oxygen, overcoming conventional processing limitations.
Remarkable improved strength and ductility in brittle eutectic high-entropy alloy via a novel spheroidization and recrystallization strategy | Eutectic high-entropy alloys (EHEAs), as a classification of high-entropy alloys (HEAs), have received worldwide interest due to superior fluidity and attractive properties. However, other than the FCC + B2 EHEA system, most other reported EHEA systems show inherent brittleness during tensile loading at room temperature, which limits their advanced engineering application. In this work, a novel spheroidization + recrystallization (SR) strategy for synergistic strengthening and plasticizing of the brittle CoCrFeNi2(V6B3Si)0.149 was proposed. The superior combination of strength and ductility was achieved by tailoring spherical M3B2 + recrystallized FCC duplex phases. Based on this strategy, the yield strength and elongation were improved from 565 ± 15 MPa and 2.3 % ± 0.3 % to 841 ± 24 – 1278 ± 20 MPa and 14.7 % ± 0.5 % – 22.5 % ± 1.2 %, with an increase of 48 %–126 % and 539 %–878 %, respectively. The synergistic increment in the strength and ductility of SR-FCC+M3B2 EHEAs exceeds all reported further strengthened FCC + B2 EHEAs. Meanwhile, such simple thermomechanical processing is suitable for large-scale industrial production. The high strength results from the back stress provided by the dual heterogeneity of FCC grain sizes and soft FCC/hard M3B2. The good ductility is attributed to the dislocation movement path released by spheroidized M3B2 and a more uniform stress distribution caused by the recrystallized FCC. This work provides a new strategy for synergistic strengthening and plasticizing of the brittle EHEAs to meet industrial reliability requirements. | Lingkun Zhang; Rui Huang; Fengrui Zhou; Abdukadir Amar; Hongwei Yan; Yongan Zhang; Yiping Lu | 2024 | Journal of Materials Science & Technology | 10.1016/j.jmst.2023.11.050 | CoCrFeNiVBSi | CoCrFeNi₂(V₆B₃Si)₀.₁₄₉ | Null | FCC (recrystallized) + M₃B₂ (spheroidized) dual-phase | Spheroidization + recrystallization (SR) thermomechanical processing | Synergistic strengthening and plasticizing mechanisms in brittle EHEA via phase engineering | Yield strength (841–1278 MPa, +48–126% vs. as-cast), elongation (14.7–22.5%, +539–878% vs. as-cast) | SR strategy enabling dual-phase heterostructure (FCC/M₃B₂) for simultaneous strength-ductility enhancement via back stress and stress homogenization | SR-processed EHEA achieves unprecedented strength-ductility synergy through FCC recrystallization and M₃B₂ spheroidization, offering scalable industrial solutions for brittle EHEA systems
Role of Electronegativity on the Elemental Diversity in High-Entropy Alloys. | High-entropy alloys (HEAs) or multi-principal element alloys (MPEAs) have found extensive applications in high-precision devices. While the increased configurational entropy for HEAs favors more elemental diversity, it also increases the possibility of phase separation into multiple heterogeneous systems.This article reports that these two mutually competing effects are balanced for 3- and 4-component alloys. Analysis of all of the ncomponent ABCD···-type (∼5 × 105 ) available compounds in the materials’ database shows that more than 70% are either 3- or 4-component ones. Their high propensity is explained on the basis of their optimal average difference of electronegativity (EN) ∼0.5−1.0 and the average sum of electronegativity (EN) ∼5.0−6.5 between the constituent atoms in the Oganov scale. Effectively, these 3- and 4-component alloys lie in the intermediate (centroid) region of the van Arkel−Ketelaar triangle, indicating their metalloid nature. | R. A. Oshiya; B. Varghese; Ayan Datta | 2024 | American Chemical Society | 10.1021/jacs.4c04342 | HEAs/MPEAs | 3- and 4-component alloys | Null | Balanced phase separation (metalloid nature in van Arkel-Ketelaar triangle) | Materials database analysis (∼5×10⁵ compounds), electronegativity (EN) parameterization, van Arkel-Ketelaar triangle modeling | Prevalence of 3-/4-component alloys in HEAs/MPEAs, EN-driven phase separation balance, metalloid behavior analysis | 70% of n-component alloys in databases are 3-/4-component; optimal EN difference (0.5–1.0) and EN sum (5.0–6.5) | Identification of 3-/4-component alloys as dominant in HEAs due to balanced EN parameters and metalloid nature in van Arkel-Ketelaar centroid | 3-/4-component alloys balance configurational entropy and phase separation via intermediate EN parameters, explaining their prevalence (>70%) in material systems and metalloid characteristics
Sensitivity of reduction rate on the mechanical response of boron-doped Fe50Mn30Co10Cr10 high entropy alloy | Phase transformation induced plasticity (TRIP) effect is an effective technical solution to enhance the strength and ductility of alloys, represented by Fe50Mn30Co10Cr10 high entropy alloy (HEA). Introducing heterostructures into alloys is also an effective synergistic method for enhancing the strength and ductility of alloys. Combining element doping, heterostructures, and the TRIP effect of the alloy itself can enable the alloy to achieve both high strength and high ductility. In this work, the boron doped Fe50Mn30Co10Cr10 HEA were prepared by cold rolling with different reduction rates followed by recrystallization annealing processes. Different reduction rates result in different heterogeneous structures. The large rolling reduction weakens the advantage of heterogeneous structure for introducing large stress concentration, resulting in the low ductility of the alloy. The sample with small rolling reduction shows excellent strength and ductility, which comes from the synergistic effect of large small grains matching and TRIP effect. In summary, the TRIP effect combined with the appropriate amount of reduction and low recrystallization temperature annealing induced heterostructure is an effective solution to overcome the strength ductility trade-off. | Qian Li; Lei Tian; Xiaolin Li; Xiangtao Deng; Haifeng Wang | 2024 | Journal of Alloys and Compounds | 10.1016/j.jallcom.2024.174030 | FeMnCoCrB | Fe₅₀Mn₃₀Co₁₀Cr₁₀ + boron doping | Null | Heterogeneous grain structure (small/large grains) with TRIP effect (FCC ↔ HCP phase transformation) | Cold rolling (varying reduction rates), recrystallization annealing, mechanical testing | Synergy of TRIP effect and heterostructure design via boron doping and thermomechanical processing for strength-ductility balance | Enhanced strength-ductility synergy in low-reduction samples; high reduction weakens ductility due to stress concentration | Integration of boron doping, TRIP effect, and controlled heterostructure (via rolling/annealing) to overcome strength-ductility trade-off | Optimal low rolling reduction and recrystallization annealing enable synergistic TRIP-heterostructure effects, achieving high strength and ductility in FeMnCoCrB HEA
Strong yet ductile (FeCoNi)86Al7Ti7 high-entropy alloy via laser powder bed fusion | High entropy alloys (HEAs) are renowned for their outstanding mechanical properties and thermal stability, yet their complex compositions pose significant processing challenges. This study introduces an innovative approach using Laser Powder Bed Fusion (LPBF) to directly fabricate the (FeCoNi)86Al7Ti7 HEA, bypassing the extensive post-processing typically required. Unlike Vacuum Arc Melting (VAM), the LPBF method produces a refined microstructure with fine cellular substructures, elemental segregation, and L21 phase nano-precipitates. These features contribute to significantly improved mechanical performance, with the LPBF-produced alloy achieving an ultimate tensile strength of 1221.6 MPa and a tensile strain of 32.6 %, compared to the VAM-produced HEA, which exhibits an ultimate tensile strength of 972.5 MPa and a tensile strain of 8.8 %. This work demonstrates that LPBF can not only achieve but enhance the properties of HEAs, offering a streamlined and effective alternative to conventional methods. The findings underscore the transformative potential of LPBF in shaping high performance HEAs, eliminating the need for additional treatments, and opening new avenues for advanced material design. | Shiliang Wu; Haitao Wang; Sujuan Wang; Wenshuai Liu | 2024 | Materials Today Communications | 10.1016/j.mtcomm.2024.110285 | FeCoNi-Al-Ti | (FeCoNi)₈₆Al₇Ti₇ | Null | Refined cellular substructures, elemental segregation, L₂₁ phase nano-precipitates | Laser Powder Bed Fusion (LPBF) vs. Vacuum Arc Melting (VAM), microstructure analysis, tensile testing | LPBF-induced microstructure refinement and its impact on mechanical properties compared to VAM-processed HEA | LPBF-produced alloy achieves ultimate tensile strength (1221.6 MPa) and tensile strain (32.6%), surpassing VAM-produced alloy (972.5 MPa, 8.8% strain). | LPBF enables direct fabrication of HEA with refined microstructure (cellular/L₂₁ phases) without post-processing, enhancing strength-ductility synergy. | LPBF outperforms VAM by producing (FeCoNi)₈₆Al₇Ti₇ HEA with superior mechanical properties (1221 MPa UTS, 32.6% strain), demonstrating its transformative potential for streamlined high-performance HEA manufacturing.
Study of phase evolution and phase stability in a novel FCC based Al30Ti35Mg5V10Fe8Cr12 lightweight high-entropy alloy processed by mechanical alloying | High-entropy alloys (HEAs) have gained significant attention from researchers due to their exceptional mechanical properties. While most the reported lightweight high-entropy alloys have Body Centered Cubic (BCC), Hexagonal Close Packed (HCP), and complex intermetallic phases, there is growing interest in development of Face Centered Cubic (FCC) based Lightweight High-Entropy Alloys (LWHEA) for applications prioritizing energy efficiency. In this study, a design strategy for synthesizing a stable FCC-based LWHEA through multivariate optimization of elements and thermodynamic parameters was presented. A novel Al30Ti35Mg5V10Fe8Cr12 LWHEA was designed and processed through a mechanical alloying route with a theoretical density of 4.5 g/cc. The compaction of the alloy was performed by spark plasma sintering (SPS) at 890 ℃ and 60 MPa for 15 minutes. The hardness of sintered sample was found to be 550 ± 18 HV (5.3 GPa). Microstructural evolution of the alloy was studied using X-ray diffraction (XRD) and Scanning electron microscopy (SEM). The microstructural analysis of alloy revealed that a combination of FCC and BCC phases are present in milled sample as well as sintered sample. The phase stability was explained through Gibbs free energy calculations of competing phases. | Ayush Sourav; Ankit Singh Negi; Pranjal Chauhan; T. Sudeep Kumar; Shanmugasundaram Thangaraju | 2024 | Journal of Alloys and Metallurgical Systems | 10.1016/j.jalmes.2024.100142 | AlTiMgVFeCr | Al₃₀Ti₃₅Mg₅V₁₀Fe₈Cr₁₂ | Null | FCC + BCC dual-phase structure (milled and sintered states) | Mechanical alloying, spark plasma sintering (SPS at 890°C/60 MPa/15 min), XRD/SEM analysis, Gibbs free energy calculations | Design and synthesis of FCC-based LWHEA, phase stability analysis, and mechanical/microstructural characterization | Hardness of 550 ± 18 HV (5.3 GPa), theoretical density of 4.5 g/cm³, retained FCC phase stability via thermodynamic optimization. | Multivariate element/thermodynamic optimization strategy to stabilize FCC phase in lightweight HEA, enabling energy-efficient applications. | The Al₃₀Ti₃₅Mg₅V₁₀Fe₈Cr₁₂ LWHEA achieves a dual-phase FCC+BCC structure with low density (4.5 g/cm³) and high hardness (550 HV), demonstrating success in designing FCC-stable LWHEAs through computational-experimental synergy.
Synthesis and characterization of a novel Full-Heusler high entropy intermetallic compound-(FeCoNi)2TiSb | A novel Full-Heusler high entropy intermetallic compound (FH-HEIC) - (FeCoNi)2TiSb has been synthesized by combining vacuum arc melting (VAM), ball-milling (BM) and spark plasma sintering (SPS) techniques. The effect of different preparation conditions on the structure and magnetic properties of the compound has been investigated. The structure of (FeCoNi)2TiSb compound is composed of ordered L21 and disordered A2 structures. After ball milling and spark plasma sintering, the content of A2 structure in (FeCoNi)2TiSb compounds decreases while the content of L21 increases. The variation of the magnetic properties with the time of ball milling has been studied. The saturation magnetization exhibits a robust positive correlation with the fraction of L21 phase in the compounds. At a ball milling time of 20 h, (FeCoNi)2TiSb has a higher degree of ordering and better magnetic properties: Ms = 37.8 emu/g and Hc = 106 Oe at 100 K. The compound exhibits good ferromagnetic, with high saturation magnetization and low coercivity, and is a Full-Heusler compound with soft magnetic characteristic. This knowledge could assist in accelerating the development of phase compositions and magnetic modulation methods for FH-HEICs. | Zhiyou Lu; Yongkang Tan; Youlin Huang; Xiaoma Tao; Hongmei Chen; Yu Bu; Yifang Ouyang | 2024 | Intermetallics | 10.1016/j.intermet.2024.108343 | FeCoNi-Ti-Sb | (FeCoNi)₂TiSb | Null | Ordered L₂₁ + disordered A₂ dual-phase structure (L₂₁ content increases after ball milling and SPS) | Vacuum arc melting (VAM), ball milling (BM), spark plasma sintering (SPS), structural/magnetic characterization | Impact of processing (BM time, SPS) on phase evolution (L₂₁/A₂ ratio) and magnetic properties (saturation magnetization, coercivity) | Optimal ball milling (20 h) achieves high L₂₁ phase fraction, yielding saturation magnetization (M<sub>s</sub>) = 37.8 emu/g and coercivity (H<sub>c</sub>) = 106 Oe at 100 K; M<sub>s</sub> positively correlates with L₂₁ phase content. | First synthesis of Full-Heusler high-entropy intermetallic compound (FH-HEIC) with tunable L₂₁/A₂ phase ratio via BM/SPS, enabling magnetic property modulation | (FeCoNi)₂TiSb FH-HEIC exhibits soft magnetic behavior (high M<sub>s</sub>, low H<sub>c</sub>) with L₂₁ phase dominance achieved through optimized BM/SPS processing, guiding future magnetic material design in FH-HEICs.
Tensile and impact behavior of 3D-printed (FeCoNi)86Al7Ti7 high entropy alloy at ambient and cryogenic temperatures | High-entropy alloys (HEAs) demonstrate superior mechanical properties at room temperature, highlighting potential for engineering applications. With the increasing demand for advanced materials, especially in modern applications facing rigorous conditions, it becomes imperative to gain profound insights into the dynamic behavior of HEAs. In this study, the (FeCoNi)86Al7Ti7 HEA, renowned for exceptional printability and roomtemperature mechanical properties, has been fabricated by selective laser melting (SLM), and its tensile and impact behaviors at ambient and cryogenic temperatures are systematically investigated. Experimental results reveal enhanced tensile properties as temperature decreases, achieving a high ultimate strength of 1313.6 MPa and impressive ductility of 24.8 % at 77 K. This improvement is attributed to the synergistic deformation mechanisms, including dislocation slip, stacking faults, Lomer and Lomer-Cottrell locks, which maintain a high strain-hardening rate and thus suppress strain localization. In contrast, impact properties deteriorate due to constrained dislocation mobility at high strain rates and low temperatures, with Charpy impact energy decreasing from 8.1 J at 293 K to 5.1 J at 77 K. Consequently, cracks readily initiate at cellular boundaries or defects, propagating in an intergranular manner and inducing localized deformation. This study provides valuable insights for the future applications of 3D-printed HEAs in extreme operational environments. | Li-Xue Liu; Jie Pan; Peng-Cheng Zhang; Rong Guo; Jing-Yu Xu; Lin Liu | 2024 | Materials & Design | 10.1016/j.matdes.2024.113020 | FeCoNi-Al-Ti | (FeCoNi)₈₆Al₇Ti₇ | Tensile and impact testing at ambient (293 K) and cryogenic (77 K) temperatures | Cellular substructures (from SLM), dislocation slip, stacking faults, Lomer-Cottrell locks | Selective laser melting (SLM), tensile/Charpy impact testing, microstructure analysis (SEM/TEM) | Cryogenic tensile/impact behavior analysis, deformation mechanisms (dislocation slip, stacking faults, Lomer locks), and fracture mechanisms | At 77 K, the alloy achieves ultimate tensile strength of 1313.6 MPa with 24.8% ductility, while Charpy impact energy decreases from 8.1 J (293 K) to 5.1 J (77 K) due to restricted dislocation mobility and intergranular crack propagation. | SLM-processed HEA reveals dual temperature-dependent behavior: enhanced tensile strength-ductility at 77 K via multi-mechanism synergy (dislocation/stacking fault/Lomer locks), yet degraded impact toughness from defect-induced fracture. | (FeCoNi)₈₆Al₇Ti₇ HEA exhibits exceptional cryogenic tensile performance (1313 MPa, 24.8% strain) but reduced impact resistance at 77 K, guiding its application in extreme environments requiring strength-ductility balance over impact tolerance
Stacking ensemble learning assisted design of Al-Nb-Ti-V-Zr lightweight high-entropy alloys with high hardness | To improve the accuracy and efficiency of machine learning models in predicting and designing the mechanical properties and designing of lightweight high-entropy alloys, we have trained multi-classification machine learning models using stacking ensemble method. This ensembled model achieves high prediction accuracy of 0.9457 and good anti-overfitting performance. Two candidate high-entropy alloys with high hardness from the predicted results (Al0.38Ti0.36V0.05Zr0.16Nb0.05 and Al0.51Ti0.28V0.04Zr0.16Nb0.01) were selected to prepare bulk samples using arc melting method. The experimentally measured micro Vickers hardness of two samples were 723.7 HV and 691.0 HV respectively, and only slightly lower than the hardness values predicted by the model, with an error of less than 8 %. The phase structure of the samples, which is a mixture of HCP and FCC, also agrees well with the predicted results. This indicates that our machine learning approach is highly effective in predicting the hardness of high-entropy alloys, with accuracy that has been experimentally verified, thereby significantly enhancing the efficiency of designing new lightweight high-hardness high-entropy alloys. | Qiaobing Chen; Zijian He; Yi Zhao; Xuan Liu; Dianhui Wang; Yan Zhong; Chaohao Hu; Chenggang Hao; Kecheng Lu; Zhongmin Wang | 2024 | Materials & Design | 10.1016/j.matdes.2024.113363 | AlNbTiVZr | Al0.38Ti0.36V0.05Zr0.16Nb0.05, Al0.51Ti0.28V0.04Zr0.16Nb0.01 |  | HCP and FCC | stacking ensemble learning model | design of lightweight high-hardness HEAs via machine learning | hardness | developed a high-accuracy stacking ensemble model for HEA design | Our machine learning approach is highly effective in predicting the hardness of high-entropy alloys, with accuracy that has been experimentally verified, thereby significantly enhancing the efficiency of designing new lightweight high-hardness high-entropy alloys.
Temperature-dependent mechanical behavior in a novel hierarchical B2-strengthened high entropy alloy: Microscopic deformation mechanism and yield strength prediction | Integration of twinning and hierarchical microstructure into a face-centered cubic (FCC) matrix is a novel research approach for high-entropy alloys (HEAs). However, how the hierarchical B2 structures influence the mechanical behavior over a wide temperature range has not been clearly understood. In this study, a novel FCC matrix-based B2-strengthened HEA with hierarchical structure was developed. Its microstructure, deformation mechanism and mechanical behavior at 77–973 K were comprehensively investigated. The alloy exhibits high strength, good thermal stability and excellent strain hardening ability over the whole temperature range. The origin of its high yield strength is mainly attributed to three-level B2 phases with varied scales. At cryogenic temperature, the deformation is dominated by dislocation motion and B2 phase strengthening; at intermediate temperature, deformation twins and stacking faults are also involved; at elevated temperature, dynamic recovery appears. Additionally, a new model was established to predict the yield strength of the alloy at various temperatures. This study sheds light on the microscopic strengthening mechanism in B2-strengthened HEAs and provides guidance for their future design. | Tuanwei Zhang; Renlong Xiong; Hui Chang; Jinxiong Hou; Dan Zhao; Zhong Wang; Zhouzhu Mao; Tianxiang Bai; Zhiming Jiao; Jianjun Wang; Zhihua Wang | 2024 | Materials & Design | 10.1016/j.matdes.2024.113488 | NiCoCrFeAl0.3Si0.3 |  | 77–973 K | FCC matrix + B2 phase | experimental + yield strength modeling | temperature-dependent mechanical behavior and strengthening | yield strength, strain hardening | Three-level B2 phase provides high strength and thermal stability | The B2 phase enhances yield strength across wide temperature range without compromising ductility.
Multi-scale ceramic TiC solves the strength-plasticity equilibrium problem of high entropy alloy | High entropy alloys (HEAs) with single FCC structure exhibits unique structure and properties, but the strength-plasticity trade-off remains a challenge. In this study, multi-scale TiC particles (micro and nano) were introduced into an Al0.4 HEA matrix via powder metallurgy and spark plasma sintering (SPS) techniques. The microstructure, phase composition and mechanical properties were systematically characterized. The results showed that the addition of TiC not only refined the grain size but also introduced particle reinforcement and interface strengthening. As a result, the composite achieved high strength (YS increased by 145%) and retained a plastic strain of 30.1%. The synergy between micro- and nano-sized TiC particles was found to be the key factor for overcoming the strength-plasticity dilemma. This study provides a promising strategy for designing HEAs with balanced mechanical performance. | Hao Qi; Siruo Zhang; Chenghao Liu; Rongde Li; Shulin Dong; Guanglong Li; Yingdong Qu | 2024 | Materials & Design | 10.1016/j.matdes.2024.113374 | Al0.4-TiC (μm + nm) |  |  | FCC + TiC second phase | mechanical testing and microstructure analysis | strength-plasticity balance in HEAs | YS ↑145%, UTS 574 MPa, 30.1% plastic strain | multi-scale TiC improves both strength and ductility | Multi-scale TiC effectively reinforces HEAs without sacrificing plasticity.
Investigate on dissimilar welding of high-entropy alloy and 310S with various fillers | This study investigates the microstructure and mechanical properties of non-equimolar CoCrFeMoNi high-entropy alloy (HEA) and SUS310S stainless steel dissimilar welds. Three different filler wires (Inconel 82, Inconel 625 and 316L) were used for gas tungsten arc welding (GTAW). The study aims to evaluate the effects of different filler materials on joint formation, microstructure, and mechanical properties. Microstructural analysis shows differences in elemental distribution and grain morphology depending on the filler used. The hardness and tensile strength of the welded joints were tested, showing that Inconel 625 provides the highest joint strength and ductility, with a joint efficiency of 106%. The study provides insights into filler material selection for dissimilar welding involving HEAs and stainless steels. | Chihhsien Liao; Tingen Shen; Weichen Hsu; Hsiencheng Wu; Chenchou Chung; Chunlung Peng; Chewei Tsai | 2024 | Materials & Design | 10.1016/j.matdes.2024.113454 | CoCrFeMoNi / SUS310S |  | GTAW using Inconel 82, 625, 316L |  | tensile and hardness testing | dissimilar welding performance | Hardness 170 HV, YS 301 MPa, UTS 587 MPa, joint efficiency 106% | Different fillers influence weldability and joint performance | Inconel 625 filler showed best strength and ductility among tested fillers.
Nanostructure-induced functional combination of vanishing magnetostriction and magnetic softness in ferromagnetic (GaNi)xCoCrFe (x = 0.4–1.6) high-entropy alloys | Searching for high-entropy alloys with functional properties that emerge from their multi-scale structure, we have investigated the (GaNi)xCoCrFe (x = 0.4–1.6) system. The alloys are single-phase, nanostructured, ferromagnetic, and possess vanishing magnetostriction at room temperature. The vanishing magnetostriction stems from the suppression of magnetoelastic coupling by structural disorder. In parallel, the magnetic softness of the alloy originates from its low coercivity and high permeability. The Curie temperature, magnetic susceptibility, magnetostriction, and resistivity exhibit temperature dependencies that suggest short-range magnetic ordering. The results indicate that nanostructured magnetic HEAs with tailored compositions can offer a unique combination of magnetic softness and vanishing magnetostriction, which is highly desired in AC electromagnetic applications. | Jože Luzar; Andreja Jelen; Juraj Nálepka; Saeid Salari; Primož Koželj; Stanislav Vrtnik; Peter Mihor; Julia Petrović; Magdalena Wencka; Goran Dražić; Anton Meden; Pavol Priputen; Janez Dolinšek | 2024 | Materials & Design | 10.1016/j.matdes.2024.113396 | (GaNi)xCoCrFe | x = 0.4–1.6 | AC electromagnetic applications, audio-frequency range | fcc + nanostructured bcc | magnetic, magnetostrictive and electrical property measurements | magnetic softness and vanishing magnetostriction | Curie temperature 700–750K, Tf ≈ 6.4K | nanomagnetic phenomena enable ‘supersilent’ functional materials | x = 1.3 and 1.6 alloys are highly suitable for AC applications due to combined properties.
Oxidation behaviour of Ti-V-Cr-Nb-Ta and Al-Ti-V-Cr-Ta refractory high entropy alloys: Effects of Nb and Al substitutions | Refractory high entropy alloys (RHEAs) are candidate materials for nuclear and other high-temperature applications. Their oxidation resistance is crucial. In this study, oxidation behaviors of Ti-V-Cr-Nb-Ta and Al-Ti-V-Cr-Ta RHEAs were investigated at 1000 °C in air. The microstructures and oxidation mechanisms were studied using XRD, SEM, and hardness testing. It was found that Al substitution significantly improved oxidation resistance, leading to denser oxide scales and better structural integrity. The study also discussed elemental diffusion and its impact on oxide scale formation. | Kieran Rivers; Bradley Young; Yuanbo T. Tang; Bo-Shiuan Li; Angus J. Wilkinson; David E.J. Armstrong; Junliang Liu | 2024 | Materials & Design | 10.1016/j.matdes.2024.113370 | 20Ti-20V-20Cr-20Nb-20Ta; 25Ti-25V-5Cr-20Nb-25Ta; 20Al-20Ti-20V-20Cr-20Ta; 14Al-24Ti-24V-14Cr-24Ta |  | oxidation in air at 1000°C | oxide layer formation, porous vs compact | oxidation test + microscopy | oxidation resistance of RHEAs and Al/Nb substitution effect | oxide porosity, matrix hardness ↑ ~5 GPa | Al substitution improves oxidation resistance | Al-rich RHEAs show better oxidation behavior and denser oxide layer.
Revealing different corrosion behaviors of Cr-containing refractory high-entropy alloy coatings in static liquid lead–bismuth eutectic | Five Cr-containing refractory high-entropy alloy (RHEA) coatings were prepared by magnetron sputtering and tested in static liquid Pb–Bi eutectic at 550 and 650 °C. Their corrosion behaviors were systematically analyzed using SEM, XRD, and cross-sectional analysis. Results revealed that the coatings exhibit different corrosion resistances depending on their phase structure. Among them, TiNbCrMoV coating, having a BCC phase and grain boundaries, showed superior corrosion resistance due to the formation of a dense protective oxide layer. The study elucidates the effect of Cr and microstructure on corrosion in LBE environments. | Jiuguo Deng; Wei Zhang; Xi Qiu; Mingyang Zhou; Yi Zhou; Ning Liu; Jijun Yang | 2024 | Materials & Design | 10.1016/j.matdes.2024.113192 | TiNbCrMoV; TiNbZrCrV; CrNbZrMoV; TiCrZrMoV; TiNbZrMoCr |  | 550–650°C in static liquid Pb-Bi eutectic | BCC (TiNbCrMoV), others amorphous | corrosion exposure + structure analysis | corrosion resistance of Cr-containing RHEA coatings | corrosion resistance ranking among coatings | BCC coating with grain boundaries shows best protection | Grain boundary-assisted diffusion promotes protective oxide in TiNbCrMoV.
Synergistic effects of Monel 400 filler wire in gas metal arc welding of CoCrFeMnNi high entropy alloy | Weldability plays a crucial role in the journey of high entropy alloys towards their engineering applications. This study explores the effects of Monel 400 filler wire on the weld quality and mechanical properties of CoCrFeMnNi HEAs welded by gas metal arc welding (GMAW). Microstructural analysis showed that the fusion zone consisted of FCC phases and dispersed carbides and Cr-Mn oxides. Hardness mapping and DIC testing revealed improvements in mechanical response due to Monel addition. The findings indicate that Monel 400 filler contributes to both solid-solution strengthening and improved deformation behavior, beneficial for real-world applications. | Jiajia Shen; Yeon Taek Choi; Rita Gonçalves; Norbert Schell; Jin Yang; Zhi Zeng; Ana Catarina Baptista; Hyoung Seop Kim; J.P. Oliveira | 2024 | Materials & Design | 10.1016/j.matdes.2024.112996 | CoCrFeMnNi + Monel 400 |  | GMAW process | FCC + carbides + Cr-Mn oxides | GMAW + microstructure analysis + hardness mapping + DIC | fusion zone microstructure and mechanical response | solid-solution strengthening, texture shift, mechanical improvement | Monel 400 filler enhances micro/macro mechanical performance | Process-microstructure-properties correlation guides engineering applications.
Improved corrosion resistance of laser melting deposited CoCrFeNi-series high-entropy alloys by Al addition | The microstructural evolution, pitting performance, and passive-film properties of AlxCoCrFeNi high-entropy alloys (HEAs) fabricated via laser melting deposition (LMD) were investigated using material characterization techniques and electrochemical measurements. The substrates of the LMD HEAs transform from a face-centred cubic (FCC) to a body-centred cubic (BCC) structure with increasing Al addition. The BCC-structured B2 and A2 phases precipitate in the HEA substrate when the Al content reaches 10 mol.%. Ternary-phase HEA with Al addition of 10 mol.% exhibits the best corrosion resistance, which is attributed to favourable modifications in the Cr2O3 content and passive-film thickness. | Chuanlang Zhang; Liufei Huang; Shuxin Li; Kun Li; Siyuan Lu; Jinfeng Li | 2023 | Corrosion Science | 10.1016/j.corsci.2023.111599 | AlxCoCrFeNi | Null | Null | from FCC to BCC | material characterization techniques and electrochemical measurements | The microstructural evolution, pitting performance, and passive-film properties | Null | The substrates of the LMD HEAs transform from a face-centred cubic (FCC) to a body-centred cubic (BCC) structure with increasing Al addition | The substrates of the LMD HEAs transform from a face-centred cubic (FCC) to a body-centred cubic (BCC) structure with increasing Al addition.Ternary-phase HEA with Al addition of 10 mol.% exhibits the best corrosion resistance, which is attributed to favourable modifications in the Cr2O3 content and passive-film thickness.
Improvement in corrosion resistance of biocompatible Ti1.5Al0.3ZrNb refractory high entropy alloy in simulated body fluid by nanosecond laser shock processing | A biocompatible Ti1.5Al0.3ZrNb refractory high-entropy alloy (RHEA) with high specific strength and superior tensile ductility is developed. The activation of multiple slip systems and dislocations cross-slip facilitate dislocation interactions, improving the plastic deformability and continuous strain hardening ability of the Ti1.5Al0.3ZrNb RHEA. After laser shock processing (LSP), the surface roughness of the RHEA increases and significant grain refinement occurs on the surface, from micron-grains to nano-grains. Meanwhile, abundant dislocations and dislocation debris are generated. This surface morphology significantly improves the corrosion resistance of the RHEA in simulated body fluid. The corrosion current density of the LSP-Ti1.5Al0.3ZrNb is only ~1/3 of the Ti1.5Al0.3ZrNb, and the resistance Rct is 2.29 × 10^5Ωcm^2 in the LSP-Ti1.5Al0.3ZrNb, which is an order of magnitude higher than that of the Ti1.5Al0.3ZrNb. The improved corrosion resistance of LSPTi1.5Al0.3ZrNb is ascribed to multiple LSP-induced compressive residual stress, grain refinement and high-density dislocations. Combining the RHEAs with LSP techniques could offer the opportunity to break existing corrosion limitation, and obtain substantial performance improvement. | Jingyu Pang; Boxin Wei; Hongwei Zhang; Yu Ji; Zhengwang Zhu; Long Zhang; Huameng Fu; Hong Li; Aimin Wang; Haifeng Zhang | 2023 | Corrosion Science | 10.1016/j.corsci.2023.111484 | Ti1.5Al0.3ZrNb | Null | Null | Null | laser shock processing (LSP) | corrosion resistance | the resistance Rct is 2.29 × 10^5Ωcm^2 | This surface morphology significantly improves the corrosion resistance of the RHEA in simulated body fluid. Combining the RHEAs with LSP techniques could offer the opportunity to break existing corrosion limitation, and obtain substantial performance improvement. | The improved corrosion resistance of LSPTi1.5Al0.3ZrNb is ascribed to multiple LSP-induced compressive residual stress, grain refinement and high-density dislocations.
Corrosion-resistant L12-strengthened high-entropy alloy with high strength and large ductility | Corrosion-resistant alloys with high strength and large ductility are desirable for applications in harsh environments where high structural load-carrying capacity is required. In this work, we designed an L12-strengthened high-entropy alloy (HEA) of composition (NiCo)77Cr13Al5Nb5 (at.%) that combines excellent mechanical properties and good corrosion resistance. The formation of a thin passive film of non-stoichiometric compounds with an amorphous structure, characterized by an enrichment of Cr2O3 and Nb2O5, contributes to the superior localized corrosion resistance. The precipitation strengthening brought about by coherent L12 particles and the multi-stage plastic deformation dominated by stacking faults (SFs) provides ultrahigh strength and appreciable ductility, respectively. | Zhang JY; Chou TH; Zhou YH; Luan JH; Zhao YL; Yang T | 2023 | Corrosion Science | 10.1016/j.corsci.2023.111593 | (NiCo)77Cr13Al5Nb5 | Null | in harsh environments | Null | Null | Corrosion-resistant, mechanical properties | high strength and large ductility | L12-strengthened high-entropy alloy | The precipitation strengthening brought about by coherent L12 particles and the multi-stage plastic deformation dominated by stacking faults (SFs) provides ultrahigh strength and appreciable ductility, respectively.
Effect of Al addition on the corrosion behavior of AlxCoCrFeNi high entropy alloys in supercritical water | The effect of Al addition on the corrosion behavior of high entropy alloys AlxCoCrFeNi (x = 0, 0.1, and 1.0) in supercritical water was investigated. The weight gain and oxide film thickness reduced with the increase of Al content. A duplex-structure oxide film, consisting of FeCr2O4 outer and Cr2O3 inner layer, was developed on CoCrFeNi alloy. A triple-layered oxide film consisting of FeCr2O4 outer, Cr2O3 middle, and Al2O3 inner layer was developed on Al0.1CoCrFeNi and AlCoCrFeNi alloys. The improvement of corrosion resistance by adding Al was attributed to the high Al concentration that accelerated the formation of Al2O3. | Huang Xi; Zhao Qi; Zhan Zixiong; Liu Junxiong; Liao Xinhua; Deng Jincheng; Wei Lihua; Li Xiaoyan | 2023 | Corrosion Science | 10.1016/j.corsci.2023.111089 | AlxCoCrFeNi (x = 0, 0.1, and 1.0) | Al addition | in supercritical water | Null | Null | corrosion behavior | weight gain and oxide film thickness | The effect of Al addition | The improvement of corrosion resistance by adding Al was attributed to the high Al concentration that accelerated the formation of Al2O3.
Effect of Cu content on the microstructure and corrosion resistance of AlCrFeNi3Cux high entropy alloys | The FCC+B2/BCC structure of AlCrFeNi3Cux (x = 0 eutectic, x = 0.2, 0.4 hypo-eutectic, x = 0.6, 0.8, 1.0 dendritic) high-entropy alloys were fabricated and corrosion behaviours were investigated. In 3.5 wt% NaCl solution, pitting occurred initially in the B2 phases of all alloys. The values of corrosion rate, icorr and ipassfirst increased and then decreased with increasing Cu content. The AlCrFeNi3Cu0.4 alloy exhibited optimal corrosion resistance attributed to the increased passive film protection and reduced the volume fraction of B2 phases. The Cr-rich BCC precipitate in B2 phase generated dense Cr2O3 passive film improving localized corrosion resistance. | Wang Jianming; Jiang Hui; Chang Xiaoxue; Zhang Lijun; Wang Haixia; Zhu Lin; Qin Shengxue | 2023 | Corrosion Science | 10.1016/j.corsci.2023.111313 | AlCrFeNi3Cux | Cu content | In 3.5 wt% NaCl solution | FCC+B2/BCC | corrosion behaviours | Null | icorr and ipass | Null | The AlCrFeNi3Cu0.4 alloy exhibited optimal corrosion resistance attributed to the increased passive film protection and reduced the volume fraction of B2 phases.
Effects of co-alloying Al and Cu on the corrosion behavior and mechanical properties of nanocrystalline FeCrNiCo high entropy alloys | The complex element composition and enormous composition space of high entropy alloys (HEAs) adds more uncertainty to the material properties. Here, a series of nanocrystalline AlxCuy(FeCrNiCo)100− x-y (x = 6.44–50.51 at%, y = 8.49–40.31 at%) HEAs were high-throughput synthesized. Co-alloying Al and Cu effects on the corrosion resistance of FeCrNiCo HEAs were systematically investigated in a two-dimensional composition space, and the microstructure and mechanical properties of typical alloy compositions were examined. Experimental results show that nanocrystalline Al16.29Cu13.04(FeCrNiCo)70.67 and Al19.59Cu17.08(FeCrNiCo)63.33 alloys have balanced corrosion resistance, hardness and plasticity. The underlying mechanisms for co-alloying Al and Cu effects on the corrosion resistance and mechanical properties were analyzed. | Song Youpeng; Yan Luchun; Pang Xiaolu; Su Yanjing; Qiao Lijie; Gao Kewei | 2023 | Corrosion Science | 10.1016/j.corsci.2023.110983 | AlxCuy(FeCrNiCo)100 | x-y (x = 6.44–50.51 at%, y = 8.49–40.31 at%) | Null | Null | Null | corrosion resistance, the microstructure and mechanical properties | hardness and plasticity | Co-alloying Al and Cu | Experimental results show that nanocrystalline Al16.29Cu13.04(FeCrNiCo)70.67 and Al19.59Cu17.08(FeCrNiCo)63.33 alloys have balanced corrosion resistance, hardness and plasticity
Fe61.5Cr17.5Ni13Al8 high-entropy alloy: A study of corrosion behavior | The corrosion behavior for a newly-developed FeCrNiAl alloy with excellent mechanical properties in both NaCl and H2SO4 solutions has been investigated. This alloy has an fcc/bcc dual-phase microstructure with equiaxed fcc grains and equiaxed or lamellar bcc grains. The corrosion resistance of the alloy is excellent in both solutions, originating mainly in galvanic corrosion together with many small-sized pitting of the bcc phase in both solutions. The passive film consists of Fe and Cr oxides and hydroxides. Our results demonstrate that the alloy has potential industrial applications in the environment containing Cl - and SO4 − 2 ions. | Li MW; Cao QP; Wang XD; Ding SQ; Zhang DX; Jiang JZ | 2023 | Corrosion Science | 10.1016/j.corsci.2023.111302 | FeCrNiAl | Null | in both NaCl and H2SO4 solutions | fcc/bcc dual-phase | Null | mechanical properties, corrosion behavior | passive film | Null | Our results demonstrate that the alloy has potential industrial applications in the environment containing Cl - and SO4 − 2 ions.
High corrosion resistance of twin boundaries in medium-entropy alloy exposed to liquid lead-bismuth eutectic at 500 ◦C: Mechanism exploration by both experiment and first-principles calculation | The present study discovered the twin boundaries (TBs) of CoCrNi medium-entropy alloy (MEA) exhibited high corrosion resistance to liquid lead-bismuth eutectic (LBE) at 500 ◦C with 5 × 10− 7 mass% dissolved oxygen. The grain boundaries (GBs) were corroded by LBE, forming brittle Bi3Ni phases in LBE interior and at the LBE/CoCrNi interface. First-principles calculation indicated that the Bi diffusion energy barriers at GBs and TBs were 0.69 eV and 1.52 eV, respectively. The high diffusion barrier for Bi atom in CoCrNi MEA contributed to the high corrosion resistance of TBs in the liquid LBE. | Hu Yanying; Niu Yitian; Chen Jinhong; Zhou Hang; Zhou Pujun; Ma Xianfeng; Wang Da; Liu Wenguan; Gong Xing | 2023 | Corrosion Science | 10.1016/j.corsci.2022.110865 | CoCrNi | Null | at 500 ◦C with 5 × 10− 7 mass% dissolved oxygen | Bi3Ni phases | Null | corrosion resistance | the Bi diffusion energy barriers | Null | The high diffusion barrier for Bi atom in CoCrNi MEA contributed to the high corrosion resistance of TBs in the liquid LBE.
Cooperative effect of Cr and Al elements on passivation enhancement of eutectic high-entropy alloy AlCoCrFeNi2.1 with precipitates | In conventional corrosion-resistant alloys, precipitation usually reduces corrosion resistance severely by weakening passive films locally. In this work, we found that the aging-treated AlCoCrFeNi2.1 samples, which have abundant nanosized L12 and body-centered cubic (BCC) precipitates in the lamellar face-centered cubic (FCC) and B2 phases, displayed better corrosion resistance than solution-treated AlCoCrFeNi2.1 samples without precipitates. In the AlCoCrFeNi2.1 alloy, the FCC phase with L12 precipitates and the B2 phase with BCC precipitates were protected by passive films enriched with Cr and Al elements, respectively. Moreover, the Al-rich passive film of the B2 phase was less stable than the Cr-rich passive film of the FCC phase, so B2 phase dissolved preferentially. The Cr-rich passive film of the FCC phase remained stable with the formation of Al-rich L12 precipitates inside the phase because those precipitates with the size of ∼5 nm were too small to affect the composition of the Cr-rich passive film.The formation of Cr-rich BCC precipitates within the B2 phase increased the content of the Al element inside the phase, improving the stability of Al-rich passive film on the B2 phase. Furthermore, BCC precipitates with the size of ∼30 nm were protected by Cr-rich passive film, which could inhibit the expansion of corrosion pits. Thus, the corrosion resistance of eutectic high-entropy alloy AlCoCrFeN2.1 was unprecedentedly enhanced by the precipitation of BCC precipitates. Our study could provide an attractive strategy for designing high-entropy alloys with excellent corrosion resistance and high strength |  | 2023 | Journal of Materials Science & Technology | 10.1016/j.jmst.2022.07.023 | AlCoCrFeNi2.1 | Null | Aging-treated, Solution-treated | Lamellar FCC phase with L12 precipitates, B2 phase with BCC precipitates | Microstructure characterization, X-ray diffraction | Corrosion resistance, Precipitation behavior | Enhanced corrosion resistance, Improved passive film stability | Introduction of nanosized L12 and BCC precipitates to improve corrosion resistance | The formation of BCC precipitates significantly enhanced the corrosion resistance of the eutectic high-entropy alloy AlCoCrFeNi2.1, particularly by stabilizing the passive films.
Enhanced pitting corrosion resistance of CoCrFeMnNi high entropy alloy in the presence of Desulfovibrio vulgaris via nitrogen doping | 8.Corrosion-resistant high nitrogen high entropy alloys (HEAs) were manufactured by pressurized metallurgy. This work revealed the inhibitory effect of nitrogen on pitting corrosion of HEAs caused by sulfate reducing bacterium Desulfovibrio vulgaris. Results indicated that HEA-0 N was susceptible to pitting corrosion and sulfidation under attack of D. vulgaris, whereas the addition of nitrogen significantly decreased the pitting sensitivity. Pitting potentials of HEA-0.52 N and HEA-1.23 N increased by 133% and 171%, respectively compared to HEA-0 N in the presence of SRB. X-ray photoelectron spectroscopy results unveiled that nitrogen enriched in passive film and strengthened it by increasing fraction of Cr2O3 and Fe3+ox. Surface of the nitrogen-alloyed HEAs exhibited less defective passive films as revealed by MottSchottky results. Nitrogen doping provides a novel insight into the design of microbial corrosion resistant HEA. | Chuntian; Yang; and; Hao; Feng; and; Xiaobo; Chen; and; Yu; Han; and; Huabing; Li; and; Dake; Xu; and; Fuhui; Wang | 2023 | Journal of Materials Science & Technology | 10.1016/j.jmst.2022.08.021 | High nitrogen high-entropy alloys (HEAs) | Varying nitrogen conten | Sulfate reducing bacterium Desulfovibrio Vulgaris | Null | Pressurized metallurgy, X-ray photoelectron spectroscopy | Microbial corrosion resistance | Increased pitting potentials, Enhanced passive film stability | Nitrogen doping improves resistance to microbial corrosion | The study revealed that nitrogen addition inhibits pitting corrosion caused by sulfate-reducing bacterium, enhancing material's microbial corrosion resistance..
Effect of interstitial carbon and nitrogen on corrosion of FeCoCrNi multi-principal element alloys made by selective laser melting | The corrosion behaviors of selective laser melted (SLMed) FeCoCrNi multi-principal element alloys (MPEAs) with carbon or nitrogen addition in 0.5 M H2SO4 solution were investigated. Both C and N addition refined the grains and introduced a heterogeneous structure in SLMed FeCoCrNi MPEA, but they had opposite effects on the corrosion behavior. The doped carbon participated as nano-sized carbides in SLMed MPEA, and localized galvanic corrosion occurred, degrading the corrosion resistance. The doped nitrogen was gathered with chromium and formed CrN chemical clusters in SLMed MPEA, and a protective passive film with a higher Cr2O3/Cr(OH)3 ratio formed, which improved corrosion resistance. | Wenyu Chen and Rui Zhou and Wanpeng Li and Yen-Hsiang Chen and Tzu-Hsiu Chou and Xu Wang and Yong Liu and Yuntian Zhu and J.C. Huang | 2023 | Journal of Materials Science & Technology | 10.1016/j.jmst.2022.10.027, | FeCoCrNi | Carbon, Nitrogen | 0.5 M H2SO4 | CrN chemical clusters | Selective Laser Melting | Corrosion behavior | Corrosion resistance, Galvanic corrosion | Effects of carbon and nitrogen on corrosion behavior | The doped nitrogen formed protective CrN chemical clusters and improved corrosion resistance, while doped carbon degraded it.
Efficient prediction of corrosion behavior in ternary Ni-based alloy systems: Theoretical calculations and experimental verification | 14.Pourbaix diagrams are calculated to describe electrochemical processes for alloys in aqueous solution. With the multi-component differentiation of alloy systems, the construction of Pourbaix diagrams is fac- ing challenges, especially for non-single-phase alloy systems. In this study, the simultaneous construction of phase diagrams and Pourbaix diagrams were implemented for predicting the evolution of the phases in the immune and passive regions. The CALPHAD (CALculation of PHAse Diagram) approach was used to quickly access the Gibbs free energies of various phases and the chemical potential of the elements in the phases from the thermodynamic database of the Ni-Si-Al-Y system. The corrosion behavior of two typical Ni-Al-Si and Ni-Al-Y systems was investigated. Si and Y were added to Ni-based alloys to produce the solid solutions Ll2–Ni3 (Al,Si) and Ll2–Ni3Al+Ni5Y, respectively. Calculations showed that NiO and Al2O3make up the passive area of the Ni3Al1 alloy. The introduction of SiO2 and Y(OH)3 in the passive region separately helped to minimize the alloys’ susceptibility to corrosion. However, Si reduced the thermody-namical possibility of NiO formation in the passive film, and the addition of Y caused extreme galvanic corrosion. Experiments on Ni-based alloys validated the results through electrochemical corrosion. It was also discovered that the presence of Ni5Y produced galvanic corrosion and that Si reduced the oxide in the passive film, causing pitting corrosion. The corrosion prediction of the quaternary alloys indicates that the solid solution of Si in Ni5Y reduces the galvanic corrosion effect and the dissolution of passive film. The current work demonstrates that phase diagrams and Pourbaix diagrams may be efficiently and accurately predicted using a well-constructed thermodynamic database, which has major implications for future studies on the corrosion behavior of multi-component alloys. | Xuelian Xiao and Keke Chang and Kai Xu and Ming Lou and Liping Wang and Qunji Xue | 2023 | Journal of Materials Science & Technology | 10.1016/j.jmst.2023.05.042 | Ni-Si-Al-Y system (Ni-Al-Si, Ni-Al-Y) | Null | Aqueous solution | Solid solution | Phase diagrams, Pourbaix diagrams, CALPHAD | Corrosion prediction, Electrochemical processes | Corrosion resistance | Efficient prediction of corrosion behavior using thermodynamic database | The study demonstrates efficient and accurate prediction of corrosion behavior using well-constructed thermodynamic databases.
Heat treatment effects on the metastable microstructure, mechanical property and corrosion behavior of Al-added CoCrFeMnNi alloys fabricated by laser powder bed fusion | With the development of aerospace and transportation, high-strength structural materials manufactured by additive manufacturing techniques get more attention, which allows the production of counterparts with complex structures. This work investigates Al-added CoCrFeMnNi high-entropy alloys (Al-HEAs) pre-pared by laser powder bed fusion (PBF-LB), adding 4.4 wt.% Al reducing approximately 7% density. The contribution of post-heat-treatment to microstructure, mechanical properties, and corrosion behaviors are explored. Hot cracking along with grain boundaries in the as-built PBF-LB Al-HEAs is determined, which comes from the residual liquid film as a larger solidification temperature range by adding Al. The PBF-LB Al-HEAs mainly consist of a face-centered cubic (FCC) matrix with Al/Ni/Mn decorated dislocation cells therein and a minor body-centered cubic (BCC) phase. Upon 850°C annealing treatment, massive BCC phases (ordered NiAl and disordered Cr-rich precipitates) generate at the dislocation cell/grain bound- aries and the dislocation cells are still retained. However, the volume fraction of BCC phases and the dislocation cells vanish after 1150 °C solution treatment. As a result, Al-HEA850 shows an over 1000 MPa yield strength with nearly no ductility ( < 3%); the Al-HEA1150 exhibits considerable strength-ductility properties. Meanwhile, the Al-HEA850 demonstrates the worst pitting corrosion resistance due to the preferential dissolution of the NiAl precipitates in chloride-containing solutions. After comparatively de- liberating the evolution of strength-ductility and localized corrosion, we built a framework about the effects of the heat treatment on the mechanical property and degradation behavior in additively manu- factured Al-added high-strength HEAs. | Decheng Kong and Li Wang and Guoliang Zhu and Yiqi Zhou and Xiaoqing Ni and Jia Song and Liang Zhang and Wenheng Wu and Wei Wu and Cheng Man and Da Shu and Baode Sun and Chaofang Dong | 2023 | Journal of Materials Science & Technology | 10.1016/j.jmst.2022.08.018 | Al-added CoCrFeMnNi | 4.4 wt.% Al | Null | FCC Matrix, BCC Phase | Post-heat-treatment | Microstructure, Mechanical properties, Corrosion behavior | Yield strength (1000 MPa for Al-HEA850), Ductility, Pitting corrosion resistance | Framework for heat treatment effects on high-strength HEAs |  Built a framework on the effects of heat treatment on mechanical properties and degradation behavior in additively manufactured Al-added HEAs.
Clarify the role of Nb alloying on passive film and corrosion behavior of CoCrFeMnNi high entropy alloy fabricated by laser powder bed fusion | 20.Effect of Nb alloying on passive film and corrosion behavior of laser powder bed fused CoCrFeMnNi high entropy alloy (HEA) was studied by microstructure analysis, electrochemical analysis and X-ray photoelectron spectroscopy. Nb alloying refined the grain size, promoted the Laves phase precipitation, and changed the inclusion type of the HEA. The improved corrosion resistance evidenced by increased pitting potential and polarization resistance was achieved by Nb alloying. Nb addition decreased the donor and acceptor density of the passive film, and altered its composition. The relationship of “microstructure-passive film-corrosion property” is discussed to illustrate corrosion enhancement mechanism of Nb alloying. | Zhen Zhang and Xiaofeng Li and Hong Yi and Huiqi Xie and Zhanyong Zhao and Peikang Bai | 2023 | Corrosion Science | 10.1016/j.corsci.2023.111510 | CoCrFeMnNi | Null | Null | Laves phase | Microstructure analysis, electrochemical analysis, X-ray photoelectron spectroscopy | The role of Nb alloying on passive film and corrosion behavior | Increased pitting potential, polarization resistance | Nb alloying | The improved corrosion resistance evidenced by increased pitting potential and polarization resistance was achieved by Nb alloying. Nb addition decreased the donor and acceptor density of the passive film, and altered its composition.
Corrosion behavior and passive film characteristics of AlNbTiZrSix high-entropy alloys in simulated seawater environment | The corrosion and passive behavior of AlNbTiZrSix high-entropy alloys (HEAs) with different Si contents were investigated in simulated seawater environment at room temperature. The results showed that the average grain size decreased with an increase in Si content, which was associated with the inhibiting effect on grain growth due to the precipitation of Zr5Al3 phase. The passive film of the HEAs primarily consisted of TiO2, Nb2O5, and ZrO2. Preferential corrosion occurred in Zr5Al3 phase regions, and the addition of Si reduced passive film stability, worsening corrosion resistance. | Da Bi and Yue Chang and Hong Luo and Zhimin Pan and Qiancheng Zhao and Hongxu Cheng and Xuefei Wang and Chunyu Qiao and Zeqing Ni and Aoyu Liu and Xiaogang Li | 2023 | Corrosion Science | 10.1016/j.corsci.2023.111530 | AlNbTiZrSix | Si contents | simulated seawater environment, at room temperature | Null | Null | Corrosion resistance | Average grain size | Null | the addition of Si reduced passive film stability, worsening corrosion resistance.
Effect of alloying elements (Mn, Ti, and Mo) on the corrosion behavior of FeCoNiCr-based high entropy alloy in supercritical water | 27.The effect of alloying elements, Mn, Ti, and Mo, on the corrosion behavior of FeCoNiCr-based high entropy alloy (HEA) in supercritical water was investigated. The corrosion resistance of the HEA was enhanced by adding Mo while reduced with the addition of Ti and Mn. The segregation of Ti and Mo resulted in the formation of oxide films that were both structurally and chemically heterogeneous. Grain boundaries accelerated the diffusion rate of Mn, leading to the formation of MnCr2O4 oxide scales decorated with Mn2O3 particles. In addition, the governing mechanisms of alloying elements on the corrosion behavior of HEAs were also discussed. | Qi Zhao and Xi Huang and Zixiong Zhan and Shanliang Zhou and Junxiong Liu and Pengcheng Zhu and Lihua Wei and Xiaoyan Li and Congyi Li and Yujun Xie | 2023 | Corrosion Science | 10.1016/j.corsci.2023.111291 | FeCoNiCr-based | Adding Mo, addition of Ti and Mn | Supercritical water | Null | Null | Corrosion behavior | Oxide films | Alloying elements | The corrosion resistance of the HEA was enhanced by adding Mo while reduced with the addition of Ti and Mn.
Microbiologically influenced corrosion of CoCrFeMnNi high entropy alloy by sulfate-reducing bacterium Desulfovibrio vulgaris | Sulfate-reducing bacterium Desulfovibrio vulgaris promoted the microbiologically influenced corrosion (MIC) of CoCrFeMnNi high entropy alloy (HEA) and led to pitting corrosion. D. vulgaris caused the formation of metal sulffdes and thinning of passive film. The corrosion resistance decreased, and pit depths increased when the carbon source reduced to 40%. The relative expression of hydrogenase genes hydA and hydB in the biofilms under 40% carbon source signiffcantly increased, indicating that the indirect electron transfer mediated by 2H+/H2 might play an important role in promoting the HEA MIC by D. vulgaris under starvation. | Wang, Di ; Yang, Chuntian ; Zheng, Borui ; Yang, Minghao ; Gao, Yu ; Jin, Yuting ; Dong, Yizhe ; Liu, Pan ; Zhang, Mingxing ; Zhou, Enze ; Gu, Tingyue search by orcid ; Xu, Dake search by orcid ; Wang, Fuhui | 2023 | Journal of Materials Science & Technology | 10.1016/j.corsci.2023.111429 | CoCrFeMnNi | Null | Carbon source | Null | Null | Microbiologically influenced corrosion | indirect electron transfer mediated by 2H+/H2 | sulfate-reducing bacterium Desulfovibrio vulgaris | Sulfate-reducing bacterium Desulfovibrio vulgaris promoted the microbiologically influenced corrosion (MIC) of CoCrFeMnNi high entropy alloy (HEA) and led to pitting corrosion.D. vulgaris caused the formation of metal sulffdes and thinning of passive film.
Tribo-corrosion resistance of Ti-Nb-Cr-Mo-Al refractory high-entropy alloys in molten aluminum | 29.Ti40Nb25Cr15Mo10Al10 and Ti40Nb20Cr20Mo10Al10 refractory high-entropy alloys (RHEAs) were designed and fabricated, aiming at investigating their mechanical properties, corrosion and tribo-corrosion behavior in molten aluminum. Compared with H13 steel, these RHEAs exhibit signiffcantly better combinations of high-temperature mechanical properties, corrosion and tribo-corrosion resistance. Low solubility of constituent elements in molten aluminum along with slow diffusion of Al atoms in RHEAs’ matrices, are responsible for the outstanding corrosion resistance of RHEAs. Exceptional tribo-corrosion resistance of RHEAs derives from their outstanding combinations of corrosion resistance and high-temperature mechanical properties. Additionally, higher content of Cr in RHEAs would lead to worse tribo-corrosion resistance. | Xin Yang ; Zhiqiang Fu ; Weiping Chen ; Shanqing Li ; Hao Wang ; Sheng Guo | 2023 | Journal of Materials Science & Technology | 10.1016/j.corsci.2023.111521 | Ti40Nb25Cr15Mo10Al10, Ti40Nb20Cr20Mo10Al10 | Content of Cr | in molten aluminum | Null | Null | mechanical properties, corrosion, tribo-corrosion behavior | Solubility | Null | Compared with H13 steel, these RHEAs exhibit signiffcantly better combinations of high-temperature mechanical properties, corrosion and tribo-corrosion resistance.Additionally, higher content of Cr in RHEAs would lead to worse tribo-corrosion resistance.
Effect of annealing temperature on the microstructure evolution and corrosion behavior of Carbon-interstitial FeMnCoCrNi high-entropy alloys | 32.The microstructure evolution, corrosion resistance, and passive-film properties of an interstitial FeMnCoCrNi high-entropy alloys annealed at different temperature were investigated. Deformation twins, Strip-shape and ellipsoidal M23C6 carbides are remained within grains and precipitated along the grain boundaries of the HEAs annealed at 500 and 700 ◦C. The 900 ◦C annealed i-Cantor alloys are fully recrystallized without deformation twins and precipitated with round M23C6 carbides. The corrosion resistance of the cold-rolled HEAs was deteriorated by annealing at 500 and 700 ◦C, but improved by annealing at 900 ◦C, which decreases the dislocation densities and depresses the Cr-depleted regions in i-Cantor alloys. | Zijing Jin , Fengchao An , Shuxin Li , Zhongyu Cui , Wenjun Lu , Siyuan Lu | 2023 | Journal of Materials Science & Technology | 10.1016/j.corsci.2023.111813 | FeMnCoCrNi | Carbon-interstitial | annealing temperature | Null | Null | The microstructure evolution, corrosion resistance, and passive-film properties | Null | i-Cantor alloys | The corrosion resistance of the cold-rolled HEAs was deteriorated by annealing at 500 and 700 ◦C, but improved by annealing at 900 ◦C, which decreases the dislocation densities and depresses the Cr-depleted regions in i-Cantor alloys.
Synergistic effects of grain sizes on the corrosion behavior and mechanical properties in a metastable high-entropy alloy | 31.Synergistic effects of grain sizes on corrosion behavior and mechanical properties of metastable high-entropy alloys (HEAs) were studied. The results exhibit that the corrosion resistance of metastable HEA increases first and then decreases with grain size increases. This difference in corrosion behavior is manifested in different degrees of passive film dissolution and pitting corrosion, and ascribed to characteristics of passive film induced by different grain boundary densities. Moreover, increasing the grain size decreases mechanical strength, suggesting a strong trade-off in matching corrosion resistance and mechanical properties. The potential corrosion mechanism and trade-off between corrosion resistance and mechanical properties were discussed. | Kejie Lu and Zhenrui Lei and Shuai Deng and Jiahao Li and Tengfeng Feng and Zhengyang Luo and Xinkai Ma | 2023 | Corrosion Science | 10.1016/j.corsci.2023.111588 | Meta-stable high-entropy alloys | Null | Grain size | Null | Null | corrosion behavior, mechanical properties | passive film dissolution and pitting corrosion | Null | The results exhibit that the corrosion resistance of metastable HEA increases first and then decreases with grain size increases.
A map of single-phase high-entropy alloys | 39.High-entropy alloys have exhibited unusual materials properties. The stability of equimolar single-phase solid solution of five or more elements is supposedly rare and identifying the existence of such alloys has been challenging because of the vast chemical space of possible combinations. Herein, based on high-throughput density-functional theory calculations, we construct a chemical map of single-phase equimolar high-entropy alloys by investigating over 658,000 equimolar quinary alloys through a binary regular solid-solution model. We identify 30,201 potential single-phase equimolar alloys (5% of the possible combinations) forming mainly in body-centered cubic structures. We unveil the chemistries that are likely to form high-entropy alloys, and identify the complex interplay among mixing enthalpy, intermetallics formation, and melting point that drives the formation of these solid solutions. We demonstrate the power of our method by predicting the existence of two new high-entropy alloys, i.e. the body-centered cubic AlCoMnNiV and the face-centered cubic CoFeMnNiZn, which are successfully synthesized. | Wei Chen, Antoine Hilhorst, Georgios Bokas, Stéphane Gorsse, Pascal J. Jacques & Geoffroy Hautier | 2023 | Nature Communications | 10.1038/s41467-023-38423-7 | AlCoMnNiV, CoFeMnNiZn | Null | Null | body-centered cubic, face-centered cubic | Null | Null | Null | Null | predicting the existence of two new high-entropy alloys
The inhibitive action of 2-mercaptobenzothiazole on the porosity of corrosion film formed on aluminum and aluminum-titanium alloys in hydrochloric acid solution | 47.2-Mercaptobenzothiazole (2-MBT) in a solution of 0.5 M HCl is an effective corrosion inhibitor for aluminum and aluminum–titanium alloys. Tafel polarization and electrochemical impedance spectroscopy (EIS) were employed to assess this heterocyclic compound’s anticorrosive potential and complementary by scanning electron microscope (SEM) and calculating porosity percentage in the absence and presence of various inhibitor concentrations. Inhibition efficiency (IE%) was strongly related to concentration (10–6–10–3 M). Temperature’s effect on corrosion behavior was investigated. The data exhibited that the IE% decreases as the temperature increases. An increase in activation energy (Ea) with increasing the inhibitor concentration and the decrease in the IE% value of the mentioned compound with raising the temperature indicates that the inhibitor molecules are adsorbed physically on the surface. Thermodynamic activation parameters for Al and Al–Ti alloy dissolution in both 0.5 M HCl and the inhibited solution were calculated and discussed. According to Langmuir’s adsorption isotherm, the inhibitor molecules were adsorbed. The evaluated standard values of the enthalpy (\Delta {H}_{ads.}^{o}）, entropy (\Delta {S}_{ads.}^{o}） and free energy changes (\Delta {G}_{ads.}^{o}） showed that \Delta {H}_{ads.}^{o} and \Delta {G}_{ads.}^{o} are negative, while \Delta {S}_{ads.}^{o} was positive. The formation of a protective layer adsorbed on the surfaces of the substrates was confirmed with the surface analysis (SEM). The porosity percentage is significantly reduced in the inhibitor presence and gradually decreased with increasing concentration. Furthermore, the density functional theory (DFT) and Monte Carlo (MC) simulations were employed to explain the variance in protecting the Al surface from corrosion. Interestingly, the theoretical findings align with their experimental counterparts. The planarity of 2-MBT and the presence of heteroatoms are the playmakers in the adsorption process. | Abdel-Rahman El-Sayed 1, Morad M El-Hendawy 2, Mohamed Sarwat El-Mahdy 3, Fatma S M Hassan 3, Adila E Mohamed | 2023 | Scientific Reports | 10.1038/s41598-023-31795-2 | Aluminum and Aluminum–Titanium alloys | Null | 0.5 M HCl solution | Null | Tafel polarization, Electrochemical Impedance Spectroscopy (EIS), SEM analysis, Density Functional Theory (DFT), Monte Carlo simulations | Corrosion inhibition mechanism | Inhibition efficiency (IE%), Activation energy (Ea), Adsorption parameters (ΔHadso Delta H_{ads}^oΔHadso​, ΔGadso Delta G_{ads}^oΔGadso | 2-Mercaptobenzothiazole as an effective corrosion inhibitor; reduced porosity percentage. | 2-MBT significantly reduces porosity and improves corrosion resistance through adsorption, validated by both experimental and theoretical findings.
Investigating the tribological characteristics of copper surface composites reinforced with high entropy alloy (AlCoCrCuFe) through friction stir processing | 52.The present investigation focuses on the fabrication of Copper-High Entropy Alloy (HEA) surface Metal Matrix Composite (MMC) using the solid-state Friction Stir Process (FSP) and the characterization of wear characteristics. Higher hardness values at the level of 770HV were the cornerstone in its selection, in addition to identifying several appropriate considerations for combining the AlCoCrCuFe HEA in Cu-HEA surface MMCs. Because of the combination of FSP and HEA, the produced composite had a fine microstructure and increased hardness. The wear test is carried out using pin-on-disc equipment for all conceivable parameter combinations to thoroughly analyze wear qualities, with velocity, load, as well as sliding distance chosen as input parameters. The wear rate decreases dramatically with HEA additions and rises with sliding velocity, load, and sliding distance. The impact of HEA addition on the Coefficient of Friction (CoF) during a dry sliding wear test is opposed to its influence on wear rate. The wear parameters such as load, sliding speed, and sliding distance possess a positive correlation with the wear rate and a negative correlation with a coefficient of friction. The applied load has a severe effect on wear rate and CoF when compared to other wear parameters considered. Scanning Electron Microscope (SEM) micrographs of the worn surface were utilized to analyze the wear process, which clearly showed that the copper’s wear resistance improved with the addition of HEA. | Seenivasan Soundararajan 1, Gopal Pudhupalayam Muthukutti 2, Soorya Prakash Kumarasamy 3, Kavimani Vijayananth 2, Debabrata Barik 4, Prabhakar Sharma 5, Prabhu Paramasivam | 2023 | Scientific Reports | 10.1038/s41598-023-49557-5 | AlCoCrCuFe | Null | Sliding wear test | Fine microstructure | Friction Stir Processing (FSP), SEM analysis | Wear resistance improvement | Hardness (770 HV), Wear rate, Coefficient of Friction (CoF) | Combination of FSP and HEA for enhanced wear resistance. | HEA addition improves wear resistance and decreases wear rate.
Effects of laser powder bed fusion process parameters on microstructure and hydrogen embrittlement of high-entropy alloy | Hydrogen embrittlement behavior, micro-deformation, and crack propagation mechanism of CoCrFeNiMn high-entropy alloy (HEA) fabricated by laser powder bed fusion (LPBF) under different parameters were investigated by slow strain rate tensile tests (at room temperature) with/without electrochemical hydrogen pre-charging. The LPBF CoCrFeNiMn HEA shows excellent resistance to hydrogen embrittlement. Unsuitable LPBF parameters are accompanied by many microcracks and holes, resulting in a slight decrease in the hydrogen embrittlement resistance of the material. The electron backscatter diffraction (EBSD), electron channeling contrast image (ECCI) techniques, and transmission electron microscope (TEM) were carried out to research the main influencing factors of hydrogen on the deformation mechanism and crack propagation. Compared with un-charged samples, a larger number of deformation twins (DTs) appear in the deformation process of hydrogen-charged LPBF CoCrFeNiMn, attributing to the reduction of stacking fault energy (SFE) due to the ingress of hydrogen. The nano DTs and crossing twin system contribute to the extra work hardening, and a strain hardening platform is observed for all hydrogen-charged samples, resulting in the increase of strain hardening rate or the mitigation of the loss of strain hardening. Although unsuitable process parameters will trigger fabrication defects and reduce mechanical properties, the cellular structure can bring a hydrogen-induced strain hardening platform for LPBF CoCrFeNiMn to reduce the damage caused by hydrogen embrittlement. | Hongxu Cheng; Hong Luo; Zhimin Pan; Xuefei Wang; Qiancheng Zhao; Yu Fu; Xiaogang Li | 2023 | Journal of Materials Science & Technology | 10.1016/j.jmst.2022.12.074 | CoCrFeNiMn | LPBF-fabricated CoCrFeNiMn high-entropy alloy (HEA) with varied processing parameters | Slow strain rate tensile tests (room temperature) with/without electrochemical hydrogen pre-charging | Cellular structure (LPBF-induced) + deformation twins (hydrogen-charged) | Laser powder bed fusion (LPBF), EBSD/ECCI/TEM analysis, hydrogen embrittlement testing | hydrogen embrittlement resistance, deformation twin formation, crack propagation mechanisms, strain hardening behavior | Strain hardening rate, stacking fault energy (SFE) reduction, hydrogen-induced strain hardening platform, defect density (microcracks/holes) | LPBF cellular structure mitigates hydrogen embrittlement via strain hardening platforms; hydrogen-induced deformation twins enhance work hardening | LPBF CoCrFeNiMn exhibits excellent hydrogen embrittlement resistance due to cellular structures and hydrogen-induced deformation twins. Suboptimal LPBF parameters introduce microcracks but retain strain hardening platforms. Hydrogen lowers SFE, promoting nano-twins and crossing twin systems, which compensate for strain hardening loss.
L21-strengthened face-centered cubic high-entropy alloy with well pitting resistance | Effect of phase structure and composition on the passive film properties and pitting behavior of L21-strengthened (CoCrFeNi)86Al7Ti7 high-entropy alloy (HEA) in 3.5 wt.% NaCl was investigated. Results shown that the bilayer amorphous passive film enriched in Cr-, Fe-oxides/hydroxides on (Fe, Cr)-rich FCC phase and that enriched in Ti- , Ni-oxides on (Ni, Al, Ti)-rich L21 phase both contributed to the well pitting resistance. There was a microgalvanic corrosion effect between FCC phase (cathode) and L21 phase (anode), which in synergy with Clbroken the passive film on L21 phase at two-phase interface and resulted in pitting nucleation. | Liang Wei; Wei-Min Qin; Jing-Yao Chen; Wen-Xin Lei; Jin-Yang Xi | 2023 | Corrosion Science | 10.1016/j.corsci.2023.111043 | CoCrFeNiAlTi | (CoCrFeNi)₈₆Al₇Ti₇ (L21-strengthened HEA) | 3.5 wt.% NaCl solution | FCC (Fe,Cr-rich), L21 (Ni,Al,Ti-rich) | Null | Passive film properties and pitting behavior related to phase structure/composition | Pitting resistance via Cr/Fe-oxide-rich (FCC) and Ti/Ni-oxide-rich (L21) passive films; microgalvanic corrosion between FCC (cathode) and L21 (anode) phases | Synergistic role of bilayer amorphous passive films (Cr/Fe vs. Ti/Ni oxides) and microgalvanic effects in pitting nucleation | Pitting initiates at FCC-L21 interfaces due to Cl⁻-induced passive film breakdown on L21 phase, driven by microgalvanic corrosion between phases.
Nanoscale high-entropy alloy for electrocatalysis | High-entropy alloys (HEAs) are a new kind of alloy with five or more alloy elements at equal or near-equal ratios. The tunable multicomponent structure and potential novel properties of HEAs have attracted widespread attention. Benefiting from advances in synthesis technology, nanoscale HEAs were acquired successfully, the high specific surface area and quantum size effect of which further improved their capacity for catalysis. Nevertheless, the complex composition of elements makes it challenging to clarify the atomic structure of HEAs, and their catalytic studies are still in their infancy. A comprehensive review summarizing the current understanding of the structure of HEAs and their catalytic performance is urgently needed. This review first presents basic insights into HEAs, including concept definition, structural features, and progressive synthesis and characterization technologies. Then, the electrocatalytic performance of HEAs is discussed based on the structural diversity and synergistic role of each component element. Considering the limitation of trial-and-error methods in dealing with this complex system, high-throughput screening technologies are also introduced. This review aims to promote the understanding of HEAs and therefore achieve the design of high-efficiency catalysts relying on HEAs. | Xiao Han; Geng Wu; Shuyan Zhao; Jingjing Guo; Muyu Yan; Xun Hong; Dingsheng Wang | 2023 | Matter | 10.1016/j.matt.2023.03.034 | High-entropy alloys (HEAs) | Five or more elements at equal/near-equal ratios | Null | Null | Synthesis/characterization technologies, high-throughput screening | Structural features, catalytic performance (electrocatalysis), and synergistic elemental effects | Null | High-throughput screening to overcome trial-and-error limitations; nanoscale HEAs with enhanced catalytic capacity via quantum size effects | Structural understanding and high-throughput methods enable rational design of HEA-based high-efficiency catalysts
SLM Fe50Mn30Co10Cr10 metastable high entropy alloy with Al-Ti addition: Synergizing strength and ductility | Developing high entropy alloys that possess both high strength and high ductility have achieved significant progress in recent years. In this study, the metastable high entropy alloy Fe50Mn30Co10Cr10 with Al-Ti addition was formed by SLM technology. The effect of Al-Ti addition on the microstructure and mechanical properties were investigates. The results shown that: with the addition of Al-Ti addition content, the grain size of the alloy decreases gradually. And also the TiAl intermetallic compounds and nanoscale L12 phase are precipitated in the matrix. The phase transformation induced plasticity (TRIP) effect and twin-induced plasticity (TWIP) effect can be activated during the plastic deformation of the alloy. Strength and ductility have been well balanced because of the combination of multiple mechanisms. In the alloy with addition of 1at. % Al and 1 at. % Ti, the yield strength, tensile strength and elongation are 543.5 MPa, 854.2 MPa and 31.8 % respectively, which are increased by 110.2 %, 35.5 % and 70.1 % compared with Fe50Mn30Co10Cr10 alloy without Al-Ti addition. | Yixi Hou; Zhanjiang Li; Li Chen; Zhongnan Xiang; Pinqiang Dai; Junfeng Chen | 2023 | Journal of Alloys and Compounds | 10.1016/j.jallcom.2023.168830 | FeMnCoCrAlTi | Fe₅₀Mn₃₀Co₁₀Cr₁₀ + 1 at.% Al/Ti | Null | TiAl intermetallics, nanoscale L₁₂ precipitates, TRIP (FCC ↔ HCP), TWIP (twinning) | Selective laser melting (SLM), microstructure analysis, tensile testing | Al/Ti addition effects on grain refinement, precipitation strengthening, and TRIP/TWIP synergy for strength-ductility balance | Yield strength (543.5 MPa, +110.2%), tensile strength (854.2 MPa, +35.5%), elongation (31.8%, +70.1%) vs. base alloy; TRIP/TWIP co-activation during deformation | Dual Al/Ti addition induces TiAl/L₁₂ precipitates and activates TRIP/TWIP mechanisms for multi-mechanism strengthening-plasticizing synergy | Al/Ti-modified FeMnCoCr alloy achieves exceptional strength-ductility balance via grain refinement, nanoscale precipitates, and TRIP/TWIP effects, demonstrating SLM-processed HEAs’ potential for advanced structural applications
Ultra-high strength and excellent ductility high entropy alloy induced by nano-lamellar precipitates and ultrafine grain structure | We describe the development of a non-equiatomic CoCrFeNi2Al0.3Ti0.25 high entropy alloy (HEA). Both highdensity nano-lamellar precipitates and ultrafine grain structure are simultaneously introduced by cold rolling then annealing at 600–800 ◦C for 1 h. The HEA annealing at 700 ◦C (CR-700) exhibits ultra-high yield strength (σy) of 1900 ± 15 MPa, ultimate tensile stress of 2074 ± 17 MPa and excellent total elongation (εte) of 16.7 ± 1.5. This succeeds in overcoming the strength-ductility trade-off that often hampers the development of highperformance alloys. Compared with the as-cast alloy, σy of the CR-700 HEA increases by 171% and εte decreases by 54%. The ultra-high strength is mainly attributed to the synergistic strengthening effects of both nanolamellar precipitates and ultrafine grains. The high coherent FCC/L12 interface facilitates the transmission of dislocations, which eliminates the stress concentration during deformation and effectively maintains uniform deformation. Meanwhile, high-density stacking faults and Lomer-Cottrell locks are formed during the deformation process. These promote the multiplication of dislocations and further improves the work-hardening ability. The combination of high-density nano-lamellar precipitates and ultrafine grain structure can potentially be applied to other conventional alloys. This work provides a new strategy for fabricating materials with ultra-high strength and excellent ductility. | A.X. Li; P.F. Yu; Y.P. Gao; M.T. Dove; Gong Li | 2023 | Materials Science & Engineering A | 10.1016/j.msea.2022.144286 | CoCrFeNi-Al-Ti | CoCrFeNi₂Al₀.₃Ti₀.₂₅ | Null | FCC matrix with L₁₂ nano-lamellar precipitates, ultrafine grains (UFG), stacking faults, Lomer-Cottrell locks, and coherent FCC/L₁₂ interfaces | Cold rolling + annealing (600–800°C/1 h), tensile testing, microstructure characterization (TEM/SEM) | Synergistic effects of nano-lamellar precipitates and ultrafine grains on strength-ductility balance, deformation mechanisms (dislocation transmission, stacking faults), and work-hardening behavior | Annealing at 700°C (CR-700) achieves ultra-high yield strength (1900 ± 15 MPa), ultimate tensile strength (2074 ± 17 MPa), and ductility (16.7 ± 1.5% elongation), representing a 171% increase in yield strength and 54% reduction in ductility compared to as-cast alloy | Dual-phase nano-lamellar precipitates and ultrafine grains introduced via cold rolling/annealing overcome the strength-ductility trade-off; coherent FCC/L₁₂ interfaces enable stress-relief dislocation transmission, while stacking faults/Lomer-Cottrell locks enhance work hardening. | The CoCrFeNi₂Al₀.₃Ti₀.₂₅ HEA demonstrates exceptional strength-ductility synergy (1900 MPa YS, 16.7% elongation) through tailored microstructure design, offering a scalable strategy for ultra-high-strength alloys via nano-lamellar/UFG engineering.
A stable oxygen evolution splitting electrocatalysts high entropy alloy FeCoNiMnMo in simulated seawater | Stabilizing anode for oxygen evolution (OER) in chlorine-containing electrolytes is a significant challenge. Adding corrosion inhibitors in electrolytes can alleviate this problem, but the type and dosage of corrosion inhibitors need a lot of exploration, and side reactions may occur to reduce current efficiency. Herein, we prepared a FeCoNiMnMo High entropy alloy (HEA) electrode for OER in simulated seawater without corrosion inhibitors. It exhibits great electrocatalytic activity (overpotential (η) = 237 mV at 10 mA cm–2) and excellent stability (200 h at 100 mA cm–2). Experiments and Density Functional Theory (DFT) calculation show that the protective layer containing K2MoO4 is the crucial factor for chlorine resistance of FeCoNiMnMo electrode. The tightly adsorbed state of Cl– and K2MoO4 ensures that other oxides are not corroded. And the externally added K2MoO4 cannot protect the electrode. In addition, the high-entropy effect of HEA reduces the dissolution of the alloy. This work provides an efficient way to prepare a noble-free HEA catalyst that can stabilize oxygen evolution in corrosive electrolytes. | Peng Li; Yuanpeng Yao; Wengen Ouyang; Ze Liu; Huayi Yin; Dihua Wang | 2022 | Journal of Materials Science & Technology | 10.1016/j.jmst.2022.08.012 | FeCoNiMnMo | Null | Null | Null | Null | great electrocatalytic activity and excellent stability | overpotential (η) = 237 mV at 10 mA cm–2,200 h at 100 mA cm–2 | The tightly adsorbed state of Cl–and K2MoO4 ensures that other oxides are not corroded. And the externally added K2MoO4 cannot protect the electrode. In addition, the high-entropy effect of HEA reduces the dissolution of the alloy | This work provides an efficient way to prepare a noble-free HEA catalyst that can stabilize oxygen evolution in corrosive electrolytes
An investigation on the corrosion performance of Fe2CoCrNi0.5 based high entropy alloys | The electrochemical and hot corrosion behaviors of Fe2CoCrNi0.5 based HEAs were investigated. The HEA with the best electrochemical corrosion resistance was Fe2CoCrNi0.5Si0.25Cu0.25 with Ecorr of ∗ 0.584 V, Icorr of 1.47 ×10–4 A/cm2. Fe2CoCrNi0.5Cu0.25 had the worst resistance to hot corrosion, as caused by the more severe attack and poor adherence of scale. However, Si addition contributed to better corrosion resistance.The positive effect of Si is thought to be associated with rendering the formation of a relatively denser and more adherent scale that could behave as a barrier to the penetration of oxygen and molten salt towards the substrate. | Yiğit Garip | 2022 | Corrosion Science | 10.1016/j.corsci.2022.110497 | Fe2CoCrNi0.5, Fe2CoCrNi0.5Si0.25Cu0.25 | Si addition | Null | Nu;; | Null | electrochemical, hot corrosion behaviors | Ecorr, Icorr | Si addition contributed to better corrosion resistance. | The HEA with the best electrochemical corrosion resistance was Fe2CoCrNi0.5Si0.25Cu0.25, Fe2CoCrNi0.5Cu0.25 had the worst resistance to hot corrosion
Corrosion and passive behavior of AlxCrFeNi3- x (x= 0.6, 0.8, 1.0) eutectic high entropy alloys in chloride environment | The corrosion and passive behavior of the as-cast AlxCrFeNi3≥ x (x = 0.6, 0.8, 1.0 in molar ratio) high entropy alloys in 3.5 wt% NaCl solution at room temperature was investigated by the electrochemical impedance spectroscopy, potentiodynamic polarization measurement, Mott-Schottky measurement, X-ray photoelectron spectroscopy tests, and scanning Kelvin probe force microscopy. The increase of the Al content resulted in the decrease in corrosion resistance, which might be attributed to the reduction of stability and protection of passive films caused by composition difference. Furthermore, the p-type and n-type semiconductor properties of passive films were discussed. | Zhao Qiancheng; Pan Zhimin; Wang Xuefei; Luo Hong; Liu Yang; Li Xiaogang | 2022 | Corrosion Science | 10.1016/j.corsci.2022.110666 | AlxCrFeNi3 | Null | 3.5 wt% NaCl solution, at room temperature | Null | electrochemical impedance spectroscopy, potentiodynamic, polarization measurement, Mott-Schottky measurement, X-ray photoelectron spectroscopy tests, and scanning Kelvin probe force microscopy | The corrosion and passive behavior | Null | Null | The increase of the Al content resulted in the decrease in corrosion resistance, which might be attributed to the reduction of stability and protection of passive films caused by composition difference.
Corrosion and tribo-corrosion behaviors of nano-lamellar Ni1.5CrCoFe0.5Mo0.1Nbx eutectic high-entropy alloy coatings: The role of dual-phase microstructure | In this work, the effect of the dual-phase microstructure (FCC and Laves phases) of Ni1.5CrCoFe0.5Mo0.1Nbx (x =0.55 hypoeutectic, 0.68 eutectic and 0.8 hypereutectic) high-entropy alloy coatings on their corrosion and tribocorrosion behaviors were studied. In a 3.5 wt.% NaCl solution, the FCC phase behaved as anodic sites. With the increase of Nb content, the passive regions of the coatings increased slightly. Mott–Schottky analysis revealed that the improvement in the performance of the passive film is mainly attributed to the reduced point-defect density. The increased Laves phase changed the wear mechanism of the coatings from adhesive to abrasive wear. | Wen Xin; Cui Xiufang; Jin Guo; Liu Yufei; Zhang YE; Zhang Xuerun; LiuErbao; Tian Haoliang; Fang Yongchao | 2022 | Corrosion Science | 10.1016/j.corsci.2022.110305 | Ni1.5CrCoFe0.5Mo0.1Nbx | Null | 3.5 wt.% NaCl solution | FCC and Laves phases | Null | corrosion and tribo-corrosion behaviors | the passive regions of the coatings, passive film | Nb content | With the increase of Nb content, the passive regions of the coatings increased slightly. Mott–Schottky analysis revealed that the improvement in the performance of the passive film is mainly attributed to the reduced point-defect density. The increased Laves phase changed the wear mechanism of the coatings from adhesive to abrasive wear.
Corrosion behavior and mechanism of dual phase Fe1.125Ni1.06CrAl high entropy alloy | This investigation explores the corrosion behavior and mechanism of as-cast dual phase Fe1.125Ni1.06CrAl high entropy alloy with low density (6.65 g/cm3) and high hardness (460.67 kgf/mm2) in 3.5 wt% NaCl solution. The microstructure, elemental distribution and corrosion behavior of high entropy alloys before and after the corrosion process were investigated via electrochemical quantitative analysis and then the corrosion mechanism of high entropy alloys was obtained by the first principles and experimental modeling approaches. The results show that quaternary Fe1.125Ni1.06CrAl high entropy alloy display spinodal decomposition microstructure of dual BCC phase with high hardness and distinguished corrosion resistance compared with other established alloys. The self-corrosion current density of 9.262 × 10− 9 A/cm2 and corrosion potential of − 0.228 V are gotten for this alloy via potentiodynamic polarization measurements and the calculated parameters of high entropy alloys were analyzed by fitting equivalent circuit. Corrosive pits emerged on the alloy surface when the Fe1.125Ni1.06CrAl and Fe1.125Ni1.125CrAl specimens have experienced preferentially localized corrosion at the areas enriched in Ni and Al characterized by scanning electronic microscope and atomic force microscope. Oxides and hydroxides films of constitutional elements on the alloy surface are formed by X-ray photoelectron spectroscopy analysis, which indicates that corrosion properties of high entropy alloys possess. Chloride anions are easier to be adsorbed and attacked on the BCC2 phase surface based on the adsorption behavior analysis, accelerating the localized pitting and micro-galvanic corrosion processes. | Cui Puchang; Bao Zhijia; Liu Yong; Zhou Fei; Lai Zhonghong; Zhou Ying; Zhu Jingchuan | 2022 | Corrosion Science | 10.1016/j.corsci.2022.110276 | Fe1.125Ni1.06CrAl, Fe1.125Ni1.125CrAl | Null | low density (6.65 g/cm3), high hardness (460.67 kgf/mm2), in 3.5 wt% NaCl solution | dual BCC, as-cast dual phase | Null | corrosion behavior, mechanism, The microstructure, elemental distribution | high hardness, distinguished corrosion resistance, corrosion current density, corrosion potential | Null | The results show that quaternary Fe1.125Ni1.06CrAl high entropy alloy display spinodal decomposition microstructure of dual BCC phase with high hardness and distinguished corrosion resistance compared with other established alloys. Oxides and hydroxides films of constitutional elements on the alloy surface are formed by X-ray photoelectron spectroscopy analysis, which indicates that corrosion properties of high entropy alloys possess.
Corrosion behavior of a dual-phase FeNiCrCuAl high entropy alloy in supercritical water | High-entropy alloys (HEAs) possess excellent irradiation resistance, however, their corrosion behavior in high temperature water requires further study. The corrosion behavior of a dual-phase FeNiCrCuAl HEA in supercritical water was investigated in this study. The oxidation kinetics follows a parabolic law. An outer FeAl2O4 layer and inner FeCr2O4 layer formed on the FeCr-rich BCC regions after 100 h of exposure. With an increase in the exposure period, the outer and inner layers gradually transformed into γ-Al2O3 and CrAl2O4, respectively. An outer γ-Al2O3 layer and inner NiAl2O4 layer formed on the NiAl-rich BCC regions regardless of the exposure period. Irregular Cu2O particles were deposited on the samples owing to the localized corrosion of the Cu-rich FCC regions. | Huang Xi; Zhan Zixiong; Zhao Qi; Liu Junxiong; Wei Lihua; Li Xiaoyan | 2022 | Corrosion Science | 10.1016/j.corsci.2022.110617 | FeNiCrCuAl | Null | in supercritical water, high temperature water | BCC, FCC, dual-phase | Null | corrosion behavior | Null | Null | An outer γ-Al2O3 layer and inner NiAl2O4 layer formed on the NiAl-rich BCC regions regardless of the exposure period. Irregular Cu2O particles were deposited on the samples owing to the localized corrosion of the Cu-rich FCC regions.
Corrosion behaviors and mechanism of CrFeNi2 based high-entropy alloys | Herein, a novel CrFeNi2-based multi-component alloy system was designed and the corrosion behaviors were investigated in 3.5 wt% NaCl solution. The single-phase FCC solid solution was observed in CrFeNi2 and CoCrFeNi2 alloys, while the lamellar eutectic structure composed of dual-phase formed in the AlCoCrFeNi2 alloy. The electrochemical results showed that the CrFeNi2-based alloys, with higher Epit and lower Icorr, displayed better corrosion resistance, outperforming previously reported conventional alloys and some other high entropy alloys, due to the compact and stable oxide films composing of protective oxide/hydroxide. In the CrFeNi2-based alloy system, all examined specimens were suffered localized corrosion. The Co-free CrFeNi2 alloy possessed the best corrosion resistance, demonstrating the widest passivation region (approximately 1035 mVAg/AgCl), the highest pitting potential (954 mVAg/AgCl), and an outstanding repassivation ability. In addition, the corrosion mechanism was investigated and discussed. This research will sight light on the comprehending of corrosion behaviors through different phases and the effect of element on corrosion resistance. | Zhang Mengdi; Shi Xinliang; Li Ziyang; Xu Hanqing; Li Gong | 2022 | Corrosion Science | 10.1016/j.corsci.2022.110562 | CrFeNi2-based, CoCrFeNi2, AlCoCrFeNi2 | Null | in 3.5 wt% NaCl solution | single-phase FCC, dual-phase | Null | corrosion behaviors | higher Epit and lower Icorr | Co-free | In the CrFeNi2-based alloy system, all examined specimens were suffered localized corrosion. The Co-free CrFeNi2 alloy possessed the best corrosion resistance, demonstrating the widest passivation region (approximately 1035 mVAg/AgCl), the highest pitting potential (954 mVAg/AgCl), and an outstanding repassivation ability.
Corrosion mechanism of eutectic high-entropy alloy induced by micro-galvanic corrosion in sulfuric acid solution | The corrosion behavior of AlCoCrFeNi2.1 eutectic high-entropy alloy (EHEA) in aerated 0.5 M H2SO4 solution was investigated. The initial and long-term corrosion of EHEA were respectively controlled by the micro-galvanic corrosion cells established between Cr-rich FCC (cathode) and Al-rich/Cr-depleted BCC (anode) phases and between the lamellar (anode) and irregular (cathode) regions. Correspondingly, the main corrosion type of EHEA transformed from the preferential dissolution of BCC phase to the predominant localized corrosion of the whole lamellar region. EHEA exhibited electrochemical passivation property comparable to 304 L stainless steel and superior corrosion resistance relative to most Al-containing dual-phase HEAs. | Wei Liang; Qin Weimin | 2022 | Corrosion Science | 10.1016/j.corsci.2022.110525 | AlCoCrFeNi2.1 | Cr-rich and Al-rich/Cr-depleted | in aerated 0.5 M H2SO4 solution | FCC, BCC | Null | corrosion behavior | electrochemical passivation property | Null | EHEA exhibited electrochemical passivation property comparable to 304 L stainless steel and superior corrosion resistance relative to most Al-containing dual-phase HEAs.
Effect of Ce on the localized corrosion behavior of non-equiatomic high-entropy alloy Fe40Mn20Cr20Ni20 in 0.5 M H2SO4 solution | The effect of rare earth cerium (Ce) on the localized corrosion behavior of the non-equiatomic Fe40Mn20Cr20Ni20 high-entropy alloys were investigated in 0.5 M H2SO4 solution. The corrosion resistance of the alloys increased with addition of Ce, which owing to the protectiveness and compactness of passive film was enhanced. The composition and shape of inclusions were modified by Ce, which resulted in the alteration of the localized corrosion behavior. A linear relationship between the doping density and thickness of the passive film was identified. The discussion based on the point defect model (PDM) was carried out and give a qualitative analysis. Data and code availability: The raw/processed data required to reproduce these findings cannot be shared at this time as the data also forms part of an ongoing study. | Zhicheng Zhang; Aidong Lan; Min Zhang; Junwei Qiao | 2022 | Corrosion Science | 10.1016/j.corsci.2022.110489 | Fe40Mn20Cr20Ni20 | addition of Ce | in 0.5 M H2SO4 solution | Null | Null | corrosion resistance | the doping density and thickness | The effect of rare earth cerium (Ce) on the localized corrosion behavior of the non-equiatomic Fe40Mn20Cr20Ni20 high-entropy alloys | The corrosion resistance of the alloys increased with addition of Ce, which owing to the protectiveness and compactness of passive film was enhanced.
Enhanced corrosion resistance of CoCrFeMnNi high entropy alloy using heterogeneous structure design | High entropy alloys (HEAs) with heterogeneous grain structure exhibit an unprecedented combination of high strength and high ductility. Therefore, it is imperative to clarify corrosion behavior for various applications. In the present work, the corrosion behavior of harmonic structured (HS) CoCrFeMnNi HEAs with different shell fractions was investigated. The inhomogeneity of corrosion in the HS CoCrFeMnNi HEAs was revealed. The peculiar core-shell network structure is beneficial to the corrosion resistance compared with the conventional coarse-grained (CG) or ultrafine-grained (UFG) structure. The shell fraction of approximately 30% is the optimized design for corrosion resistance. | Wang Jiapan; Zhang Zhe; Dai Hailong; Fujiwara Hiroshi; Chen Xu; Ameyama Kei | 2022 | Corrosion Science | 10.1016/j.corsci.2022.110761 | CoCrFeMnNi | Null | Null | Null | Null | corrosion behavior | high strength and high ductility. | different shell fractions | The peculiar core-shell network structure is beneficial to the corrosion resistance compared with the conventional coarse-grained (CG) or ultrafine-grained (UFG) structure.
High temperature chloride corrosion behavior of AlFe2.5NiMoNbCr high-entropy alloy | High temperature chloride corrosion tests of AlFe2.5NiMoNbCr high-entropy alloy were carried out comparing with those of Inconel625 and AlFeNiMoNb plate. Uniform dispersion of elements in the Cr depletion zone existed during the corrosion process of AlFe2.5NiMoNbCr high-entropy alloy promoted the formation of continuous Al2O3 layer, and the dendritic Al2O3 improved the adhesion of the corrosion layer through “oxide pegging” mechanism. Observation of metal chloride oxides on the samples sealed for several days at R.T. supplemented the reaction of high temperature chlorine corrosion. Al2O3/Cr2O3 double-layer makes AlFe2.5NiMoNbCr have better potential application value than Inconel625 with a single Cr2O3 layer. | Bai Lingyun; Peng Wenyi; Zhu Jun; Wu Xuecheng; Shi Xiongtao; Xiang Junhuai; Deng Xiaohua; Wang Yuqing; Sun Zuxiang; Yu Siqi | 2022 | Corrosion Science | 10.1016/j.corsci.2022.110139 | AlFe2.5NiMoNbCr | Null | High temperature | Null | High temperature chloride corrosion tests | Null | Null | Al2O3/Cr2O3 double-layer | Al2O3/Cr2O3 double-layer makes AlFe2.5NiMoNbCr have better potential application value than Inconel625 with a single Cr2O3 layer
A comparative study on microstructure, nanomechanical and corrosion behaviors of AlCoCuFeNi high entropy alloys fabricated by selective laser melting and laser metal deposition | 1.The present study investigated the microstructure, nanomechanics, and corrosion behavior of AlCoCuFeNi high entropy alloys fabricated by selective laser melting (SLM) and laser metal deposition (LMD). The microstructure of SLM-processed specimens was mainly composed of columnar-grained BCC matrix ( ∼90 μm in width) and Cu-rich twinned FCC phase. The columnar grains grew epitaxially along the building direction and exhibited a strong {001} texture. In comparison, a coarse columnar-grained BCC matrix ( ∼150 μm in width) with a stronger 001 texture, rod-like B2 precipitates, and large core-shell structured FCC phases were formed in the LMD-processed specimens due to the higher heat accumulation effect. Consequently, the LMD-processed specimens showed a lower hardness, wear resistance, and corrosion resistance, but higher creep resistance and reduced Young’s modulus than the SLM-processed specimens. Hot cracks occurred in both types of specimens, which could not be completely suppressed due to Cu segregation. | Ren; Yaojia; and; Wu; Hong; and; Liu; Bin; and; Liu; Yong; and; Guo; Sheng; and; Jiao; ZB; and; Baker; Ian | 2022 | Journal of Materials Science & Technology | 10.1016/j.jmst.2022.05.035 | AlCoCuFeNi | Null | Null | Columnar-grained BCC matrix (~90 μm width), Cu-rich twinned FCC phase (SLM-processed); Coarse columnar-grained BCC matrix (~150 μm width), rod-like B2 precipitates, large core-shell structured FCC phases (LMD-processed) | Selective Laser Melting (SLM), Laser Metal Deposition (LMD) | Microstructure, Nanomechanics, Corrosion behavior | Hardness (SLM-processed: X HV, LMD-processed: Y HV), Wear resistance, Corrosion resistance, Creep resistance, Young’s modulus | Heat accumulation effect in LMD-processed specimens leads to the formation of different microstructures | LMD-processed specimens showed lower hardness, wear resistance, and corrosion resistance but higher creep resistance and reduced Young’s modulus compared to SLM-processed specimens.
Corrosion engineering boosting bulk Fe50Mn30Co10Cr10 high-entropy alloy as high-efficient alkaline oxygen evolution reaction electrocatalyst | Oxygen evolution reaction (OER) is a critical process in electrocatalytic water splitting. However, the development of low-cost, highly efficient OER electrocatalysts by a simple method that can be used for industrial application on a large scale is still a huge challenge. Recently, high entropy alloy (HEA) has acquired extensive attention, which may provide answers to the current dilemma. Here, we report bulk Fe50Mn30Co10Cr10, which is prepared by 3D printing on a large scale, as electrocatalyst for OER with high catalytic performance. Especially, an easy approach, corrosion engineering, is adopted for the first time to build an active layer of honeycomb nanostructures on its surface, leading to ultrahigh OER performance with an overpotential of 247 mV to achieve a current density of 10 mA cm−2, a low Tafel slope of 63 mV dec−1, and excellent stability up to 60 h at 100 mA cm−2 in 1 M KOH. The excellent catalytic activity mainly originates from: (1) the binder-free self-supported honeycomb nanostructures and multi-component hydroxides, which improve intrinsic catalytic activity, provide rich active sites, and reduce interfacial resistance; and (2) the diverse valence states for multiple active sites to enhance the OER kinetics. Our findings show that corrosion engineering is a novel strategy to improve the bulk HEA catalytic performance. We expect that this work would open up a new avenue to fabricate large-scale HEA electrocatalysts by 3D printing and corrosion engineering for industrial applications. | Pengfei; Zhou; Dong; Liu; Yuyun; Chen; Mingpeng; Chen; Yunxiao; Liu; Shi; Chen; Chi; Tat; Kwok; Yuxin; Tang; Shuangpeng; Wang; Hui; Pan | 2022 | Journal of Materials Science & Technology | 10.1016/j.jmst.2021.09.003 | Fe50Mn30Co10Cr10 | Null | Overpotential 247 mV, Current density 10 mA/cm², 1 M KOH solution | Honeycomb nanostructures |  3D Printing, Electrochemical measurement | Oxygen Evolution Reaction (OER), Corrosion engineering | Overpotential, Current density, Tafel slope, Stability (X hours in KOH solution) | Corrosion engineering significantly improves the catalytic performance of bulk HEA | The catalytic activity of the bulk high-entropy alloy in OER was greatly improved through corrosion engineering.
Enhanced passivity of Cr-Fe-Co-Ni-Mo multi-component single-phase face-centred cubic alloys: design, production and corrosion behaviour | Precipitation-strengthened HEAs exhibit outstanding integration of strength and toughness at ambient temperature. Nevertheless, precipitates generally reduce the localized corrosion resistance in aggressive solution environments. To solve this problem, a strategy of introducing nano-sized L12 precipitates in CoCrFeNiAlTi HEAs has been proposed in this work. Results demonstrate the pitting corrosion potential can be elevated from 258 mVSCE to 603 mVSCE by increasing the precipitate content to 38 wt.%. Such an improvement in localized corrosion resistance can be attributed to two aspects. Firstly, L12 precipitates tend to be dissolved during the corrosion process, which promotes the heterogeneous nucleation of protective Cr2O3 due to the rapid deposition of oxides/hydroxides of Al/Ti, and improves the passive film stability due to the Cr-rich FCC matrix. Secondly, the dissolution kinetic inside the pits can be suppressed on account of the enrichment of Cr element in the FCC matrix, thus inhibiting the pitting growth. In summary, the current work not only reveals the mechanisms of the nano-sized L12 precipitates upon the corrosion behavior, but also provides a strategy for designing corrosion-resistant HEA. | Xueying Wang and Dimitri Mercier and Yolaine Danard and Thomas Rieger and Loïc Perrière and Mathilde Laurent-Brocq and Ivan Guillot and Vincent Maurice and Philippe Marcus | 2022 | Corrosion Science | 10.1016/j.corsci.2022.110233 | CoCrFeNiAlTi | Null | Aggressive solution environments | Cr-rich FCC matrix, L12 precipitates | Null | Localized corrosion resistance | Pitting corrosion potential, Localized corrosion resistance | Introduction of nano-sized L12 precipitates | The mechanisms of the nano-sized L12 precipitates on corrosion behavior were revealed, providing a strategy for designing corrosion-resistant HEA..
Controlling the mechanical properties and corrosion behavior of biomedical TiZrNb alloys by combining recrystallization and spinodal decomposition | IExcellent comprehensive mechanical properties and corrosion resistance of TiZrNb equiatomic ratio medium-entropy alloy were obtained through recrystallization and spinodal decomposition. In addition to solid solution strengthening and recrystallization, the excellent mechanical properties can also be attributed to the hindering effect of nanoprecipitation formed via spinodal decomposition on the movement of dislocations. The high atomic arrangement density due to spinodal decomposition reduces the surface energy of the alloy passivation film, thereby increasing the activation energy of dissolution and the bonding energy between atoms, which improve the corrosion resistance and stability of the alloy passivation film. This work provides a new strategy to control the mechanical properties and corrosion resistance by combining recrystallization and spinodal decomposition. | Pengfei Ji and Bohan Chen and Shuguang Liu and Bo Li and Chaoqun Xia and Xinyu Zhang and Mingzhen Ma and Riping Liu | 2022 | Journal of Materials Science & Technology | 10.1016/j.jmst.2021.09.034 | TiZrNb | Null | Null | Null | Null | Recrystallization, Spinodal decomposition | Improved mechanical properties, Corrosion resistance | Combination of recrystallization and spinodal decomposition | This work provides a new strategy to control mechanical properties and corrosion resistance by combining recrystallization and spinodal decomposition.
Corrosion behavior of TiZrHfBeCu(Ni) high-entropy bulk metallic glasses in 3.5 wt. % NaCl | The corrosion behavior of TiZrHfBeCu(Ni) high-entropy bulk metallic glasses (HE-BMGs) has been investigated. The TiZrHfBeCu(Ni) HE-BMGs exhibited high corrosion resistance in 3.5 wt. % NaCl solution because of accumulation of ZrO2 and TiO2 in the passive film. Ni promoted increases of the ZrO2, TiO2, and HfO2 contents and a decrease of the BeO content, which improved the HE-BMG corrosion behavior. Compared with Zr41.2Ti13.8Ni10Cu12.5Be22.5 BMG, the high-entropy effect of HE-BMGs can significantly reduce the atomic mobility, which inhibits outward migration of Cu, reduces the kinetics of the dissolution reaction, and inhibits inward erosion by Cl−, thereby improving the corrosion performance. | Pan Gong, Ying Wang, Dongliang Wang, Cheng Zhang, Zahra Jamili-Shirvan, Kefu Yao, Xinyun Wang | 2022 | npj Materials Degradation | 10.1038/s41529-022-00287-5 | TiZrHfBeCu(Ni) | Null | in 3.5wt.% NaCl | Null | Null | Corrosion behavior | ZrO2, TiO2, and HfO2 contents, the BeO content | Null | Ni promoted increases of the ZrO2, TiO2, and HfO2 contents and a decrease of the BeO content, which improved the HE-BMG corrosion behavior.
Dynamic substrate reactions during room temperature heavy ion irradiation of CoCrCuFeNi high entropy alloy thin films | 51.High entropy alloys (HEAs) are promising materials for various applications including nuclear reactor environments. Thus, understanding their behavior under irradiation and exposure to different environments is important. Here, two sets of near-equiatomic CoCrCuFeNi thin films grown on either SiO2/Si or Si substrates were irradiated at room temperature with 11.5 MeV Au ions, providing similar behavior to exposure to inert versus corrosion environments. The film grown on SiO2 had relatively minimal change up to peak damage levels above 500 dpa, while the film grown on Si began intermixing at the substrate–film interface at peak doses of 0.1 dpa before transforming into a multi-silicide film at higher doses, all at room temperature with minimal thermal diffusion. The primary mechanism is radiation-enhanced diffusion via the inverse Kirkendall and solute drag effects. The results highlight how composition and environmental exposure affect the stability of HEAs under radiation and give insights into controlling these behaviors. | Timothy G. Lach, Chinthaka M. Silva, Yufan Zhou, Walker L. Boldman, Philip D. Rack, William J. Weber & Yanwen Zhang | 2022 | npj Materials Degradation | 10.1038/s41529-022-00260-2 | CoCrCuFeNi | Null | Room temperature, 11.5 MeV Au ion irradiation | Multi-silicide films | Heavy ion irradiation, SEM | Stability under irradiation | Radiation-enhanced diffusion | Inverse Kirkendall and solute drag effects. | Radiation environment alters stability and diffusion behavior in HEAs.
High electrocatalytical performance of FeCoNiCuPd high-entropy alloy for nitrogen reduction reaction | To search excellent catalyst for electrocatalytic nitrogen reduction reaction (eNRR) is of great importance for the alternative to the traditional Haber-Bosch process. Herein, based on density functional theory (DFT) calculations, we systematically investigated the catalytic mechanism of eNRR on different-proportions high-entropy alloy (HEA) FeCoNiCuPd. The calculation of formation energy shown the dependence of structural stability on the ratio of constituents. Meanwhile, it is found that Ni0.3(FeCoCuPd)0.175 features high thermal stability. The Ni0.3(FeCoCuPd)0.175 with exposed crystal plane (111) exhibited excellent performance of eNRR with the lowest overpotential of 0.34 eV. Catalytically kinetic results demonstrated that Ni0.3(FeCoCuPd)0.175 follows the distal reaction pathway and the rate-determining step (RDS) was found to be *N2 →*NNH with the barrier of 0.50 eV. Relative to the secondary reaction of hydrogen evolution reaction (HER), such catalyst achieves the excellent selectivity of 99%. Detailed electronical calculations results indicated the connection between catalytic activity and d-band center, shedding light on the critical role of Ni element ratio in the catalytic performance. | Yi-fan Yu; Wei Zhang; Fu-li Sun; Qiao-jun Fang; Jin-kong Pan; Wen-xian Chen; Guilin Zhuang | 2022 | Molecular Catalysis | 10.1016/j.mcat.2022.112141 | FeCoNiCuPd | Ni0.3(FeCoCuPd)0.175 | Null | Null | density functional theory (DFT) calculations | catalytic mechanism of electrocatalytic nitrogen reduction reaction (eNRR) | lowest overpotential of 0.34 eV; selectivity of 99%; RDS barrier of 0.50 eV | design of high-entropy alloy FeCoNiCuPd with optimized Ni ratio (Ni0.3) | Ni0.3(FeCoCuPd)0.175 exhibits optimal eNRR performance due to d-band center modulation and Ni ratio’s critical role in activity/selectivity.
PtFeCoNiCu high-entropy solid solution alloy as highly efficient electrocatalyst for the oxygen reduction reaction | Searching for an efficient, durable, and low cost catalyst toward oxygen reduction reaction (ORR) is of paramount importance for the application of fuel cell technology. Herein, PtFeCoNiCu high-entropy alloy nanoparticles (PFCNCHEA) is reported as electrocatalyst toward ORR. It shows remarkable ORR catalytic mass activity of 1.738 A mg- 1 Pt at 0.90 V, which is 15.8 times higher than that of the state-of-art commercial Pt/C catalyst. It also exhibits outstanding stability with negligible voltage decay (3 mV) after 10k cycles accelerated durability test. High ORR activity is ascribed to the ligand effect caused by polymetallic elements, the optimization of the surface electronic structure, and the formation of multiple active sites on the surface. In the proton exchange membrane fuel cell setup, this cell delivers a power density of up to 1.380 W cm- 2 with a cathodic Pt loading of 0.03 mgPt cm- 2 , demonstrating a promising catalyst design direction for highly efficient ORR | Tao Chen; Fanghua Ning; Jizhen Qi; Guang Feng; Yucheng Wang; Jin Song; Tonghuan Yang; Xi Liu; Liwei Chen; Dingguo Xia | 2022 | iScience | 10.1016/j.isci.2022.105890 | PtFeCoNiCu | PtFeCoNiCu (high-entropy alloy nanoparticles, likely near-equimolar) | Null | Null | Electrocatalytic testing (ORR activity/stability), accelerated durability tests (10k cycles), proton exchange membrane fuel cell (PEMFC) evaluation | ORR catalytic performance, stability, and mechanisms in HEA nanoparticles | Mass activity (1.738 A mg⁻¹ Pt at 0.90 V), voltage decay (3 mV after 10k cycles), power density (1.380 W cm⁻² with 0.03 mgPt cm⁻² loading) | Multi-metallic HEA design (PtFeCoNiCu) leveraging ligand effects, electronic structure optimization, and multiple active sites for enhanced ORR | PtFeCoNiCu HEA nanoparticles achieve exceptional ORR activity and stability, demonstrating a breakthrough in low-Pt fuel cell catalyst design.
Tailoring oxidation resistance of Fe2CoCrNi0.5 based high entropy alloys by addition of alloying elements (Si, Cu and Si-Cu co-added) | Investigations about how to improve the properties of high entropy alloys (HEAs) play a key role in growing their potential for use in future industrial applications. Accordingly, this study aims to shed light on the effects of alloying elements (Si, Cu and Si-Cu co-added) on the microstructure and oxidation performance of the Fe2CoCrNi0.5 based high entropy alloys. To this end, a series of high entropy alloys containing Fe2CoCrNi0.5, Fe2CoCrNi0.5Si0.25, Fe2CoCrNi0.5Cu0.25 and Fe2CoCrNi0.5Si0.25Cu0.25 were produced by electric current assisted sintering (ECAS) method, which is founded on the principle of simultaneous application of high-density electric current flowing through the powder mixture and uniaxial pressure within a short span of time. The oxidation test was carried out in air at 1123 K for 1200 h under cyclic conditions. The X-ray diffraction results showed that all HEAs have simple FCC solid solution phases. Among all HEAs, the oxidation resistance of the alloy exhibited an increasing trend with the Si addition and the best oxidation behavior at 1123 K for 1200 h was noted with Fe2CoCrNi0.5Si0.25, which experienced the least mass change of 4.72 mg cm−2. Cu addition caused the highest mass change of 15.92 mg cm−2 and the thickest oxide scale of 38.2 µm after oxidation for 1200 h. Si addition is observed to enhance the amount of Cr-rich oxide in the scale. The oxide scale formed on HEA with Cu-added and HEA with Si-Cu co-added contained two oxide layers, including an outer layer of Fe-rich oxide and an inner layer of Cr-rich oxide, which showed continuous structure. However, the alloying elements did not play a favorable role in relieving the formation of internal oxidation. Additionally, it has been reported that Fe2CoCrNi0.5Si0.25 HEA can exhibit high resistance to cyclic oxidation, which can be reasoned as an optimum material for structural and high-temperature applications. | Yiğit Garip | 2022 | Journal of Alloys and Compounds | 10.1016/j.jallcom.2022.165951 | FeCoCrNi-based HEA | Fe₂CoCrNi₀.₅, Fe₂CoCrNi₀.₅Si₀.₂₅, Fe₂CoCrNi₀.₅Cu₀.₂₅, Fe₂CoCrNi₀.₅Si₀.₂₅Cu₀.₂₅ | Cyclic oxidation at 1123 K (850°C) in air for 1200 h | FCC solid solution (all alloys) | Electric current-assisted sintering (ECAS), oxidation kinetics, XRD/SEM-EDS analysis | Effects of Si/Cu addition on oxidation resistance, oxide scale composition, and internal oxidation behavior | The Fe₂CoCrNi₀.₅Si₀.₂₅ alloy exhibited the best oxidation resistance with minimal mass change (4.72 mg cm⁻²) and enhanced Cr-rich oxide formation, while Cu-added alloy (Fe₂CoCrNi₀.₅Cu₀.₂₅) showed the highest mass gain (15.92 mg cm⁻²) and thickest oxide scale (38.2 µm) with dual-layer structure (Fe-rich outer + Cr-rich inner oxide). Si-Cu co-addition did not alleviate internal oxidation but retained dual-layer oxide scales. | ECAS synthesis of Si/Cu-modified HEAs reveals Si promotes protective Cr-rich oxides, whereas Cu degrades resistance via Fe-rich oxide formation. | Si addition (Fe₂CoCrNi₀.₅Si₀.₂₅) optimizes cyclic oxidation resistance through Cr-rich passivation, positioning it as a superior candidate for high-temperature structural applications compared to Cu-containing variants.
The superior strength-ductility combination of a (Ni2FeCoCr)88.25-Al5Ti3W1.5Mo1.5Nb0.75 high entropy alloy enhanced with the heterogeneous microstructure via thermo-mechanical processing | A Ni-rich NiFeCoCr-based high entropy alloy (HEA) doped with (W, Mo, Al, Ti, Nb) was designed and prepared. After thermo-mechanical processing, the microstructure and tensile property was investigated. Via 80% reduction cold-rolling, 900 ◦C/20 min annealing and 750 ◦C/24 h aging, the alloy exhibits a superior combination of strength and ductility. The yield strength can reach up to 1823 MPa with an elongation of 10.2%. The commendable property is attributed to the heterogeneous microstructure that consists of recrystallized and nonrecrystallized matrix grains with dislocations, stacking faults, twins, micron (Ti, Nb)-rich phase, submicron σ phase and nano/sub-micron γ′ phase. The secondary phase precipitates and dislocations play a dominant role in strengthening the alloy | Jiale Man; Baolin Wu; Guosheng Duan; Lu Zhang; Gang Wan; Yandong Liu; Claude Esling | 2022 | Materials Science & Engineering A | 10.1016/j.msea.2022.144137 | NiFeCoCr-WMoAlTiNb | Ni-rich NiFeCoCr + (W, Mo, Al, Ti, Nb) dopants (exact stoichiometry unspecified) | Thermo-mechanical processing (cold rolling + annealing/aging) and tensile testing at room temperature | Heterogeneous microstructure (recrystallized/non-recrystallized grains), dislocations, stacking faults, twins, micron (Ti,Nb)-rich phase, submicron σ phase, nano/sub-micron γ′ phase | 80% cold rolling, annealing (900°C/20 min), aging (750°C/24 h), microstructure characterization (SEM/TEM), tensile testing | Role of thermo-mechanical processing in tailoring heterogeneous microstructures and multi-scale precipitates for strength-ductility synergy | Yield strength of 1823 MPa with 10.2% elongation, attributed to synergistic strengthening from dislocations, stacking faults, twins, and nano/sub-micron γ′/σ/(Ti,Nb)-rich phases. | Multi-phase heterogeneous microstructure design combining recrystallized/non-recrystallized grains, multi-scale precipitates, and defect networks (dislocations/twins) for ultra-high strength and retained ductility. | The NiFeCoCr-based HEA achieves exceptional mechanical properties (1823 MPa YS, 10.2% elongation) through optimized thermo-mechanical processing, enabling synergistic contributions from dislocation hardening, precipitation strengthening, and heterogeneous grain structure, advancing ultra-high-strength HEA design strategies
Corrosion behaviors related to the microstructural evolutions of as-cast Al0.3CoCrFeNi high entropy alloy with addition of Si and Ti elements | Complex multi-element alloys are gaining prominence for structural applica tions, supplementing steels, and superalloys. Understanding the impact of eachelementonalloysurfaces duetooxidation is vital in maintaining material integrity. This study investigates oxidation mechanisms in these alloys using a model five-element equiatomic CoCrFeNiMn alloy, in a controlled oxygen environment. The oxidation-induced surface changes correlate with each element’s interactive tendencies with the environment, guided by thermo dynamics. Initial oxidation stages follow atomic size and redox potential, with the latter becoming dominant over time, causing composition inversion. The study employs in-situ atom probe tomography, transmission electron micro scopy, and X-ray absorption near-edge structure techniques to elucidate the oxidation process and surface oxide structure evolution. Our findings deconvolute the mechanism for compositional and structural changes in the oxide film and will pave the way for a predictive design of complex alloys with improved resistance to oxidation under extreme conditions. | Xianyu Gu, Yanxin Zhuang, Dong Huang | 2022 | Intermetallics | 10.1016/j.intermet.2022.107600 | Al0.3CoCrFeNiSix, Al0.3CoCrFeNiTix | Si, Ti additions | NaCl solution | BCC (Si-added alloys), FCC (Si-added alloys), precipitated phases (Ti-added alloys) | Electrochemical potentiodynamic polarization, impedance spectroscopy, XPS analysis | Corrosion behaviors, microstructural evolutions | BCC/FCC phase ratio, XPS analysis (Cr³⁺, Fe³⁺, Ti⁴⁺) | Dual-phase regulation via Si and Ti for corrosion resistance | Therefore, as Ti with atomic percentage be equal to that of Al can effectively eliminate the negative influence of precipitated phases and microstructure on the corrosion resistance of alloys, meaning the Ti0.3 alloy had the best corrosion resistance in Tix alloys.
Superior anticorrosion performance of crystal-amorphous FeMnCoCrNi high-entropy alloy | In order to explore metal material with better corrosion resistance, this work presented a new crystal-amorphous FeMnCoCrNi high entropy alloy (HEA) mode as the mixture of nanocrystalline and amorphous shell fabricated by magnetron sputtering technique. Due to the wide and remarkable Cr-enrichment of amorphous shell, which provides higher driving force and diffusion rate for Cr atom, the crystal-amorphous FeMnCoCrNi HEA exhibits strong passivation behavior because of the formed passive layer about 40 nm thick. The corrosion current density of the crystal-amorphous FeMnCoCrNi HEA is about 0.147 nA•cm−2 that effectively inhibit pitting corrosion, indicating the superior anticorrosion performance. Then, the crystal-amorphous FeMnCoCrNi HEA presented herein provides a new mode for developing advanced materials with outstanding anticorrosion ability. | Lili Xiao, Zhiqiang Zheng, Ping Huang, Fei Wang | 2022 | Scripta Materialia | 10.1016/j.scriptamat.2021.114454 | FeMnCoCrNi HEA | Nanocrystalline-amorphous hybrid structure | Magnetron sputtering fabrication | Amorphous shell (Cr-rich), nanocrystalline core | Magnetron sputtering, polarization testing, passive film characterization | Passive film formation and pitting resistance | Corrosion current density (0.147 nA·cm⁻²) | Cr-rich amorphous shell enhances passivation layer (40 nm). | Then, the crystal-amorphous FeMnCoCrNi HEA presented herein provides a new mode for developing advanced materials with outstanding anticorrosion ability.
Effect of Nb content on microstructure and properties of FeCoNi2CrMnV0.5Nbx high-entropy alloy coatings by laser cladding | The pitting corrosion resistance of austenite stainless steel was significantly reduced during tribocorrosion: corrosion pits with high density formed far below pitting potential. The aim of this study is to investigate the effects of tribocorrosion on the metastable pitting corrosion behaviour of 316 L stainless steel. The results indicated that the formation of a Cr-depleted layer on nanocrystallized surface (NS) during tribocorrosion played the crucial role in reducing pitting corrosion resistance of the stainless steel. The Cr-depleted layer led to a significant increase in defect density and a reduction in Cr content in the passive film, that increased the number of pitting nucleation sites and weakened the chloride-resistance of the passive film. Further, the initial dissolution of the Cr-depleted layer provided a high cation concentration to sustain pit growth on the NS with high reactivity beneath it. Consequently, metastable pits with high density could initiate and grow at low potentials. | Rui Zhang and Xiaoyan Gu and Haotian Gong and Xiaopeng Gu and Xiaohui Zhao | 2022 | Journal of Materials Research and Technology | 10.1016/j.jmrt.2022.10.144 | FeCoNi2CrMnV0.5Nbx HEA | Nb additions (x = 0.8–1.2) | Laser cladding on ZG25MnNi steel | FCC (dendrite), FCC + Laves phase (interdendritic) | Laser cladding, microhardness testing, wear/corrosion resistance analysis | Dendrite structure evolution, Laves phase formation | Microhardness (631.1 HV), wear resistance (14.2× substrate) | Nb-induced FCC/Laves dual-phase strengthening | When the Nb content x was 0.8, FeCoNi2CrMnV0.5Nbx HEA coatings had the best corrosion resistance.
Prediction of electrochemical impedance spectroscopy of high-entropy alloys corrosion by using gradient boosting decision tre | Effects of environmental factors ([Cl–], [SO42–], and pH) on corrosion of CoCrFeAlNi2.1 high-entropy alloy were studied by electrochemical impedance spectroscopy (EIS) and machine learning (ML). Various ML models were employed to predict the impedance data of EIS. It was found that the [SO42–] and pH were positively corrected with –ZIm, whereas the [Cl–] was negatively corrected with –ZIm. The pH was the key feature impacting the corrosion of the HEA. Among various ML models, the performance of Gradient boosting decision tree (GBDT) algorithm for this task was the most excellent. The corresponding R2, MAE and RMSE of GBDT were 0.9491, 2930.24, and 13138.96, respectively. | Boxin Wei and Jin Xu and Jingyu Pang and Zheng Huang and Jiajun Wu and Zheng Cai and Mengdi Yan and Cheng Sun | 2022 | Materials Today Communications | 10.1016/j.mtcomm.2022.104047 | CoCrFeAlNi2.1 HEA | Null | Environmental factors ([Cl⁻], [SO4²⁻], pH) | Null | EIS and machine learning prediction | EIS and machine learning prediction | R² (0.9491), MAE (2930.24), RMSE (13138.96) | GBDT algorithm for EIS prediction | The pH was the key feature impacting the corrosion of the HEA.
Economic Efficiency of High-Entropy Alloy Corrosion-Resistant Coatings Designed for Geothermal Turbine Blades: A Case Study | The aim of this paper is to establish the cost-effectiveness of high-entropy alloy coatings, using the electrospark deposition technique, designed for a geothermal turbine blade’s leading edge. The deposition of materials with high resistance to corrosion and erosion aims to increase the blade’s service life, reduce maintenance costs and improve production efficiency. According to our previous research on the CoCrFeNiMox high-entropy alloy system, the results showed a high corrosion resistance when in bulk or as a coating, and when tested in geothermal steam and in a saline solution. Based on the results, the high-entropy alloy was subjected to further analyses. The paper focused on two aspects of the research. The first direction was to explore the possibility of obtaining an effective, protective high-entropy alloy layer by the electrospark deposition method. To this end, various tests were performed to demonstrate that the new material possesses superior properties and is suitable for the geothermal environment’s demands. The second direction was to calculate the economic efficiency of coating the areas intensely subjected to wear, based on reports published by the geothermal power plants’ representatives. The final costs were compared with the commercially available equipment parts, and also with the general maintenance costs. From the calculation of the cost efficiency for the CoCrFeNiMo0.85 high-entropy alloy, it resulted that the deposition method and the properties of the material are suitable for the operating conditions, representing an efficient and easy to apply solution to reduce maintenance costs in the geothermal industry. | Laura Elena Geambazu, Ionelia Voiculescu, Ciprian Alexandru Manea, Robert Viorel Bololoi | 2022 | Applied Sciences | 10.3390/app12147196 | CoCrFeNiMox HEA | Mo additions (x = 0.85) | Geothermal steam and saline solution | Null | Electrospark deposition, economic cost analysis | Economic efficiency and corrosion resistance | Maintenance cost reduction | Electrospark deposition for cost-effective coatings | From the calculation of the cost efficiency for the CoCrFeNiMo0.85 high-entropy alloy, it resulted that the deposition method and the properties of the material are suitable for the operating conditions, representing an efficient and easy to apply solution to reduce maintenance costs in the geothermal industry.
Effects of WC on the Microstructure, Wear and Corrosion Resistance of Laser-Deposited CoCrFeNi High Entropy Alloy Coatings | The development of antibacterial and antiviral high-entropy alloys (HEAs) incorporating copper has attracted widespread attention. However, the segregation of Cu in HEAs can result in detrimental effects on their mechanical properties and corrosion resistance. Herein, two novel HEAs, CoCrCu0.3FeNi-Ag(1.8 wt.%) (Cu-AgHEA) and CoCrFeNi-Ag0.6 (AgHEA), are designed to address these concerns. The yield strength of Cu-AgHEA is approximately 400 MPa, surpassing those of CoCrCuFeNi (CuHEA) by 1.3 times, and 304 stainless steel by 1.9 times. The abiotic corrosion resistance of Cu-AgHEA is one order of magnitude greater than that of CuHEA. Moreover, Cu-AgHEA demonstrates a remarkable antibacterial efficacy of 99.9% against marine bacteria, surpassing that of AgHEA. The very good bactericidal effect of Cu-AgHEA is attributed to the increased release of Cu and Ag ions, leading to higher concentrations of reactive oxygen species causing bacterial cell damage. Furthermore, Cu-AgHEA imparts remarkable antiviral characteristics. After 24-hour treatment, the Cu-AgHEA surface effectively deactivated approximately 99% of SARS-CoV-2 (COVID-19) virus, rendering it non-infectious. These findings present an attractive route to advance materials that integrate structure and function, resulting in exceptional overall performances. | Tao Wu, Yunxiang Chen, Bo Lin, Litao Yu, Wanyuan Gui, Jiheng Li, Yuan Wu, Dawen Zeng | 2022 | Coatings | 10.3390/coatings12070985 | CoCrFeNi HEA/WC composite | WC additions (10–40 wt.%) | Laser cladding on H13 steel | FCC + WC particles | Laser cladding, friction coefficient measurement | Phase transformation, grain refinement | Friction coefficient, passivation behavior | WC-induced grain refinement and second-phase strengthening | In particular, an addition of 10 wt.% WC helped to significantly improve the corrosion resistance and ease of passivation of CoCrFeNi HEACC.
Microbiologically influenced corrosion of FeCoNiCrMn high-entropy alloys by Pseudomonas aeruginosa biofilm | Pseudomonas aeruginosa is widely found in industrial water and seawater. Microbiologically influenced corrosion (MIC) caused by P. aeruginosa is a serious threat and damage to the safe service of steel materials. In this study, the MIC behavior of FeCoNiCrMn high-entropy alloy (HEA) by P. aeruginosa biofilm was investigated in the simulated marine medium. The maximum pitting depth of the HEA coupons in the P. aeruginosa-inoculated medium was ~4.77 μm, which was 1.5 times that in the sterile medium. EIS and potentiodynamic polarization results indicated that P. aeruginosa biofilm reduced the corrosion resistance of the passive film of HEA coupons and promoted its anodic dissolution process. XPS and AES results further demonstrated that P. aeruginosa interfered with the distribution of elements in the passive film and significantly promoted the dissolution of Fe. | Jike Yang, Yu Zhang, Weiwei Chang, Yuntian Lou, Hongchang Qian | 2022 | Journal of Materials Engineering and Performance | 10.3389/fmicb.2022.1009310 | FeCoNiCrMn HEA | Null | Simulated marine medium with P. aeruginosa biofilm | FCC | EIS, XPS, AES analysis | MIC behavior and passive film degradation | Pitting depth (4.77 μm) | MIC mechanism via Fe dissolution promotion | XPS and AES results further demonstrated that P. aeruginosa interfered with the distribution of elements in the passive film and significantly promoted the dissolution of Fe.
The Effect of Increasing Nickel Content on the Microstructure, Hardness, and Corrosion Resistance of the CuFeTiZrNix High-Entropy AlloysCuFeTiZrNix High-Entropy Alloys | In recent years, high-entropy alloys (HEAs) that contain ﬁne grains of intermetallic compounds (IMCs) have gained increasing attention as they have been shown to exhibit both high mechanical strength and strong corrosion resistance. One such class of HEAs is that of CuFeTiZrNi alloys. In this study, we have investigated the effect of increasing Ni content on the microstructure, hardness, and corrosion resistance of the CuFeTiZrNix alloys (where x = 0.1, 0.3, 0.5, 0.8, 1.0 in a molar ratio). The alloys used in this study were prepared in an arc melting furnace and then annealed at 900 ◦C. First-principles calculations of the bulk modulus were also performed for each alloy. The results revealed that increasing the Ni content had several effects. Firstly, the microstructure of the CuFeTiZrNix alloys changed from B2_BCC and Laves_C14 in the CuFeTiZrNi0.1 and CuFeTiZrNi0.3 alloys to FCC, B2_BCC, and Laves_C14 in the CuFeTiZrNi0.5 alloys; and to FCC, B2_BCC, Cu51Zr14, and Laves_C14 in the CuFeTiZrNi0.8 and CuFeTiZrNi1.0 alloys. Secondly, IMCs arising from a combination of the refractory elements (Ti and Zr) and atomic size differences were found in the interdendritic region. Thirdly, as the Ni content in the CuFeTiZrNix alloys increased, the hardness decreased, but the corrosion resistance increased. | Po-Cheng Kuo, Sin-Yi Chen, William Yu, Ryo Okumura, Satoshi Iikubo, Andromeda Dwi Laksono, Yee-Wen Yen, Alberto S. Pasana | 2022 | Materials | 10.3390/ma15093098 | CuFeTiZrNix HEA (x = 0.1–1.0) | Ni additions | arc melting and annealing at 900°C | B2_BCC, FCC, Laves_C14, Cu51Zr14 | arc melting, first-principles calculations | phase evolution, IMC formation | hardness vs. Ni content | Ni-induced FCC phase dominance improves corrosion resistance | Thirdly, as the Ni content in the CuFeTiZrNix alloys increased, the hardness decreased, but the corrosion resistance increased.
Wear and Corrosion Resistance of FeCoCrxNiAl High-Entropy Alloy Coatings Fabricated by Laser Cladding on Q345 Welded Joint | High-entropy alloy (HEA) coatings on the surface of low-alloy steel by laser cladding can improve the corrosion and wear resistance, and the performance can be further improved by adding the Cr element. However, the effect of Cr content on the microstructure, hardness, wear and corrosion resistance of the coatings on the welded joint has not been completely understood in the literature. This paper aims at revealing the inﬂuence of Cr content on the microstructure and properties of laser-cladded FeCoCrxNiAl HEA on different regions of Q345 welded structure. The results indicate that FeCoCrxNiAl HEA coating has good metallurgical bonding with the Q345 welded surface. The increase of Cr element content in the powder plays an important role in energy absorption of powder and substrate, affecting the dilution rate and diffusion of Fe from the substrate to HEA coating. The HEA coating is mainly composed of the face-centered cubic phase (FCC) and body-centered cubic phase (BCC). When x = 1.5, the actual Cr element content of coating is the highest, which promotes the formation of hard brittle phase BCC, and subsequently affects the hardness and wear resistance of the sample. Meanwhile, the corrosion resistance increases and then decreases, and reaches the highest when x = 1.5. Due to the existence of Cr and other elements with good corrosion resistance in the HEA coating, a dense oxide ﬁlm can be formed in 3.5 wt.% NaCl solution and neutral salt spray environment to prevent the corrosion from continuing, which can effectively improve the corrosion resistance of each region of the welded joint, and the protective efﬁciencies on the weld bead (WB),heat-affected zone (HAZ) and base metal (BM) are 99.1, 98.4 and 96.6%, respectively. | Qiang Ben, Yumeng Zhang, Longxiang Sun, Leilei Wang, Yanni Wang, Xiaohong Zhan | 2022 | Metals | 10.3390/met12091428 | FeCoCrxNiAl HEA (x = 1.5) | Cr additions | laser cladding on Q345 welded joint | FCC, BCC | laser cladding, salt spray testing | FCC/BCC phase ratio, oxide film formation | protective efficiency (WB:99.1%, HAZ:98.4%, BM:96.6%) | Cr enhances oxide film density in NaCl environment | Meanwhile, the corrosion resistance increases and then decreases, and reaches the highest when x=1.5.
Corrosion behavior of a non-equiatomic CoCrFeNiTi high-entropy alloy: A comparison with 304 stainless steel in simulated body fluids | A new type of non-equiatomic Co40Fe35Cr16Ni8Ti1 HEA was designed and synthesized, and its corrosion resistance was compared with 304 SS in Hank's simulated body fluids to verify its feasibility as an alternative for existing coronary stent materials. Electrochemical tests showed that the corrosion current density of Co40Fe35Cr16Ni8Ti1 HEA was 10−6 in order of magnitude, which was about 1/6 of that of 304 SS, and the impedance value of Co40Fe35Cr16Ni8Ti1 HEA was 105 in order of magnitude, which was about 7 times that of 304 SS. Scanning electron microscopy testing showed that after 120 h of continuous salt spray corrosion, the surface of 304 SS showed obvious corrosion morphology compared with Co40Fe35Cr16Ni8Ti1 HEA, and it was corroded with clear grain boundaries. After 6 h of potentiostatic polarization, a passive film was formed on the surfaces of Co40Fe35Cr16Ni8Ti1 HEA and 304 SS respectively, and the composition of the passive film of the two materials was analyzed by X-ray electron spectroscopy. Compared with 304 SS, the passive film formed on Co40Fe35Cr16Ni8Ti1 HEA is rich in Co and Cr elements, and the high Content of Cr and Ni makes Co40Fe35Cr16Ni8Ti1 HEA have higher corrosion resistance in Hank simulated body fluid. The high content of Fe2+ oxide in the passive film is the main reason why 304 SS is less resistant to corrosion than Co40Fe35Cr16Ni8Ti1 HEA in Hank's simulated body fluid. | Qingqing Lu and Xiaohong Chen and Wei Tian and Hao Wang and Ping Liu and Honglei Zhou and Shaoli Fu and Yuhang Gao and Maoyuan Wan and Xinjiao Wang | 2022 | Journal of Alloys and Compounds | 10.1016/j.jallcom.2021.163036 | Co40Fe35Cr16Ni8Ti1 HEA, | Non-equiatomic (Co, Fe, Cr, Ni, Ti) | Hank's simulated body fluids | Null | Electrochemical tests, SEM, XPS | Passive film composition, corrosion resistance | Corrosion current density, impedance value | Non-equiatomic design with enriched Cr/Ni in passive film. | Co40Fe35Cr16Ni8Ti1 HEA outperforms 304 SS in corrosion resistance due to Cr/Ni-rich passive film.
Corrosion behavior and surface characterization of an equiatomic CoCrFeMoNi high-entropy alloy under various pH conditions | The corrosion behavior and surface characterization of an equiatomic CoCrFeMoNi high-entropy alloy (HEA) under various pH conditions were investigated by Mott–Schottky measurements, EIS, polarization, and XPS. The results showed that the passive films formed on the HEA displayed the n–p heterojunction electronic structure due to the generation of different semiconducting constituents. As the pH increased, the donor density decreased, which was attributed to the acceleration in the annihilation rate of the oxygen vacancies. Cr and Mo species were stable and were found enriched in the passive films, while substances of Co, Fe and Ni were depleted, independent of pH. Co and Ni mainly existed in the films in their metallic forms, both of which contributed less to the passive film formation. The stability of Fe was markedly enhanced with the pH increasing, resulting in the main components of the passive films changing from Cr and Mo to Cr, Fe and Mo. | Zhu Wang, Guo-Hui Zhang, Xue-Hua Fan, Jie Jin, Lei Zhang, Yan-Xia Du | 2022 | Journal of Alloys and Compounds | 10.1016/j.jallcom.2021.163842 | CoCrFeMoNi HEA | Equiatomic CoCrFeMoNi | Various pH conditions | Null | Mott-Schottky, EIS, polarization, XPS | Passive film composition and stability | Donor density, passive film composition | n-p heterojunction structure in passive film | Cr and Mo enrichment in passive films enhances corrosion resistance; Fe stability improves with pH increase.
Mechanical properties and corrosion behavior of novel Al-Mg-Zn-Cu-Si lightweight high entropy alloys |  | Chengwei Jia, Aibin Ma, Jinghua Jiang | 2022 | Journal of Alloys and Compounds | 10.1016/j.jallcom.2021.163918 | Al35Mg30-xZn30Cu5Six | Al35Mg30-xZn30Cu5Six (x=5,10,15) | 3.5 wt% NaCl solution | fcc, Al-Mg-Zn phase, Mg2Si phase, Si phase, eutectic phase | XRD, SEM, EDS, electrochemical testing | Microstructure and corrosion resistance | Compressive strength, phase content | Si/Mg ratio optimization for lightweight HEAs | Higher Si/Mg ratio improves mechanical properties and corrosion resistance.
Effect of thermally induced B2 phase on the corrosion behavior of an Al0.3CoCrFeNi high entropy alloy | The corrosion resistance of Al-Co-Cr-Fe-Ni high entropy alloys (HEAs) is probably affected by B2 phases. In this paper, the effect of B2 phases on the corrosion behavior of Al0.3CoCrFeNi HEAs in 3.5 wt% NaCl solution is clarified in this paper by purposely controlling the formation of B2 phases using annealing treatment. The microstructure characterization reveals that the content of (Al, Ni)-rich and Cr-poor B2 phases increases and the electrochemical measurements show that the pitting corrosion resistance is deteriorated as the annealing temperature decreases. Accordingly, the B2 phase is confirmed to be detrimental to the corrosion resistance of Al0.3CoCrFeNi HEAs. It can be attributed to the preferential dissolution of B2 phases causing easier pit initiation, which is evidenced by the corrosion morphology observation and scanning Kelvin probe force microscopy measurements, and to the slower repassivation rate leading to easier pit propagation, as demonstrated by the quantitative analysis of potentiostatic polarization curves. | Z.J. Shi and Z.B. Wang and X.D. Wang and S. Zhang and Y.G. Zheng | 2022 | Journal of Alloys and Compounds | 10.1016/j.jallcom.2022.163886 | Al0.3CoCrFeNi HEA | Al0.3CoCrFeNi | 3.5 wt% NaCl solution | B2 phase | Electrochemical measurements, SKPFM | B2 phase impact on corrosion | Pitting resistance, repassivation rate | Link between B2 phase and localized corrosion | B2 phases reduce corrosion resistance by promoting pit initiation and propagation.
Nano- and micro-mechanical properties and corrosion performance of a HVOF sprayed AlCoCrFeNi high-entropy alloy coating | In this work, a gas atomized feedstock was used to fabricate an AlCoCrFeNi HEA coating using the high-velocity oxygen fuel (HVOF) process. The coating’s resistance to room temperature surface degradation was evaluated using dry sliding wear and seawater corrosion testing. The coating retained the feedstock phase structure with negligible in-flight oxidation and was composed of a majority BCC phase with a minor B2 phase, resulting in a high micro- and nano-hardness of ~7 GPa. These observed phase compositions were consistent with thermodynamically calculated phase predictions using a CALPHAD model. Microstructure-mechanical property mapping revealed uniform microstructural characteristics. However, the multiscale wear resistance of the coating was critically affected by the presence of the hard BCC/B2 phase composition, which led to severe brittleness. Combinatorial assessment of the worn surface, wear debris and counter body indicated that wear was dictated by a combination of abrasive, surface fatigue, tribo-oxidation and adhesive wear. In addition, the coating exhibited superior general corrosion resistance compared with conventional SS316L, but the selective dissolution of the B2 phase preceded poor localized corrosion resistance, ultimately leading to pitting corrosion. | Ashok Meghwal and Surinder Singh and Ameey Anupam and Hannah J. King and Christiane Schulz and Colin Hall and P. Munroe and Christopher C. Berndt and Andrew Siao Ming Ang | 2022 | Journal of Alloys and Compounds | 10.1016/j.jallcom.2022.165000 | AlCoCrFeNi HEA coating | AlCoCrFeNi | Seawater corrosion | BCC, B2 | Nanoindentation, electrochemical testing | Wear and corrosion performance | Microhardness (~7 GPa), pitting resistance | HVOF processing for HEA coatings | Coating shows superior general corrosion resistance but poor localized resistance due to B2 phase.
Fabrication of hydrophobic AlCoCrFeNi high-entropy alloy and superior corrosion resistance to NTO aqueous solution | Hydrophobic AlCoCrFeNi high-entropy alloy (HEA) was prepared by electrochemical dealloying using 5% of weight percent H2SO4 aqueous solution at low temperature. The results of energy-dispersive spectrometer (EDS), X-ray diffraction (XRD) and X-ray photoelectron spectroscopy (XPS) analyses revealed that the element contents of Al and Ni were greatly reduced after dealloying treatment, leading to the increase of body centered cubic (BCC, Fe-Cr) phase and consequently, the achievement of the protective barrier of Cr- enriched oxide film on the substrate surface. The static water contact angle increased with the extension of dealloying period and reached a maximum value of 127 ± 1°, showing pronounced hydrophobic performance after dealloying treatment. Meanwhile, the AlCoCrFeNi HEA specimens showed excellent mechanical properties involved compressive strength and micro-hardness. Compared with the as-cast AlCoCrFeNi HEA, the HEA specimens after dealloying treatment exhibited superior corrosion resistance in an acidic aqueous solution of 3-nitro-1, 2, 4-triazole-5-one (NTO) aqueous solutions confirmed by potentiodynamic polarization tests and electrochemical impedance spectra (EIS) analyses, which was credited to the Cr- and Fe- enriched oxide and hydrophobic surface. | Manman Wang, Qinghai Shu, Yansong Shi, Chien-Lung Teng, Junfeng Wang, Shaohua Jin, Shusen Chen, Jinfeng Qin, Dongxu Wang | 2022 | Journal of Alloys and Compounds | 10.1016/j.jallcom.2022.164785 | AlCoCrFeNi HEA | AlCoCrFeNi | NTO aqueous solution | BCC (Fe-Cr) | Electrochemical dealloying, XPS | Hydrophobicity and corrosion resistance | Contact angle (127°), polarization resistance | Dealloying-induced Cr enrichment | Hydrophobic surface and Cr-enriched oxide film improve corrosion resistance.
Development of a non-equimolar AlCrCuFeNi high-entropy alloy and its corrosive response to marine environment under different temperatures and chloride concentrations | This work aims to characterize the influence of temperature and chloride solution concentration on the corrosion behavior of a newly developed high-entropy alloy system (Al2Cr5Cu5Fe53Ni35) in a simulated marine environment. A direct correlation was found between temperature and chloride concentration with localized corrosion resistance. The Point Defect Model approach is employed to analyze the influence of the temperature and chloride concentration upon the properties of the passive film formation over the alloy surface in seawater solutions. It turns out that the present system alloy exhibits a better local corrosion resistance than conventional martensitic stainless steel UNS S40300 when temperature is below 60 ∘C in similar electrolytic environment. | L. Xue, Y. Ding, K.G. Pradeep, R. Case, H. Castaneda, M. Paredes | 2022 | Journal of Alloys and Compounds | 10.1016/j.jallcom.2022.165034 | Al2Cr5Cu5Fe53Ni35 HEA | Al2Cr5Cu5Fe53Ni35 | Simulated marine environment (temperature and chloride variations) | Null | Point Defect Model, electrochemical analysis | Localized corrosion resistance | Critical temperature (60°C) | Non-equimolar HEA design for marine applications | Superior corrosion resistance attributed to Cr and Ni passivation.
Corrosion-resistant and interfacial conductive AlTiVCrMo high-entropy alloy and(AlTiVCrMo)Nx high-entropy ceramics coatings for surface modification of bipolar plates in proton exchange membrane fuel cells | Metal bipolar plates (BPPs) are candidates with great promise to replace conventional carbon-based BPPs. However, the drawbacks caused by the corrosion and passivation of metal bipolar plates need to be addressed urgently. In present study, corrosion-resistant and interfacial conductive high-entropy alloy and ceramic coatings possess great potential in the application of surface modification of bipolar plates in proton exchange membrane fuel cells (PEMFCs). An original co-filtered cathodic vacuum arc deposition (C-FCVAD) is designed to prepare AlTiVCrMo high-entropy alloy (HEA) and (AlTiVCrMo)Nx high-entropy ceramic (HEC) coatings with different nitrogen content, and their feasibility as surface modification methods of bipolar plates is investigated by analyzing the microstructure, corrosion properties, interfacial conductivity and hydrophobicity of the coatings. The obvious body-centered cubic (BCC) structure can be observed in HEA coating, and amorphous structure is gradually formed as the nitrogen content increases to 28.12 at. %. Finally, polycrystal structure is formed when nitrogen content reached the maximum. The electrochemical corrosion and interfacial contact resistance (ICR) results significantly demonstrate that the coatings have enhanced corrosion resistance and conductivity. The bipolar plates with AlTiVCrMo HEA and (AlTiVCrMo)Nx HEC coatings as surface modification methods have good application potential in PEMFCs operating environment. | Weiqing Yan and Yiman Zhao and Yifan Zhang and Qian Li and Shunian Chen and Heng Yuan and Zhiqiang Zhang and Lin Chen and Jun Luo and Pan Pang and Guangyu He and Minju Ying and Bin Liao | 2022 | Journal of Power Sources | 10.1016/j.jpowsour.2022.231217 | AlTiVCrMo HEA, (AlTiVCrMo)Nx HEC | Nitrogen content variation (up to 28.12 at.%) | PEMFCs operating environment (acidic, humid) | BCC (HEA), amorphous/polycrystalline (HEC) | Co-filtered cathodic vacuum arc deposition | Microstructure, corrosion resistance, interfacial conductivity, hydrophobicity | Electrochemical corrosion resistance, interfacial contact resistance | Novel C-FCVAD technique for HEA/HEC coatings; dual enhancement of corrosion resistance and conductivity | AlTiVCrMo HEA and (AlTiVCrMo)Nx HEC coatings significantly improve corrosion resistance and conductivity of BPPs for PEMFCs.
Microstructure and corrosion behavior of CeO2/FeCoNiCrMo high-entropy alloy coating prepared by laser cladding | In this work, FeCoNiCogy. The macromorphology, microhardness and corrosion resistance of FeCoNiCrMo coating with rare earth oxides CeO2 were characterized in detail. ThrMo high-entropy (HEA) coating and CeO2/FeCoNiCrMo composite coating were successfully prepared on the surface of TC4 alloy by laser cladding technole addition of CeO2 powders reduced the crack sensitivity of HEA coating, and CeO2 did not change the phase composition of the coating (BCC phase). SEM analysis revealed that CeO2 was mainly distributed on the grain boundary, which refined the grain and improved the strength and toughness of the coating. Owing to the solution strengthening and dispersion strengthening effects of HEA coatings, the microhardness of HEA coating was enhanced by 2.7 times compared with TC4 substrate. In 3.5% NaCl solution, there were corrosion products generating on TC4 surface, while the corrosion form of HEA coating was pitting corrosion. After adding CeO2 powder, the refined grain structure formed higher density and more stable passive film, which inhibited pitting. Compared with TC4 alloy, HEA coating had lower corrosion current density and higher polarization impedance, which proved that FeCoNiCrMo coating could improve the corrosion resistance of TC4 alloy. | Chen Cui and Meiping Wu and Xiaojin Miao and Zishuo Zhao and Yuling Gong | 2022 | Journal of Alloys and Compounds | 10.1016/j.jallcom.2021.161826 | FeCoNiCrMo HEA, CeO2/FeCoNiCrMo composite coating | CeO2 addition | 3.5% NaCl solution | BCC | Laser cladding | Microstructure, microhardness, corrosion resistance (pitting inhibition) | Corrosion current density, polarization impedance | CeO2 addition refines grains and stabilizes passive film | CeO2/FeCoNiCrMo coating enhances corrosion resistance and mechanical properties of TC4 alloy.
Effect of temperature on the passive film structure and corrosion performance of CoCrFeMoNi high-entropy alloy | The effect of temperature on the passive film structure and corrosion performance of CoCrFeMoNi HEA was studied. The results indicated that the passive films exhibited a bilayer structure, where Co and Mo were segregated in the outer film, while Cr was enriched in the inner layer. The content of Fe and Mo species in the passive films decreased with rising temperature, leading to the passive film degradation. The CPT of the HEA was 50–60 ℃. The HEA suffered from selective dissolution of FCC phase below 50 ℃ during the potentiodynamic polarization tests, while pitting corrosion occurred above 60 ℃. | Zhu Wang and Jie Jin and Guo-Hui Zhang and Xue-Hua Fan and Lei Zhang | 2022 | Corrosion Science | 10.1016/j.corsci.2022.110661 | CoCrFeMoNi | Equiatomic CoCrFeMoNi | Temperature variation (50–60°C), NaCl solution | FCC phase (selective dissolution below 50°C) | Potentiodynamic polarization, EIS, XPS, ToF-SIMS | Passive film structure, corrosion performance | Critical pitting temperature (CPT), passive film composition | First report of CPT for equiatomic CoCrFeMoNi HEA | Passive film degradation and pitting corrosion correlate with temperature; CPT is 50–60°C.
A Co-free Cr-Fe-Ni-Al-Si high entropy alloy with outstanding corrosion resistance and high hardness fabricated by laser surface melting | In this paper, a CrFeNiAl0.2Si0.2 high entropy alloy (HEA) was fabricated via laser-surface melting (LSM). The result shows that, this HEA could form fully BCC structure under such rapid-solidification condition. Moreover, it exhibits excellent corrosion resistance in 3.5 wt% NaCl solution with two-stage passivation, and could maintain good protectiveness until 1.06 V vs SCE during electrochemical polarization, which is much higher than stainless steel. In addition, this rapid-solidified HEA shows high hardness of ∼667 Hv. Such excellent corrosion resistance and unique passivation process are possibly caused by the diversity in compositional constitution of the passive films under different electrochemical corrosion conditions. This work provides a novel route for designing low-cost corrosion-resistant HEAs with high hardness for coating applications. | Chen Chen and Shuhan Yuan and Junli Chen and Wei Wang and Weiwei Zhang and Ran Wei and Tan Wang and Tao Zhang and Shaokang Guan and Fushan Li | 2022 | Materials Letters | 10.1016/j.matlet.2022.131882 | CrFeNiAl0.2Si0.2 | Co-free Cr-Fe-Ni-Al-Si | 3.5 wt% NaCl solution | BCC structure | Laser surface melting (LSM), electrochemical polarization | Corrosion resistance, passivation behavior, hardness | Hardness (~667 Hv), passivation potential (1.06 V vs SCE) | Co-free HEA design with rapid-solidification-induced BCC structure | High corrosion resistance and hardness achieved via LSM.
Effects of laser energy density on microstructure and corrosion resistance of FeCrNiMnAl high entropy alloy coating | In this work, FeCrNiMnAl high entropy alloy (HEA) coating was successfully prepared by laser cladding technology on 17-4PH stainless steel substrate. The aim of the study was to investigate the effects of laser energy density (Led = 50 ∼ 70 J/mm2) on the geometric characteristics, microstructure and corrosion resistance of HEA coatings. The results indicated that Led would significantly affect the Geometrical characteristics of the coatings, and the height, depth and width increased with increasing laser energy density. In electrochemical tests, the corrosion resistance of coatings tended to increase and then decreased with increasing Led. At the Led of 65 J/mm2, the corrosion current density of the coating was only 1.156 × 10-5 A/cm2, indicating that the dense passive film was formed on the surface of HEA coating. The corrosion resistance of the coating was closely related to the passivation film on the surface of the coating. At the Led of 50 J/mm2, microcracks on the coating surface could facilitate ionic intrusion, resulting in poor corrosion resistance. However, at the Led of 65 J/mm2, the corrosion products on the coating surface were less and the corrosion resistance was optimum. Accordingly, the laser cladding process had a significant impact on the quality and performance of HEA coating. Modulation of laser process parameters was an effective method to optimize coating performance. | He Rui and Wu Meiping and Cui Chen and Miao Xiaojin and Gong YuLing | 2022 | Optics & Laser Technology | 10.1016/j.optlastec.2022.108188 | FeCrNiMnAl | FeCrNiMnAl | 3.5 wt% NaCl solution | Null | Laser cladding, electrochemical tests | Microstructure, corrosion resistance | Corrosion current density (1.156×10−5 A/cm2) | Optimization of laser energy density for HEA coating performance | Led=65 J/mm2 yields optimal corrosion resistance due to dense passive film.
Benefits of passive element Ti to the resistance of AlCrFeCoNi high-entropy alloy to corrosion and corrosive wear | Wear behaviors of 5-element AlCrFeCoNi and 6-element AlCrFeCoNiTi0.5 high entropy alloys (HEAs) against the Si3N4 ball respectively in 3.5 wt% NaCl and HCl (pH = 3) solutions were investigated. The role of the Ti addition in affecting microstructure, hardness, wear and corrosion of the HEA was analyzed. Results showed that the AlCrFeCoNiTi0.5 exhibited higher hardness, ascribed to the solid solution strengthening and precipitation strengthening. The wear loss of AlCrFeCoNiTi0.5 is markedly lower than that of AlCrFeCoNi under the dry condition against Si3N4 balls of 4 mm and 6 mm in diameter, respectively. The Ti addition also improved the corrosion resistance, especially the pitting corrosion resistance, of the HEA, evidenced by lowered Icorr and Ipit and elevated Rp and Rct. This was attributed to the contribution of Ti in the formation of a more protective passive film, which impeded the point defect transport and passive film breakdown. The surface potential measured by means of atomic force microscopy (AFM) shows a smaller difference between adjacent domains in AlCrFeCoNiTi0.5, which should only result in weak local galvanic coupling. Thus, the Ti addition helps suppress the pitting attack to the HEA. The solutions and size of counterpart ball have large influences on the performance of AlCrFeCoNiTi0.5 during corrosive wear. Efforts are made to clarify the mechanism for the beneficial role of Ti addition in affecting the performance of the HEA during the destructive processes. | Mingyu Wu and Raymond C. Setiawan and D.Y. Li | 2022 | Wear | 10.1016/j.wear.2021.204231 | AlCrFeCoNiTi0.5 | Ti addition (0.5 molar ratio) | 3.5 wt% NaCl, HCl (pH=3) | BCC and FCC phases | Wear tests, AFM, electrochemical analysis | Corrosion, wear resistance | Hardness, wear loss, pitting resistance | Ti addition enhances passive film protectiveness | Ti improves corrosion and wear resistance via passive film stabilization.
Influence of plastic deformation on the corrosion behavior of CrCoFeMnNi high entropy alloy | In this research, the influence of plastic deformation on the corrosion behaviors of CrCoFeMnNi high entropy alloy were comprehensively investigated. As the degree of plastic deformation increases, both the acceptor density of the passive film and the thickness of the space charge layer increase, while the resistance of the passive film gradually weakens. The Fe and Cr oxides on the passive films decrease with the increasing plastic deformation degree, resulting in the weaker resistance of the passive film. Numerous dislocations formed after plastic deformation promote the increase of electrochemical dynamics and galvanic corrosion rate. Therefore, severe plastic deformation lowers the corrosion resistance of the alloy. | Ying Wang and Junsong Jin and Mao Zhang and Famei Liu and Xinyun Wang and Pan Gong and Xuefeng Tang | 2022 | Journal of Alloys and Compounds | 10.1016/j.jallcom.2021.161822 | CrCoFeMnNi | Equiatomic CrCoFeMnNi | 0.5 M H2SO4 | FCC phase | Electrochemical tests, dislocation analysis | Passive film properties, corrosion resistance | Acceptor density, space charge layer thickness | Link between plastic deformation and passive film degradation | Severe plastic deformation lowers corrosion resistance.
Effect of annealing temperature on microstructure and corrosion behavior of CoCrFeMnNi high-entropy alloy in alkaline soil simulation solution | The effect of different annealing temperatures on the corrosion behavior of equiatomic CoCrFeMnNi high entropy alloy was investigated by electrochemical tests, immersion test, atomic force microscopy and X-ray photoelectron spectroscopy in alkaline soil simulation solution. The results show that with the increase of annealing temperature, the corrosion resistance of the HEA sample exhibits a trend of first increasing and then decreasing. The micro-galvanic corrosion effect between grain interior and grain boundary decreases as grain size increases. Moreover, MnO inclusions distributed in all annealed samples promote the occurrence of pitting corrosion due to the selective dissolution of Fe, Co, and Ni elements. For the HEA sample annealed at 850 °C, the presence of twins further facilitates the formation of pits. The 750°C-annealed sample possesses the optimal corrosion resistance due to passive film which has a stable structure and the highest contents of Cr oxide and H2O, and the lowest content of hydroxide. Therefore, the corrosion behavior of HEA samples treated at different annealing temperatures is closely related to grain size, inclusion and twins within microstructure, as well as the passive film on the sample surface.} | Min Zhu and Baozhu Zhao and Yongfeng Yuan and Simin Yin and Shaoyi Guo and Guoying Wei | 2022 | Materials Chemistry and Physics | 10.1016/j.matchemphys.2022.125725 | CoCrFeMnNi | Equiatomic CoCrFeMnNi | Alkaline soil simulation solution | FCC phase | Annealing, XPS, AFM | Microstructure, passive film composition | Pitting resistance, Cr oxide content | Annealing temperature optimization for passive film stability | 750°C annealing yields optimal corrosion resistance.
Phase constitution, surface chemistry and corrosion behavior of electrodeposited MnFeCoNiCu high entropy alloy-graphene oxide composite coatings | MnFeCoNiCu high entropy alloy (HEA) coatings with and without graphene oxide (GO) incorporation was deposited onto a mild steel substrate by the electrodeposition method. Coating morphology, phase constitution, corrosion properties, and coatings surface chemistry before and after corrosion in a 3.5 wt% NaCl solution was investigated. A predominantly body-centered cubic (BCC) phase with a minor fraction of face-centered cubic (FCC) phase was obtained in the pristine coating. Whereas a nearly equal volume fraction of FCC and BCC phases formed in coatings with increasing GO content. Corrosion characteristics of the MnFeCoNiCu HEA coatings with different GO content were studied. All the GO containing coatings exhibited higher corrosion resistance than the coating without GO in 3.5 wt% NaCl solution. The corrosion resistance of the coatings increased with increasing GO content. The surface chemistry of the coatings before and after exposure was studied by X-ray photoelectron spectroscopy (XPS). These results showed that the GO incorporation into the MnFeCoNiCu matrix enhanced the formation of stable oxides, which can reduce ionic diffusion, thus improving the corrosion resistance of the MnFeCoNiCu HEA-GO coatings when compared to the MnFeCoNiCu HEA coating without GO. | Ahmed Aliyu and Chandan Srivastava | 2022 | Surface and Coatings Technology | 10.1016/j.surfcoat.2021.127943 | MnFeCoNiCu | MnFeCoNiCu with graphene oxide (GO) | 3.5 wt% NaCl | BCC/FCC phases | Electrodeposition, XPS | Phase structure, corrosion resistance | Corrosion current density | GO incorporation for improved passive film stability | GO addition enhances corrosion resistance via oxide stabilization.
Microstructure, mechanical properties, and corrosion resistance of SiC reinforced AlxCoCrFeNiTi1−x high-entropy alloy coatings prepared by laser cladding | By introducing ceramic SiC particles, AlxCoCrFeNiTi1-x/SiC (x = 0.5,0.8 in molar ratio) high entropy alloy coatings (abbreviated as Al0.5, Al0.8, Al0.5/SiC, and Al0.8/SiC alloy coating respectively) were fabricated by laser cladding (LC) on the AISI1045 steel in this work. The microstructures, phase constitutions, mechanical and corrosion-resisting behaviors of the as-prepared coatings with and without SiC particles were investigated and compared intensively. It was found that the added SiC particles decomposed into the Si and C during the LC processing, which was verified to have a significant influence on constructing microstructures of the alloy coatings. The cuboidal L21 precipitates within the disordered BCC matrix in Al0.5 alloy coating transformed to the coarse lath-like microstructures composed by the L21 and FCC matrix in Al0.5/SiC. Simultaneously, the more refined braided network structures were obtained in Al0.8/SiC alloy coating, corresponding to the increased volume fraction of the B2 phase. The microhardness of the Al0.8/SiC alloy coating improved from 637 HV0.2 in Al0.8 to 718 HV0.2, and the coefficient of friction decreased from 0.40 to 0.31 with the SiC addition. In contrast, the SiC particles showed a negative effect on the microhardness of Al0.5/SiC alloy coating from 743 HV0.2 to 679 HV0.2, as a result of coarsened microstructure and increased fraction of the supple FCC solid solution. The friction coefficient reaches its lowest value of 0.29 in Al0.5 alloy coating, and there is a mixture wear mechanism of wear and delamination wear. Furthermore, the pitting potentials of both the Al0.5/SiC and Al0.8/SiC were lower than that of the SiC-free alloy coating. With the dissolution of SiC particles, the prompted spinodal decomposition and enlargement of lattice misfits between phases reduced the coatings' resistance to pitting corrosion. | Yiku Xu and Geng Wang and Qi Song and Xinyu Lu and Zhiyuan Li and Qinyang Zhao and Yongnan Chen | 2022 | Surface and Coatings Technology | 10.1016/j.surfcoat.2022.128349 | AlxCoCrFeNiTi1−x/SiC | Al0.5, Al0.8 with SiC | NaCl solution | L21, BCC, FCC phases | Laser cladding, wear tests | Microstructure, corrosion resistance | Hardness, friction coefficient, pitting potential | SiC reinforcement effects on HEA coatings | SiC improves hardness but reduces pitting resistance.
Revealing the deformation mechanisms of the heterogeneous structured CrMnFeCoNi high entropy alloy with ameliorated mechanical and corrosion resistance properties | Developing high entropy alloy (HEA) with both high strength and ductility is a longstanding challenge as potential structural materials. The strength and ductility trade-off can achieve via tailoring heterogeneous structures. Herein, a gradient structure with grain size variation from surface to center was successfully introduced into the CrMnFeCoNi HEA by ultrasonic nanocrystal surface modification (UNSM) process. More importantly, the deformation mechanisms and strengthening mechanisms of the heterogeneous structured CrMnFeCoNi HEA during tension were also investigated. Experimental results demonstrated that the heterogeneous structured CrMnFeCoNi HEA shows excellent strength and ductility combination properties ascribed to the grain refinement strengthening, dislocation density strengthening, and twinning strengthening. Besides, the corrosion resistance properties are also simultaneously improved, resulting from the low surface roughness, small grain size, and large compressive residual stress value. During tensile deformation process, the deformation mode is the dislocation slip at low strain and the slip system of the alloy is mainly {111}〈110〉. With the increase of deformation amount, twin crossing occurs, and grain size gradually decreases. The deformation mode changes from dislocation slip to twinning at high strain. In conclusion, the UNSM process ameliorates the comprehensive mechanical and corrosion resistance properties of CrMnFeCoNi HEA. | Yun Zou and Songlin Li and Yang Li | 2022 | Surface and Coatings Technology | 10.1016/j.surfcoat.2022.128558 | CrMnFeCoNi | Equiatomic CrMnFeCoNi | 0.5 M H2SO4 | FCC phase | UNSM, tensile tests | Deformation mechanisms, corrosion resistance | Strength, ductility, corrosion resistance | Heterogeneous structure design for balanced properties | UNSM enhances strength and corrosion resistance via microstructural refinement.
Improving anti-corrosion properties of CoCrFeMnNi high entropy alloy by introducing Si into nonmetallic inclusions | The microstructures and composition at and around inclusions in casted CoCrFeMnNi alloy were studied. It was found that the Cr-depletion zone caused by the formation of MnO·Cr2O3 was responsible for the corrosive catastrophe of the alloy. Si was introduced in the alloy to modify the microstructure and composition of the inclusions. Instead of forming harmful MnO·Cr2O3, stable amorphous MnO-SiO2 was formed in the Si-added CoCrFeMnNi, eliminating the Cr-depletion zone. Consequently, the corrosion resistance of the Si-added CoCrFeMnNi was largely improved. The present work reveals a way of increasing corrosion resistance by modifying inclusions that disrupt the homogeneity of passive films. Data availability statement. | K.P. Yu and S.H. Feng and C. Ding and P. Yu and M.X. Huang | 2022 | Corrosion Science | 10.1016/j.corsci.2022.110616 | CoCrFeMnNi | Si-modified CoCrFeMnNi | NaCl solution | FCC phase | Inclusion analysis, electrochemical tests | Inclusion modification, corrosion resistance | Cr-depletion elimination, passive film homogeneity | Si addition for inclusion engineering | Si-modified inclusions enhance corrosion resistance by stabilizing passive films.
Development of a Ti49Zr20Hf15Al10Nb6 high entropy shape memory alloy for biomedical applications | Titanium (Ti)-rich high entropy shape memory alloys (HESMAs) exhibit excellent mechanical properties and the biocompatibility of Ti alloys. Researches on the biomedical applications of the HESMAs are urgently needed to identify metallic biomaterials superior to the traditional Ni–Ti and Ti–6Al–4V (Ti64) alloys. In this study, a Ti-rich HESMA, designated as Ti49Zr20Hf15Al10Nb6 (in atomic percent, at. %), was synthesized using an arc melting and suction casting method. The investigation focused on its mechanical properties, superelasticity, wear resistance, corrosion resistance, and biocompatibility. The Ti-rich HESMA demonstrated superior attributes in terms of strength, elastic modulus, wear and corrosion resistance, and biocompatibility when compared to Ni–Ti and Ti64 alloys. Despite its elemental complexity, the as-cast Ti-rich HESMA achieved a homogeneous composition and maintained a sole β phase consisting of equiaxed grains with an average size of 52 μm, leading to a low elastic modulus of 83.9 GPa. Notably, the Ti-rich HESMA exhibits superelasticity at room temperature, with a maximum recoverable strain of approximately 3.8 %. Moreover, it demonstrates superior wear resistance compared to Ni–Ti and Ti64. Additionally, the Ti-rich HESMA shows high corrosion resistance in Hanks’ solution and favorable cytocompatibility relative to Ni–Ti and Ti64. Overall, the Ti-rich HESMA represents a promising avenue for the development of innovative metallic biomaterials. | Zhaolin Hua and Lin Guo and Yun Zhang and Yilong Dai and Dechuang Zhang and Fangsheng Mei and Jianguo Lin | 2022 | Intermetallics | 10.1016/j.intermet.2025.108711 | Ti49Zr20Hf15Al10Nb6 | Null | Hanks' solution | β phase (BCC) | Electrochemical measurements, biocompatibility tests | mechanical properties, corrosion resistance, biocompatibility | corrosion resistance, elastic modulus, wear resistance | Null | The Ti-rich HESMA demonstrated superior attributes in terms of strength, elastic modulus, wear and corrosion resistance, and biocompatibility when compared to Ni-Ti and Ti64 alloys.
Microstructure evolution of He-implanted high entropy alloy multilayers at elevated temperature | Dual-phase high entropy alloy (HEA) is considered as a promising He-tolerant material, due to their unique atomic-level microstructure and abundant heterogeneous interfaces. However, there is still a lack of explicit understanding of the microstructure evolution of He-implanted dual-phase HEAs at elevated temperatures, which hinders the development of advanced He-tolerant HEAs materials. In this work, we constructed FCC/BCC HEA multilayers with He implantation by a radiofrequency (RF) magnetron sputtering, and then the prepared samples were annealed at 600 °C. The microstructure evolution of HEA multilayers was systematically analyzed using transmission electron microscopy (TEM). It is found that the He tolerance of the FCC phase, the BCC phase and their interfaces is fundamentally different and varies with temperature. In addition, He bubble migration exacerbates elemental diffusion and segregation during annealing. Moreover, He bubbles induced localized stress concentration coupling with the formation of Al-deplete regions with low stacking faults energy changed the formation and expansion behavior of stacking faults domains. This work provides deeper insights for understanding microstructure evolution of He-implanted high entropy alloy multilayers at elevated temperature. | Zhaoming Yang and Jialiang He and Maolin Lai and Guoqiang Zeng and Chunhai Liu | 2022 | Materials Characterization | 10.1016/j.matchar.2025.114813 | FCC/BCC HEA multilayers | He implantation | 600°C annealing | FCC, BCC | Transmission electron microscopy (TEM) | microstructure evolution under He implantation | He tolerance, elemental diffusion | Null | It is found that the He tolerance of the FCC phase, the BCC phase and their interfaces is fundamentally different and varies with temperature.
Segregation enabled outstanding combination of mechanical and corrosion properties in a FeCrNi medium entropy alloy manufactured by selective laser melting | Selective laser melting (SLM) has the advantage in preparing supersaturated solid solutions due to its unique thermal field and high solidification rate. In this study, a face-centered cubic single-phase FeCrNi medium entropy alloy (MEA) with an ultrahigh Cr content (~35 at.%) was additively manufactured by SLM. The as-built MEA shows a hierarchical microstructure of coarse columnar grains and submicron dislocation cell structures, where the cell boundaries are probed segregated with Cr and C and decorated with nano carbides. The appearance of these dislocation barriers results in an excellent combination of strength (σ0.2=745 MPa, σUTS=1007 MPa) and ductility (εf=31%). The current MEA also shows a superb corrosion resistance with a corrosion current density of 0.06 μA cm−2 in 3.5 wt.% NaCl solution, which is far lower than that of 316 L. The high content of solutioned Cr in the MEA ensures sufficient Cr supply to form an integrated Cr2O3 passive film, and the large number of cell boundaries acting as the diffusion channels lead to the fast formation of a stable passive film over the alloy surface. | Heng Duan; Bin Liu; Ao Fu; Junyang He; Tao Yang; C.T. Liu; Yong Liu | 2021 | Journal of Materials Science & Technology | 10.1016/j.jmst.2021.05.018 | FeCrNi | Null | Null | Null | Null | strength,passive film,corrosion resistance | σ0.2=745 MPa, σUTS=1007 MPa,0.06 μA cm−2 | Null | The appearance of these dislocation barriers results in an excellent combination of strength (σ0.2=745 MPa, σUTS=1007 MPa) and ductility (εf=31%). The current MEA also shows a superb corrosion resistance with a corrosion current density of 0.06 μA cm−2 in 3.5 wt.% NaCl solution, which is far lower than that of 316 L.
Effect of alloying ratios and Cu-addition on corrosion behaviour of CoCrFeNiMo high-entropy alloys in superheated steam containing CO2, H2S and HCl | This article reports the morphology and corrosion study of CoCrNiFeMo and CoCrNiFeMoCu high-entropy alloys (HEA) tested in a simulated superheated geothermal environment to evaluate whether the alloys are candidate materials for a corrosive high-temperature geothermal environment. The HEA alloys with different alloying ratios were tested in superheated steam at 350 ◦C and 10 bar gauge containing HCl, H2S, and CO2 with acidic condensate (pH = 3). The Cu containing CoCrNiFeMoCu alloys were prone to corrosion damage and corrosion rate was accelerated by intermetallic Cu rich sites but the CoCrNiFeMo alloys were not prone to corrosion in the test environment. | Thorhallsson Andri Isak; Csáki Ioana; Geambazu Laura Elena; Magnus Fridrik; Karlsdottir Sigrun Nanna | 2021 | Corrosion Science | 10.1016/j.corsci.2020.109083 | CoCrNiFeMo and CoCrNiFeMoCu | Cu containing | in a simulated superheated geothermal environment, in superheated steam at 350 ◦C and 10 bar gauge containing HCl, H2S, and CO2 | Null | Null | morphology and corrosion study | Null | Null | The Cu containing CoCrNiFeMoCu alloys were prone to corrosion damage and corrosion rate was accelerated by intermetallic Cu rich sites but the CoCrNiFeMo alloys were not prone to corrosion in the test environment
Corrosion behavior of Al0.4CoCu0.6NiSi0.2Ti0.25 high-entropy alloy coating via 3D printing laser cladding in a sulphur environment | 3.High-entropy alloys (HEAs) are of great interest in materials science and engineering communities owing to their unique phase structure. HEAs are constructed with five or more principal alloying elements in equimolar or near-equimolar ratios. Therefore,they can derive their performance from multiple principal elements rather than a single element.In this work,three-dimensional printing laser cladding was applied to produce an Al0.4CoCu0.6NiSi0.2Ti0.25 HEA coating. The experimental results confirmed that the laser cladding could be used to produce a thin coating of 120 m in thickness. In the high-temperature laser cladding process, some Fe elements diffused from the substrate to the coating, forming a combination of face-centred cubic and body-centred cubic phase structures. The HEA coating metallurgically bonded well with the substrate. Owing to the increased dislocation density and number of grain boundaries, the HEA coating was harder and had a stronger hydrophobicity than X70 steel. The electrochemistry results showed that the HEA coating had better corrosion resistance than X70 steel. Aluminium oxides formed on the surface of the HEA coating had a certain protective effect. However, because of the laser cladding, the HEA coating generated cracks. In future work, the laser cladding technology will be improved and heat treatment will be implemented to prevent formation of cracks. | Wan, Hongxia; Song, Dongdong; Shi, Xiaolei; Cai, Yong; Li, Tingting; Chen, Changfeng | 2021 | Journal of Materials Science & Technology | 10.1016/j.jmst.2020.07.001 | Al0.4CoCu0.6NiSi0.2Ti0.25 | Null | Null | FCC, BCC | 3D Printing, Laser cladding | Corrosion resistance, Hardness, Hydrophobicity | Hardness (X HV), Enhanced corrosion resistance, Hydrophobicity (contact angle Y degrees) | The formation of aluminum oxide on the surface of the coating enhances corrosion resistance and hydrophobicity | The HEA coating exhibited excellent corrosion resistance and hydrophobicity, showing potential for anti-corrosion applications.
Corrosion Behavior of ZrCrMoNb High-entropy Alloy Coating in Ethylene Glycol Solution | A novel ZrCrMoNb high-entropy alloy coating was prepared on 3A21 aluminum alloy and its corrosion behavior in ethylene glycol solution was studied. By polarization curve, electrochemical impedance spectroscopy (EIS) and scanning electron microscope (SEM), the effects of temperature and concentration of ethylene glycol on corrosion behavior of ZrCrMoNb high-entropy alloy coatings were analyzed. The results show that the corrosion resistance of ZrCrMoNb high-entropy alloy coating degraded with the increase of temperature, and the corrosion current density of ZrCrMoNb high-entropy alloy coating in ethylene glycol solution decreases significantly when the V/V concentration ethylene glycol changes from 15% to 30%, after that, the corrosion current density changed little with the increase of ethylene glycol concentration. Scanning electron microscope results display that the coating can improve the pitting corrosion resistance of 3A21 aluminum alloy in ethylene glycol solution. | Zuo, HY ; Wang, L; Gong, M ; Zheng, XW; Liu, CH ; Fan, JL; Liu, F | 2021 | International Journal of Electrochemical Science | 10.20964/2021.01.29 | ZrCrMoNb high-entropy alloy coating | ZrCrMoNb | ethylene glycol solution with varying concentrations (V/V 15% to 30%) and temperatures | Null | polarization curve, electrochemical impedance spectroscopy (EIS), scanning electron microscope (SEM) | corrosion behavior (effects of temperature and ethylene glycol concentration), pitting corrosion resistance | corrosion current density (decrease with ethylene glycol concentration from 15% to 30%) | novel ZrCrMoNb high-entropy alloy coating on 3A21 aluminum alloy | The coating improves pitting corrosion resistance of 3A21 aluminum alloy; corrosion resistance degrades with temperature increase. Corrosion current density significantly decreases at 15%-30% ethylene glycol concentration and stabilizes beyond 30%.
Research Progress of Light-weight High-entropy Alloy | A novel ZrCrMoNb high-entropy alloy coating was prepared on 3A21 aluminum alloy and its corrosion behavior in ethylene glycol solution was studied. By polarization curve, electrochemical impedance spectroscopy (EIS) and scanning electron microscope (SEM), the effects of temperature and concentration of ethylene glycol on corrosion behavior of ZrCrMoNb high-entropy alloy coatings were analyzed. The results show that the corrosion resistance of ZrCrMoNb high-entropy alloy coating degraded with the increase of temperature, and the corrosion current density of ZrCrMoNb high-entropy alloy coating in ethylene glycol solution decreases significantly when the V/V concentration ethylene glycol changes from 15% to 30%, after that, the corrosion current density changed little with the increase of ethylene glycol concentration. Scanning electron microscope results display that the coating can improve the pitting corrosion resistance of 3A21 aluminum alloy in ethylene glycol solution. | Zhou, PY ; Liu, HX; Zhang, XW ; Hao, XH ; Wang, YY; Chen, L | 2021 | Jinshu Rechuli/Heat Treatment of Metals | 10.11933/j.issn.1007-9289.20210130001 | light-weight high-entropy alloys | Null | Null | simple solid solution phases | Null | component design, preparation methods, microstructure, alloy properties (strength, hardness, high-temperature oxidation resistance, corrosion resistance) | high strength, high hardness, excellent high-temperature oxidation resistance, corrosion resistance | concept of high-entropy alloys providing a new direction for lightweight alloy development | Lightweight high-entropy alloys exhibit superior properties (e.g., strength, corrosion resistance) over traditional alloys due to high entropy, slow diffusion, lattice distortion, and cocktail effects, with future trends focusing on addressing existing challenges.
Microstructure formation mechanism and corrosion behavior of FeCrCuTiV two-phase high entropy alloy prepared by different processes | The microstructure and corrosion resistance of FeCrCuTiV high entropy alloy prepared by vacuum arc melting and laser melting deposition were studied. The microstructure and phase composition of FeCrCuTiV high entropy alloy were characterized by SEM, XRD, EBSD, etc. It is found that both of them are composed of the FCC Cu-rich phase, BCC Fe-rich phase and, BCC V-rich phase. Comparing with FeCrCuTiV high entropy alloy prepared by vacuum arc melting, the grain size of FeCrCuTiV high entropy alloy prepared by the laser melting deposition reduces from 29.48 mu m to 1.85 mu m. Meanwhile, the Cu-rich phase volume fraction decreases from 44.7 % to 31.5 %. Two reasons contribute to this phenomenon: On the one hand, the higher cooling rate of high entropy alloy makes the grain growth limited and the grain size reduced. On the other hand, the higher cooling rate reduces the volume fraction of intergranular segregation Cu-rich phase formed under non-uniform solidification due to the lack of long-range migration of Cu element, which makes the solidification state of FeCrCuTiV high entropy alloy prepared by laser melting deposition deviate from the ideal thermodynamic equilibrium. In addition, the corrosion resistance test of FeCrCuTiV high entropy alloy prepared by two processes indicates: FeCrCuTiV high entropy alloy prepared by laser melting deposition shows better corrosion resistance under the electrochemical corrosion of salt solution. This result is caused by the reduction of the Cu-rich phase, which weakens its corrosion effect as the anode of galvanic cell. Laser melting deposition technology provides new ideas and methods for controlling the phase structure of complex solid solution high entropy alloys to improve their physical properties. | Xia, SQ; Xia, ZX; Zhao, D ; Xie, Y; Liu, X; Wang, L | 2021 | Fusion Engineering and Design | 10.1016/j.fusengdes.2021.112792 | FeCrCuTiV high entropy alloy | FeCrCuTiV | electrochemical corrosion of salt solution | FCC Cu-rich phase, BCC Fe-rich phase, BCC V-rich phase | SEM, XRD, EBSD; vacuum arc melting, laser melting deposition | microstructure, phase composition, corrosion resistance (comparison between vacuum arc melting and laser melting deposition) | grain size reduction (29.48 μm to 1.85 μm), Cu-rich phase volume fraction decrease (44.7% to 31.5%) | laser melting deposition technology for phase structure control | Laser melting deposition reduces grain size and Cu-rich phase content (due to higher cooling rate limiting grain growth and Cu segregation), improving corrosion resistance by weakening galvanic cell effects between Cu-rich (anode) and other phases.
Effects of Alloy Components and Contents on High Entropy Alloy Coatings by Laser Cladding : A Review | High entropy alloys are regarded as an innovation of alloying theory. They break the traditional design concept of alloy with one or two metal elements as components, and extend the alloy design system to the field with five or more elements as components. High entropy alloys have great potential for development because of the variety and adjustable content of elements. The coatings prepared by laser cladding can be seen as an advanced new material surface modification and equipment maintenance technology. The combination of laser cladding technology and high entropy alloys opens up a new area for its application. Based on the analysis of the existing research foundation, the strengthening mechanism of corrosion resistance, hardness, friction and wear resistance and high-temperature oxidation resistance properties of high entropy alloy coatings using laser cladding were summarized. The influence of common high entropy alloy elements and content changes on the microstructure and properties of alloy coatings prepared by laser cladding were analyzed generally. It is hoped to provide reference for the composition selection of high entropy alloy coatings. In the end, the shortcomings of laser-cladedd high entropy alloy coatings in the current researches and the problems that need to be further studied were pointed out. The application prospects and future research directions of high entropy alloys were prospected. Herein, the effects of Al, Ti, Nb, Mo, Ni, Si, B and C elements on the microstructure and properties of high entropy alloy coatings prepared by laser cladding technology were systematically reviewed, looking forward to offering theoretical guidance for the design of laser-cladded high entropy alloy coatings. | Zhang, ZB; Zhang, SY ; Chen, YX ; Gao, YY; Liang, XB | 2021 | Zhongguo Biaomian Gongcheng/China Surface Engineering | 10.11933/j.issn.1007-9289.20210512001 | high entropy alloy coatings | Al, Ti, Nb, Mo, Ni, Si, B, C | Null | Null | laser cladding technology | corrosion resistance, hardness, friction and wear resistance, high-temperature oxidation resistance, influence of elements (Al, Ti, Nb, Mo, Ni, Si, B, C) on microstructure/properties | Null | combination of laser cladding and high-entropy alloys for surface modification | Laser-cladded high-entropy alloy coatings exhibit enhanced corrosion resistance, hardness, wear resistance, and oxidation resistance through element selection (e.g., Al, Ti, Mo), with future research needed to address current limitations and optimize composition design.
Effects of W addition on the Corrosion Behaviors of FeCoNiCrMn High Entropy Alloy Composites in the 3.5 wt.% NaCl solution | The effects of W addition on the corrosion behaviors of FeCoNiCrMn high entropy alloy composites in 3.5 wt.% NaCl solution are investigated in this study. The X-ray diffraction and scanning electron microscopy suggest that the quantity of added W particles results in the increasing quantity of particles in the composites and large amount of cohesionless phases covering the matrix occur in the alloy with 1.0 molar ratio of W element. The trend of corrosion potential current density means that all W-added high entropy alloy composites have a better corrosion resistance referring to the base high entropy alloy composites and 0.8 molar ratio of W element into base generates a best corrosion resistance in the current work. The Electrochemical impedance spectra and compositional analysis of corroded surface of as-cast high entropy alloys demonstrate that W particles act as anode in the composites and Fe-Mn-Cr is as the cathode. | Zhou, ZY; Wang, L ; Zhao, XH; Wu, JL; Zhang, F ; Pi, JH | 2021 | Surfaces and Interfaces | 10.1016/j.surfin.2021.100956 | FeCoNiCrMn high entropy alloy composites | FeCoNiCrMnWx (W molar ratio: 0, 0.8, 1.0) | 3.5 wt.% NaCl solution | Null | X-ray diffraction (XRD), scanning electron microscopy (SEM), electrochemical impedance spectra | corrosion behaviors, corrosion resistance | corrosion current density, corrosion potential (best corrosion resistance at 0.8 molar ratio W) | addition of W particles | W particles act as anodic sites, while Fe-Mn-Cr matrix acts as cathode, forming microgalvanic couples. Optimal W addition (0.8 molar ratio) enhances corrosion resistance, but excessive W (1.0 molar ratio) introduces cohesionless phases that degrade performance.
Research progress in corrosion resistance of high-entropy metallic glasses | The high-entropy metallic glasses, as a new kind of alloyed materials, have attracted considerable attention due to its excellent mechanical, anti-corrosion and magnetic properties and so forth, which combines the advantages of high-entropy alloys and metallic glasses. Herein, a comprehensive understanding of the concepts and features of high-entropy metallic glasses was provided as well as its preparation methods, distinguished structure and performance characteristics. The recent developments in the corrosion resistance mechanism and anti-corrosion properties were summarized. A new paradigm of using machine learning to design high-entropy metallic glasses was prospected. It was also pointed out that the precondition to the extensive use of this sort of materials is to explore the corrosion failure mechanism under the working conditions, and to achieve the micro corrosion resistance mechanism perfection and its preparation process optimization. At present, the applied basic research on the development of high-entropy metallic glasses and its corrosion resistance will provide advanced technical support and material guarantee for the 'Marching into the deep ocean' of China's marine industry. | Zhang, SY; Gao, YY; Zhang, ZB; Liang, XB ; Wang, LZ | 2021 | Cailiao gongcheng | 10.11868/j.issn.1001-1381.2020.000251 | high-entropy metallic glasses | Null | Null | Null | Null | corrosion resistance mechanism, anti-corrosion properties | Null | combination of high-entropy alloys and metallic glasses; machine learning for design | Understanding corrosion failure mechanisms and optimizing preparation processes are critical for marine applications. Research on corrosion resistance and development of high-entropy metallic glasses supports China's marine industry advancement.
Effect of Sn and Mo on Microstructure and Electrochemical Property of TiZrTaNb High Entropy Alloys | The effects of Sn and Mo alloying elements on the microstructure and electrochemical properties of TiZrTaNb high entropy alloys were studied by optical microscope (OM), scanning electron microscopy (SEM), X-ray diffraction (XRD) and electrochemistry. TiZrTaNb, TiZrTaNbMo and TiZrTaNbSn alloys with equal atomic ratio were prepared by the arc melting method. The results showed that the microstructure of the high entropy alloys was dendritic structure with single BCC structure. The addition of Mo and Sn elements promoted the growth of the dendritic structure and accelerated the interdendritic segregation of the TiZrTaNb alloy. The TiZrTaNbMo alloy exhibited excellent corrosion properties compared to TiZrTaNb and TiZrTaNbSn alloys based on corrosion parameters I-corr, phi(corr), I-pass. The corrosion mechanism is discussed based on the corrosion morphology. The alloying elements have an important effect on the microstructure and electrochemical properties of a high entropy alloy. | Li, QY; Ma, TF; Jin, YL; Wang, XH; Dong, D ; Zhu, DD | 2021 | Crystals | 10.3390/cryst11121527 | TiZrTaNb high entropy alloys | TiZrTaNb, TiZrTaNbMo, TiZrTaNbSn (equal atomic ratio) | Null | BCC | optical microscope (OM), scanning electron microscopy (SEM), X-ray diffraction (XRD), electrochemistry | microstructure, electrochemical properties (corrosion parameters: I-corr, phi(corr), I-pass) | corrosion parameters (I-corr, phi(corr), I-pass) | addition of Sn and Mo alloying elements | Mo addition enhances corrosion resistance (TiZrTaNbMo alloy shows superior corrosion properties) compared to Sn, attributed to dendritic structure growth and interdendritic segregation influenced by alloying elements.
The comparative study of the microstructural and corrosion behaviour of laser-deposited high entropy alloys | Corrosion is a conservational occurrence that has a large economic impact on most metals and its alloys because it destroys and deteriorates most materials by an electrochemical process through the reaction of these materials with the environment. High Entropy Alloys in aerospace applications react with the environment in applications such as jet engines, especially at elevated temperatures. Thus, the capacity of high entropy alloys to resist corrosion must be investigated to expand the application of this advanced material in the aerospace industry. In this comparative study, AlCoCrFeNiCu and AlCoCrFeNiTi High Entropy Alloy samples were fabricated by Laser Additive Manufacturing, particularly direct energy deposition and the corrosion behaviour of both alloys were examined and compared. The influence of the laser processing parameters on the microstructure and corrosion responses of the high entropy alloys in 3.5 wt% NaCl solution was also investigated. The microstructural morphologies were examined using an X-ray diffraction system (XRD) and Scanning electron microscope (SEM) equipped with Energy Dispersion Spectroscopy (EDS). The results showed that the Scan speed had the most influence on the microstructure and corrosion behaviour of the alloys. There was a strong relationship between the phase structure of the alloys and their susceptibility to localized corrosion. Therefore, it has been proposed in this study that the phase distribution within the alloys also influences the corrosion behaviour of laser deposited high entropy alloys. (C) 2021 Elsevier B.V. All rights reserved. | Dada, M; Popoola, P ; Mathe, N; Pityana, S; Adeosun, S; Aramide, O | 2021 | Journal of Alloys and Compounds | 10.1016/j.jallcom.2021.158777 | AlCoCrFeNiCu and AlCoCrFeNiTi High Entropy Alloys | AlCoCrFeNiCu, AlCoCrFeNiTi | 3.5 wt% NaCl solution | Null | X-ray diffraction (XRD), scanning electron microscope (SEM) with Energy Dispersion Spectroscopy (EDS) | corrosion behavior, microstructure, influence of laser processing parameters | scan speed’s influence on microstructure and corrosion behavior | Laser Additive Manufacturing (direct energy deposition) | Phase distribution and scan speed significantly influence corrosion behavior; localized corrosion susceptibility correlates with phase structure in laser-deposited alloys.
Current development of body-centered cubic high-entropy alloys for nuclear applications | High-entropy alloys greatly expand the alloy design range and offer new possibilities for improving material performance. Based on the worldwide research efforts in the last decade, the excellent mechanical properties and promising radiation and corrosion resistance of this group of materials have been demonstrated. High-entropy alloys with body-centered cubic (BCC) structures, especially refractory high-entropy alloys, are considered as promising materials for high-temperature applications in advanced nuclear reactors. However, the extreme reactor conditions including high temperature, high radiation damage, high stress, and complex corrosive environment require a comprehensive evaluation of the material properties for their actual service in nuclear reactors. This review summarizes the current progress on BCC high-entropy alloys from the aspects of neutron economy and activation, mechanical properties, high-temperature stability, radiation resistance, as well as corrosion resistance. Although the current development of BCC high-entropy alloys for nuclear applications is still at an early stage as the large design space of this group of alloys has not been fully explored, the current research findings provide a good basis for the understanding and prediction of material behaviors with different compositions and microstructures. Further in-depth understanding of the degradation mechanisms and characterization of material properties in response to conditions close to reactor environment are necessary. A critical down-selection of potential candidates is also crucial for further comprehensive evaluation and engineering validation. | Shi, T; Lei, PH; Yan, X; Li, J; Zhou, YD ; Wang, YP; Su, ZX; Dou, YK; He, XF; Yun, D ; Yang, W; Lu, CY | 2021 | Tungsten | 10.1007/s42864-021-00086-6 | BCC high-entropy alloys (refractory high-entropy alloys) | Null | high-temperature, high radiation damage, high stress, complex corrosive environment (nuclear reactors) | body-centered cubic (BCC) | Null | neutron economy and activation, mechanical properties, high-temperature stability, radiation resistance, corrosion resistance | Null | potential application of BCC high-entropy alloys in advanced nuclear reactors | Current research provides a basis for predicting material behavior, but further understanding of degradation mechanisms and characterization under reactor-like conditions is necessary, alongside critical candidate down-selection for engineering validation.
An Overview of High-Entropy Alloys as Biomaterials | High-entropy alloys (HEAs) have been around since 2004. The breakthroughs in this field led to several potential applications of these alloys as refractory, structural, functional, and biomedical materials. In this work, a short overview on the concept of high-entropy alloys is provided, as well as the theoretical design approach. The special focus of this review concerns one novel class of these alloys: biomedical high-entropy alloys. Here, a literature review on the potential high-entropy alloys for biomedical applications is presented. The characteristics that are required for these alloys to be used in biomedical-oriented applications, namely their mechanical and biocompatibility properties, are discussed and compared to commercially available Ti6Al4V. Different processing routes are also discussed. | Castro, Diogo; Jaeger, Pedro; Baptista, Ana Catarina; Oliveira, Joao Pedro | 2021 | Metals | 10.3390/met11040648 | biomedical high-entropy alloys | Null | Null | Null | Null | mechanical properties, biocompatibility properties, comparison with Ti6Al4V, processing routes | Null | novel biomedical high-entropy alloys as a class of HEAs | Biomedical HEAs show potential for applications requiring mechanical and biocompatibility properties comparable to Ti6Al4V, with further research needed on processing routes and performance optimization.
Research Progress of High Entropy Alloy Thin Films Prepared by Magnetron Sputtering | As a new alloy material, multi-principal component high-entropy alloy breaks the traditional alloy design concept of one or two main elements, and is composed of at least five main elements. The high entropy effect makes it have more advantages than traditional alloys in performance, such as high hardness, high strength, high temperature oxidation resistance, corrosion resistance, etc. The properties and preparation techniques of high entropy alloy films have attracted much attention from academia and industry. Magnetron sputtering technology has been gradually applied to the preparation and performance research of high entropy alloy films because of its advantages such as low film forming temperature, dense film layer and good binding force. It has a very large engineering application prospect. This paper introduces the characteristics of direct current, radio frequency, ion beam and pulse magnetron sputtering and the application in the high entropy alloy thin film, analyzes the characteristics and law of phase structure of high entropy alloy films under different magnetron sputtering technology as well, and systematically expounds the excellent properties of the films, finally prospects the development direction of high entropy alloy films deposited by magnetron sputtering. | Luo Peng; Wang Xiaobo; Gong Chunzhi; Tian Xiubo | 2021 | Zhongguo Biaomian Gongcheng/China Surface Engineering | 10.11933/j.issn.1007-9289.20210526001 | high entropy alloy films | Null | Null | Null | direct current, radio frequency, ion beam, pulse magnetron sputtering | phase structure characteristics, properties (high hardness, high strength, high-temperature oxidation resistance, corrosion resistance), magnetron sputtering preparation techniques | high hardness, high strength, high-temperature oxidation resistance, corrosion resistance | application of magnetron sputtering technology for high-entropy alloy film preparation | Magnetron sputtering enables high-entropy alloy films with excellent properties (e.g., corrosion resistance, hardness) and dense structures, offering significant engineering potential; future development focuses on optimizing sputtering techniques and phase control.
Mechanically Alloyed CoCrFeNiMo0.85 High-Entropy Alloy for Corrosion Resistance Coatings | High-entropy alloys could provide a solution for corrosion resistance due to their impressive properties. Solid-state processing of high purity Co, Cr, Fe, Ni and Mo metallic powders and consolidation resulted in a bulk material that was further machined into electro spark deposition electrodes. After the stainless steel substrate surface preparation, thin successive layers of the high-entropy alloy were deposited and Pull-Off testing was performed on the newly obtained coating, for a better understanding of the adhesion efficiency of this technique. Good adhesion of the coating to the substrate was proved by the test and no cracks or exfoliations were present. Corrosion resistance testing was performed in a liquid solution of 3.5 wt.% NaCl for 6 h at room temperature and the results obtained validated our hypothesis that CoCrFeNiMo0.85 high-entropy alloys could provide corrosion resistance when coating a stainless steel substrate. | Geambazu, Laura Elena; Cotrut, Cosmin Mihai; Miculescu, Florin; Csaki, Ioana | 2021 | Materials | 10.3390/ma14143802 | CoCrFeNiMo0.85 high-entropy alloys | CoCrFeNiMo0.85 | 3.5 wt.% NaCl solution for 6 h at room temperature | Null | electro spark deposition, Pull-Off testing | corrosion resistance, adhesion efficiency of coating | good adhesion (no cracks/exfoliations), validated corrosion resistance | solid-state processing and electro spark deposition of CoCrFeNiMo0.85 HEA as a coating | CoCrFeNiMo0.85 HEA coating exhibits effective corrosion resistance and strong adhesion to stainless steel substrate, validated by NaCl solution testing.
Recent advances on environmental corrosion behavior and mechanism of high-entropy alloys | In the past decade, the sudden rise of high-entropy alloys (HEAs) has become a research hotspot in the domain of metal materials. HEAs break through the design concept of traditional single-principal element alloys, and the four core effects, especially the high entropy and cocktail effects, make HEAs exhibit much better corrosion resistance than traditional corrosion-resistant metal materials, e.g., stainless steels, copper-nickel alloys, and high-nickel alloys. Currently, the corrosion resistance of HEAs causes great concern in the field of corrosion research. This article reviews the corrosion behavior and mechanism of HEAs in various aqueous solutions, revealing the correlation among the composition, microstructure and corrosion resistance of HEAs, and elaborates the influence of heat treatment, anodizing treatment and preparation methods on the corrosion behavior of HEAs. This knowledge will benefit the on-demand design of corrosion-resistant HEAs, which is an important trend of future development. Finally, perspectives regarding the corrosion research of HEAs are outlined to guide future studies. (C) 2021 Published by Elsevier Ltd on behalf of The editorial office of Journal of Materials Science & Technology. | Fu, Yu; Li, Jun; Luo, Hong; Du, Cuiwei; Li, Xiaogang | 2021 | Journal of Materials Science and Technology | 10.1016/j.jmst.2020.11.044 | high-entropy alloys (HEAs) | Null | various aqueous solutions | Null | Null | corrosion behavior/mechanism, correlation among composition/microstructure/corrosion resistance, influence of heat treatment, anodizing, and preparation methods | Null | high entropy and cocktail effects enhancing corrosion resistance compared to traditional alloys | HEAs exhibit superior corrosion resistance due to their unique effects; on-demand design of corrosion-resistant HEAs is a key future trend, guided by composition and processing optimization.
Corrosion Characteristics of TiNbMoMnFe High Entropy Thin Film Deposited on AISI316L for Biomedical Applications | High entropy alloys (HEAs) have received tremendous attention in different applications because of their excellent corrosion resistance and superior mechanical properties. In the present work, a novel TiNbMoMnFe high entropy alloy system was synthesized and deposited on AISI 316L by DC magnetron sputtering system. The microstructure of the resulting thin film was evaluated by grazing incidence X-ray diffraction and field emission electron microscope. It was found that the thin film microstructure is composed of a crystalline solid solution (grain size of 76 nm) and an amorphous phase. The electrochemical investigations in Ringer's solution revealed that a thin film of 670 nm thick high entropy alloy has a low corrosion current density of 0.024 mu A cm(-2), approximately 30% lower than that of the uncoated 316L. Meanwhile, the HEA thin film showed the highest pitting corrosion resistance and stability of the passive film. The wettability examinations exhibited that the coated sample has a high contact angle of 90 degrees in contrast to 60 degrees for the uncoated ones. In summary, the TiNbMoMnFe high entropy alloy thin film shows great potential for use in biomaterial applications. | Razazzadeh, Alireza; Atapour, Masoud; Enayati, Mohammad Hossein | 2021 | Metals and Materials International | 10.1007/s12540-020-00908-1 | TiNbMoMnFe high entropy alloy thin film | TiNbMoMnFe | Ringer's solution | crystalline solid solution (76 nm grain size), amorphous phase | grazing incidence X-ray diffraction (GIXRD), field emission electron microscope (FEEM) | corrosion resistance, pitting corrosion resistance, passive film stability, wettability | corrosion current density (0.024 μA cm⁻², 30% lower than uncoated 316L), contact angle (90° vs. 60° for uncoated) | novel TiNbMoMnFe HEA system deposited via DC magnetron sputtering on 316L | TiNbMoMnFe HEA thin film exhibits low corrosion current density, enhanced pitting resistance, stable passive film, and high wettability, demonstrating potential for biomaterial applications.
New TiTaNbZrMo high-entropy alloys for metallic biomaterials | The advantages of high entropy alloy with good comprehensive properties provide a potential opportunity to explore and develop new alloys suitable for human implantation. In this experiment, TiTaNbZrMo high entropy alloy was designed and prepared by alloy design and first principle. The calculation results predict that the phase composition of each high entropy alloy is BCC structure, and the designed high entropy alloy has structural stability; the non-equal atomic ratio TiNbTaZrMo high-entropy alloy has higher ductility than the equal atomic ratio TiNbTaZrMo high-entropy alloy; the B/G, Poisson's ratio upsilon and (C (12)-C (44)) values of Ti-30(NbTaZr)(60)Mo-10 alloy are the largest, indicating that the toughness of this alloy is the best, and the Young's modulus value is the smallest. The experimental results show that the yield strength of Ti-30(NbTaZr)(60)Mo-10 alloy is 1132 MPa, the plastic strain is 33%, and the wear resistance and corrosion resistance are good. The potential of Ti-30(NbTaZr)(60)Mo-10 in biological field is proved by calculation and experimental test, which provides an important basis for its industrial application in biomedical alloy. | Li, Chenwei; Ma, Ying; Yang, Xu; Hou, Minghao | 2021 | Materials Research Express | 10.1088/2053-1591/ac2f0b | TiTaNbZrMo high entropy alloy | Ti-30(NbTaZr)(60)Mo-10 (non-equal atomic ratio) | Null | BCC | alloy design, first principle calculations | structural stability, ductility, toughness (B/G ratio, Poisson’s ratio), wear resistance, corrosion resistance | yield strength (1132 MPa), plastic strain (33%) | non-equal atomic ratio design for improved ductility and toughness | Ti-30(NbTaZr)(60)Mo-10 alloy exhibits high strength, ductility, wear/corrosion resistance, and low Young’s modulus, validated by computational and experimental results, demonstrating potential for biomedical implantation applications.
A novel high-entropy alloy coating on Ti-6Al-4V substrate by laser cladding | TiZrAlNb and TiZrAlNbCo high-entropy alloys coatings are deposited by laser cladding on Ti-6Al-4V (TC4) alloy. The microstructure, hardness and corrosion resistance are studied. The results show that TiZrAlNb and TiZrAlNbCo high-entropy alloys coatings are BCC and BCC-FCC Matrix phases, respectively, accompanied by a small number of intermetallic compounds. The dendrite of TiZrAlNbCo alloy coating is much finer than that of TiZrAlNb alloy coating. Compared with TC4 substrate and TiZrAlNb alloy coating, TiZrAlNbCo alloy coating possesses high hardness of 768.944HV and excellent corrosion resistance (the Icorr is 3.66 x 10(-9) A/cm(2)). The fundamental cause of microstructure optimization and performance improvement is the appearance of FCC phase in TiZrAlNbCo alloy coating. | Jiang, X. J.; Wang, S. Z.; Fu, H.; Chen, G. Y.; Ran, Q. X.; Wang, S. Q.; Han, R. H. | 2021 | Materials Letters | 10.1016/j.matlet.2021.131131 | TiZrAlNb and TiZrAlNbCo high-entropy alloys coatings | TiZrAlNb, TiZrAlNbCo | Null | BCC (TiZrAlNb), BCC-FCC Matrix phases (TiZrAlNbCo) | laser cladding | microstructure, hardness, corrosion resistance | hardness (768.944 HV), corrosion current density (3.66 × 10⁻⁹ A/cm²) | addition of Co inducing FCC phase formation | TiZrAlNbCo coating exhibits higher hardness and superior corrosion resistance (lower Icorr) due to FCC phase formation, which refines microstructure and enhances performance.
High Temperature Chloride Corrosion Behavior of 904L:AlFeNiMoNb High-Entropy Alloy | In order to obtain high cost-effective coating materials working in chlorine-containing environment at high temperature, a 904L super austenitic alloy modified by an AlFeNiMoNb alloy (904L:AlFeNiMoNb) was obtained by vacuum arc melting process. The 904L:AlFeNiMoNb high-entropy alloy has a similar phase component with the AlFeNiMoNb alloy, but a more homogenous microstructure than that of the AlFeNiMoNb alloy. High-temperature chloride corrosion tests for 904L, AlFeNiMoNb, and 904L:AlFeNiMoNb high-entropy alloy were carried out under N-2-2.6 vol.% CO2-1.3 vol.% O-2-2,700 vppm HCl gaseous environment at 700 degrees C and 800 degrees C for 55 h, respectively. Due to the volatilization of FeCl2, weight change curves of the 904L alloy at 700 degrees C and 800 degrees C showed obvious weight loss. Especially at 800 degrees C, the weight loss of the corroded 904L sample was 10 times that of the corroded sample at 700 degrees C. Different from the weight loss situation of the 904L sample, both AlFeNiMoNb and 904L:AlFeNiMoNb high-entropy alloy showed small weight gains under the corrosion temperature of 700 degrees C, while the latter gained half as much weight as the former. When the corrosion temperature was raised to 800 degrees C, the AlFeNiMoNb and 904L:AlFeNiMoNb high-entropy alloy showed flat weight change curves with little weight loss. Weight loss for the AlFeNiMoNb and 904L:AlFeNiMoNb high-entropy alloy were 1.35138 and 0.0118 mg/cm(2), respectively. The high temperature chloride corrosion resistance of 904L:AlFeNiMoNb high-entropy alloy is higher than that of 904L and AlFeNiMoNb at both 700 degrees C and 800 degrees C. Meanwhile, on the basis of the morphology and composition results of the corroded samples, combined with thermodynamic calculation, the high-temperature chloride corrosion mechanics of the tested alloys were discussed. | Bai, Lingyun; Peng, Wenyi; Men, Dandan; Zhu, Jun; Wu, Xuecheng; Shi, Xiongtao; Xiang, Junhuan; Deng, Xiaohua; Wang, Yuqing; Sun, Zuxiang; Yu, Siqi; Wei, Xiang | 2021 | Frontiers in Materials | 10.3389/fmats.2021.764928 | 904L:AlFeNiMoNb high-entropy alloy | 904L modified by AlFeNiMoNb | N₂-2.6 vol.% CO₂-1.3 vol.% O₂-2700 vppm HCl gaseous environment at 700°C and 800°C for 55 h | Null | vacuum arc melting process, high-temperature chloride corrosion tests, morphology/composition analysis, thermodynamic calculation | high-temperature chloride corrosion resistance, weight change behavior | weight loss (904L: 10× higher at 800°C vs. 700°C; AlFeNiMoNb: 1.35138 mg/cm²; 904L:AlFeNiMoNb: 0.0118 mg/cm² at 800°C) | modification of 904L alloy with AlFeNiMoNb to form a high-entropy alloy | 904L:AlFeNiMoNb exhibits superior high-temperature chloride corrosion resistance compared to 904L and AlFeNiMoNb, attributed to its homogeneous microstructure and reduced weight loss at 800°C.
Microstructure and properties of CoCrFeNiMo0.2 high-entropy alloy enhanced by high-current pulsed electron beam | Recently, high-entropy alloys have drawn lots of attention due to their outstanding properties. In this paper, a promising new surface modification technique was acted on CoCrFeNiMo0.2 high-entropy alloy to improve its mechanical and corrosion properties. CoCrFeNiMo0.2 high-entropy alloys were synthesized via vacuum arc melting then, their surfaces were processed by high-current pulsed electron beam (HCPEB). Microstructure, microhardness, wear and corrosion resistance were studied systematically by means of X-ray diffraction (XRD), optical microscopy (OM), scanning electron microscopy (SEM) and transmission electron microscopy (TEM). Before and after HCPEB irradiation, CoCrFeNiMo0.2 high-entropy alloy had a face-centered cubic (FCC) structure, and the surface of the irradiated samples revealed preferential orientation on the (111) and (200) planes. In addition, a compact and homogenization surface layer formed after irradiation. Also, high-amplitude stress caused high-density dislocations and stacking faults on the surface. After HCPEB irradiation, the properties of the samples were significantly improved, the maximum microhardness (392.9 HV) and lowest wear rate (0.92 x 10(-4) mm(3).N-1.m(-1)) was obtained after 35-pulsed irradiation. Furthermore, corrosion resistance was obviously enhanced after 25-pulsed irradiation. | Lyu, Peng; Peng, Tao; Miao, Yingqi; Liu, Zijian; Gao, Qi; Zhang, Conglin; Jin, Yunxue; Guan, Qingfeng; Cai, Jie | 2021 | Surface and Coatings Technology | 10.1016/j.surfcoat.2021.126911 | CoCrFeNiMo0.2 high-entropy alloy | CoCrFeNiMo0.2 | Null | face-centered cubic (FCC) | vacuum arc melting, high-current pulsed electron beam (HCPEB); X-ray diffraction (XRD), optical microscopy (OM), scanning electron microscopy (SEM), transmission electron microscopy (TEM) | microstructure, microhardness, wear resistance, corrosion resistance | microhardness (392.9 HV), wear rate (0.92 × 10⁻⁴ mm³·N⁻¹·m⁻¹ after 35-pulsed irradiation) | HCPEB surface modification for property enhancement | HCPEB irradiation improves microhardness, wear resistance (lowest wear rate at 35 pulses), and corrosion resistance (enhanced after 25 pulses) via surface homogenization, stress-induced dislocations/stacking faults, and FCC structure refinement.
The corrosion behavior and film properties of Al-containing high-entropy alloys in acidic solutions | Aluminum has shown promising application in reducing the high-entropy alloys' weight and enhancing their mechanical properties. In this work, the impact of solid-solution aluminum on the corrosion behavior and film properties of FeCoCrNiAlx (x = 0.1, 0.3) high-entropy alloy in 0.5 M H2SO4 and 0.5 M HCl solutions was investigated by electrochemical measurement, Auger electron spectroscopy, and X-ray photoelectron spectroscopy. The results demonstrate that both of the high-entropy alloys exhibit an equiaxed grain structure with numerous annealing twins. FeCoCrNiAl0.3 alloy still remains the stable FCC substrate without any second phase precipitates. The increasing aluminum content can improve the corrosion resistance of FeCoCrNiAlx by simultaneously increasing Cr oxide content in the passive film and making it thicker in the H2SO4 solution. Nevertheless, the effect is negative in the HCl solution because chloride ions are inclined to combine with the Alcontaining metastable ion complexes, which accelerates the dissolution of HEA. | Fu, Yu; Dai, Chunduo; Luo, Hong; Li, Dongyue; Du, Cuiwei; Li, Xiaogang | 2021 | Applied Surface Science | 10.1016/j.apsusc.2021.149854 | FeCoCrNiAlx high-entropy alloy | FeCoCrNiAlx (x = 0.1, 0.3) | 0.5 M H₂SO₄ and 0.5 M HCl solutions | FCC (FeCoCrNiAl0.3 remains stable FCC) | electrochemical measurement, Auger electron spectroscopy (AES), X-ray photoelectron spectroscopy (XPS) | corrosion behavior, passive film properties | Cr oxide content in passive film, film thickness | addition of solid-solution Al to reduce weight and enhance properties | Al increases corrosion resistance in H₂SO₄ by enhancing Cr oxide content and passive film thickness, but decreases resistance in HCl due to chloride-Al complex interaction accelerating dissolution.
Wear, erosion and corrosion behavior of laser cladded high entropy alloy coatings - A review | High entropy alloy is the new development in material compositions. It is a mixture of various metallic and non-metallic elements with different percentages of compositions. It has several superior properties compared to a traditional alloying system like good refractoriness, better resistance to a corrosive environment, excellent wear resistance due to high hardness, stability in various temperature range, resistance to irradiation, and high toughness. The high entropy alloy can be synthesized by many cladding techniques such as plasma transfer arc, magnetron sputtering, electrochemical cladding, and laser-assisted cladding process. Among the mentioned methods, laser cladding is most beneficial due to many advantages such as high melting solidification rate, narrow heat-affected zone, better metallurgical bonding, optimum dilution, and accurate control over operating parameters of cladding process. In this article, recent advancement in high entropy alloy coatings achieved through the laser-assisted cladding process and its wear, erosion, and corrosion behavior were reviewed. (C) 2020 The Authors. Published by Elsevier Ltd. | Menghani, Jyoti; Vyas, Akash; Patel, Pringal; Natu, Harshad; More, Satish | 2021 | Materials Today: Proceedings | 10.1016/j.matpr.2020.08.763 | high entropy alloy coatings | Null | Null | Null | laser-assisted cladding process | wear, erosion, corrosion behavior | Null | laser cladding for enhanced properties (high melting rate, narrow heat-affected zone, metallurgical bonding) | Laser-cladded high-entropy alloy coatings exhibit superior wear, erosion, and corrosion resistance due to optimized processing and inherent alloy properties (e.g., corrosion resistance, hardness, temperature stability).
Evaluation of corrosion resistance of the single-phase light refractory high entropy alloy TiCrVNb0.5Al0.5 in chloride environment | A low density refractory high entropy alloy of composition TiCrVNb0.5Al0.5 was prepared by vacuum arc melting. Due to the formation of a single-phase BCC structure with uniform element distribution and a gradient passive film with a high concentration of passivating elements, the TiCrVNb0.5Al0.5 high entropy alloy (HEA) exhibits low corrosion current density (10(-7) similar to 10(-8) A cm(-2)), high breakdown potential (1.8-1.9 V-SCE) and excellent repassivation ability in 3.5 wt% NaCl and 1M HCl solutions. The properties were compared with HEAs, bulk metallic glasses (BMGs) and traditional alloys reported in literatures. The results show that TiCrVNb0.5Al0.5 possesses the most outstanding corrosion resistance in chloride environment. (C) 2020 Elsevier B.V. All rights reserved. | Li, Mengjiao; Chen, Qingjun; Cui, Xia; Peng, Xinyuan; Huang, Guosheng | 2021 | Journal of Alloys & Compounds | 10.1016/j.jallcom.2020.158278 | TiCrVNb0.5Al0.5 high-entropy alloy (HEA) | TiCrVNb0.5Al0.5 | 3.5 wt% NaCl and 1M HCl solutions | single-phase BCC | vacuum arc melting | corrosion resistance | corrosion current density (10⁻⁷–10⁻⁸ A cm⁻²), breakdown potential (1.8–1.9 V-SCE) | single-phase BCC structure with uniform element distribution and gradient passive film enriched in passivating elements | TiCrVNb0.5Al0.5 HEA exhibits outstanding corrosion resistance in chloride environments due to its stable BCC structure and enhanced passive film, outperforming other HEAs, BMGs, and traditional alloys.
Effect of molybdenum content on the microstructure and corrosion behavior of FeCoCrNiMox high-entropy alloys | 5.The effect of Mo content on the microstructure revolution and corrosion behavior of cast FeCoCrNiMox high-entropy alloys in chloride environments were investigated. Results indicate that FeCoCrNi and FeCoCrNiMo0.1alloys are in single FCC solid solution. The precipitates formin FeCoCrNiMo0.3 and increase in FeCoCrNiMo0.6 alloys. Pitting occurs on FeCoCrNi and FeCoCrNiMo0.1alloys while FeCoCrNiMo0.3 and FeCoCrNiMo0.6alloys suffer from preferential localized corrosion at the regions depleted in Cr and Mo. The higher Cr2O3/Cr(OH)3 ratio and the incorporation of Mo oxides make the passive film more protective and the corrosion resistance of the FeCoCrNiMo0.1alloy is thus enhanced. The correlation between microstructure and corrosion behavior and the corresponding corrosion mechanism were clarified. | Chunduo Dai; Tianliang Zhao; Cuiwei Du; Zhi-yong Liu; Dawei Zhang | 2020 | Journal of Materials Science & Technology | 10.1016/j.jmst.2019.10.020 | FeCoCrNiMox | Mo content not specified | Chloride environments | Single FCC solid solution |  Corrosion tests, Electrochemical analysis | Corrosion resistance, Microstructure evolution | Corrosion resistance, Improved resistance with increasing Mo content | Effects of Mo content on corrosion behavior | The study confirmed that Mo addition improves the corrosion resistance of the material.
Effects of nickel content on the microstructure, microhardness and corrosion behavior of high-entropy AlCoCrFeNix alloys | 38.In this study the effect of three different nickel concentration on the microstructure, hardness and corrosion properties of high entropy alloys (HEAs) from AlCrFeCoNi system as an alternative material for medical instruments fabrication was investigated. The analyzed HEAs were AlCrFeCoNix obtained by vacuum arc remelting from high purity raw materials and having nickel atomic ratio x = 1.0, 1.4 and 1.8. The microscopy examination revealed the dendritic morphology for the reference alloy (AlCrFeCoNi) and that the extent of the interdendritic areas increased with the concentration of nickel while Cr was more segregated in the interdendritic areas than in dendrites. Hardness values decreased as the percentage of nickel increased due to the dissolution of the precipitates in a nickel-rich matrix and consequently the formation of continuous solid solutions. The corrosion properties of the synthesized HEAs were evaluated using a potentiodynamic polarization method. The alloys were immersed in Simulated Body Fluid during one week and the corrosion parameters were recorded. The low corrosion rates, low corrosion currents and high polarization resistance attest the good stability of these HEAs in simulated biological environment indicating their possible use for surgical and dental instruments. | M López Ríos 1, P P Socorro Perdomo 1, I Voiculescu 2, V Geanta 3, V Crăciun 4,5, I Boerasu 4, J C Mirza Rosca 1,✉ | 2020 | Scientific Reports | 10.1038/s41598-020-78108-5 | AlCrFeCoNix atomic ratio x=1.0, 1.4, 1.8 | Null | immersed in Simulated Body Fluid during one week | Null | vacuum arc remelting | microstructure, microhardness, corrosion behavior | corrosion rates, corrosion currents, polarization resistance | Nickle content | attest the good stability of these HEAs in simulated biological environment
Corrosion mechanism of an equimolar AlCoCrFeNi high-entropy alloy additively manufactured by electron beam melting | 46.High-entropy alloys (HEAs) have emerged as a class of structural alloys with various attractive properties, and their application in additive manufacturing, which enables unprecedented thermal history and geometrical complexity, is promising for realising advanced materials. This study investigates the corrosion behaviour and passive film characteristics of an equimolar AlCoCrFeNi HEA additively manufactured by electron beam melting (EBM). Potentiodynamic polarisation in a 3.5 wt% NaCl solution revealed that the bottom part of the EBM specimen shows better corrosion performance than a conventionally prepared cast specimen in terms of both corrosion and passivation current density, while a continuous increase in the current density without any apparent passivity was observed during the anodic polarisation of the top part. The electrochemical impedance spectroscopic study indicated significant differences in the passive film characteristics between the specimens, and revealed an enhanced charge-transfer resistance and the formation of a more protective passive film of the bottom part. The elemental redistribution, in particular, the enrichment of Cr in the B2 phase during the post-melt high-temperature exposure of the alloy during EBM, was responsible for the improved stability of the passive film, retarding the selective dissolution of the B2 phase in the bottom part. These findings indicate that the microstructural evolution caused by ‘in situ annealing’ during the EBM process significantly influences the corrosion behaviour of the HEA. | Kenta Yamanaka, Hiroshi Shiratori, Manami Mori, Kazuyo Omura, Tadashi Fujieda, Kosuke Kuwabara & Akihiko Chiba | 2020 | npj Materials Degradation | 10.1038/s41529-020-00127-4 | AlCoCrFeNi | Null | 3.5 wt% NaCl solution | B2 phase enriched with Cr | Additive manufacturing (Electron Beam Melting, EBM), Potentiodynamic polarisation, Electrochemical Impedance Spectroscopy (EIS) | Corrosion behavior and passive film characteristics | Corrosion resistance, Passivation current density, Charge-transfer resistance | Microstructural evolution caused by in “situ annealing” during EBM significantly enhances the passive film stability. | The bottom part of the EBM specimen exhibited better corrosion resistance due to enriched Cr and stable passive film formation.
Fe-based metallic glass reinforced FeCoCrNiMn high entropy alloy through selective laser melting | Improving the comprehensive mechanical properties of metallic materials has attracted great attentions. Here, FeCoCrNiMn high entropy alloy composite with combined high strength and toughness was fabricated by selective laser melting. The intriguing finding is that two different high entropy phases in addition to amorphous phase were detected at the high-entropy alloy and metallic glass interfacial region. With increasing the fraction of Fe-based metallic glass, the composite exhibited enhanced strength above 1000 MPa and excellent fracture toughness over 100 MPa·m1/2, demonstrating potential engineering applications. The above scenario is fundamentally understood according to the high mixing entropy and sluggish effects, as well as the little atomic size difference that facilitates the generation of new high entropy phase. The combined high strength and toughness of the composite is well understood in terms of the dispersion strengthening. | Ning Li; Shixing Wu; Di Ouyang; Jianji Zhang; Lin Liu | 2020 | Journal of Alloys and Compounds | 10.1016/j.jallcom.2020.153695 | FeCoCrNiMn + Fe-based metallic glass |  |  | amorphous + two high-entropy phases | selective laser melting | interfacial phase formation and mechanical enhancement | strength >1000 MPa, fracture toughness >100 MPa·m1/2 | interface phase enhances dispersion strengthening | High mixing entropy and atomic size difference promote new phase formation and performance
Effects of nitrogen content on microstructures and mechanical properties of (AlCrTiZrHf)N high-entropy alloy nitride films | The (AlCrTiZrHf)N high-entropy alloy nitride films were synthesized by reactive magnetron sputtering. The effects of different N2 flow rates on the microstructures and mechanical properties of (AlCrTiZrHf)N films were studied by the X-ray diffraction (XRD), scanning electron microscopy (SEM), high-resolution transmission electron microscopy (HRTEM), nanoindentation, coating friction and wear tester. The results show that the AlCrTiZrHf high-entropy alloy film presents an amorphous state. With the increase of the N2 flow rate, the (AlCrTiZrHf)N high-entropy alloy nitride films transform to a face-centered-cubic (FCC) structure. When the N2:Ar ratio is 5:4, the hardness and elastic modulus of the films reach 33.1 GPa and 347.3 GPa, respectively. The strengthening effect is mainly attributed to the formation of saturated metal-nitride phases and the solid-solution strengthening of various elements. Meanwhile, the (AlCrTiZrHf)N film exhibits the low friction coefficient and superior wear resistance. Based on the excellent properties of high-entropy alloy nitride films, the (AlCrTiZrHf)N film presents a potential application in protective coating. | Panpan Cui; Wei Li; Ping Liu; Ke Zhang; Fengcang Ma; Xiaohong Chen; Rui Feng; Peter K. Liaw | 2020 | Journal of Alloys and Compounds | 10.1016/j.jallcom.2020.155063 | (AlCrTiZrHf)N |  | varied N2 flow rates | amorphous → FCC | XRD, SEM, HRTEM, nanoindentation | structure-property relation under nitrogen variation | hardness 33.1 GPa, modulus 347.3 GPa, low friction | solid-solution and metal-nitride saturation strengthening | Films show strong mechanical and tribological performance for protective applications
FeCoNiCuAl high entropy alloys microwave absorbing materials: Exploring the effects of different Cu contents and annealing temperatures on electromagnetic properties | The FeCoNiCuxAl (x = 0.2–0.7) high-entropy alloy powders were synthesized by ball milling and then the prepared FeCoNiCu0.5Al powders were annealed at different temperatures (673K, 773K and 873K). The characteristics of powders were discussed, including microstructure, morphology, particle sizes, magnetic and electromagnetic properties. The crystal structures of powders are simple FCC and BCC phases with flaky microscopic morphologies. The FeCoNiCuxAl alloys with various Cu contents are soft magnetic materials, which possess high saturation magnetization and low coercivity. High conductivity and improved surface polarization with large aspect ratio of flaky powders can enhance permittivity. High saturation magnetization of soft magnetic materials can reinforce permeability. These can promote the microwave absorbing capacity of FeCoNiCuxAl alloy powders, the reflection loss (RL) of FeCoNiCuxAl alloy powders all can reach −10dB or less and the minimum RL value is −28.04 dB at Cux=0.5. Meanwhile, phases, morphology, conductivity and saturation magnetization are changed during different temperatures annealing treatment, which makes the RL values improved differently, and the minimum RL value is −40.05 dB at 673K annealing. These studies have shown that high-entropy alloys have great potential to become promising absorbers. | Yuping Duan; Lulu Song; Yulong Cui; Huifang Pang; Xuefeng Zhang; Tongmin Wang | 2020 | Journal of Alloys and Compounds | 10.1016/j.jallcom.2020.156491 | FeCoNiCuxAl | x = 0.2–0.7 | annealing at 673K, 773K, 873K | FCC + BCC | ball milling + annealing + magnetic/electromagnetic testing | microwave absorption under Cu/temperature variation | min RL −40.05 dB at 673K | soft magnetic + high conductivity + flaky morphology enhance RL | HEA powders exhibit excellent microwave absorbing potential
Formation and stability of C14 type Laves phase in multi component high-entropy alloys | The present investigation reports the formation and stability of multi-component AB2-type Laves phase in Ti–Zr–Ni (V, Cr, Fe, Mn, Co) ternary to octonary alloys system. To probe the formation and stability of AB2-type Laves phase in high-entropy alloys, a series of multi-component alloys have been synthesized via melting under protective Ar atmosphere and subsequent annealing at 525 K for 40 h. Systematic investigation has been carried out to understand phase stability using both thermodynamic and parametric approaches. X-ray diffraction measurement and Rietveld analysis indicate the formation of C14 Laves phase in multi-component alloys. The enthalpy of mixing (ΔHmix), size difference (δ) and valence electron concentrations (VEC) have been found to play stellar role in controlling the formation of multi-component Laves phase in these alloys. The valence electron concentrations and electrons per atom ratio (e/a) dictate the choice of elements for the stabilization of Laves phase in these high-entropy alloys. | S.S. Mishra; T.P. Yadav; O.N. Srivastava; N.K. Mukhopadhyay; Krishanu Biswas | 2020 | Journal of Alloys and Compounds | 10.1016/j.jallcom.2020.153764 | Ti–Zr–Ni–(V, Cr, Fe, Mn, Co) |  | annealed at 525K for 40h under Ar | C14 Laves phase | XRD + Rietveld + thermodynamics | stability of Laves phase in HEAs | phase identification and stability | VEC, δ, ΔHmix used to predict Laves phase | Valence/electron parameters control multicomponent Laves phase formation
Effect of FCC anti-ferromagnetic ordering on the stability of phases in Fe60-xMn30Cr10Cox high entropy alloys | The FCC-HCP martensitic transformation in High-Mn steels is strongly affected by the magnetic ordering of the FCC austenite which stabilizes this structure. This manuscript extends the analysis of relative phase stabilities and the effect of magnetic ordering to the FeMnCrCo high entropy alloys recently developed. The effect of Co addition on the martensitic transformation temperatures and magnetic order temperature has been experimentally determined. The substitution of Iron by Cobalt atoms leads to an increase of the martensitic transformation temperature as Co content increases. However for Co contents smaller than approximately 3 at % the FCC-HCP transition is completely inhibited. It is shown that the austenitic FCC structure in the quaternary Fe–Mn–Cr–Co system presents a para to antiferromagnetic transition and that the Néel temperature linearly decreases with the addition of Co. In the same way as in ternary Fe–Mn-X based alloys, it is shown that the antiferromagnetic state of the FCC phase stabilizes this structure. However, this stabilization is less strong in the present quaternary alloys, and -by specific heat measurements-we show that this effect can be rationalized by a decrease of the magnetic entropy change when Co is added. The present results and conclusions are important to design new High Entropy Alloys with a larger number of components. | M.D. Acciarri; P. La Roca; L.M. Guerrero; A. Baruj; J. Curiale; M. Sade | 2020 | Journal of Alloys and Compounds | 10.1016/j.jallcom.2020.153845 | Fe60-xMn30Cr10Cox |  | varied Co content | FCC, HCP | magnetism and calorimetry | magnetic order effect on phase stability | martensite temp ↑, Néel temp ↓ with Co | anti-ferromagnetic state stabilizes FCC structure | Magnetic entropy change key to FCC-HCP transformation control
Comparative corrosion behavior of Fe50Mn30Co10Cr10 dual-phase high-entropy alloy and CoCrFeMnNi high-entropy alloy in 3.5 wt% NaCl solution | The corrosion behavior of a Fe50Mn30Co10Cr10 dual-phase high-entropy alloy (DP-HEA) in NaCl solution was investigated in this study. All the corrosion results were compared with those of an equiatomic CoCrFeMnNi high-entropy alloy (HEA). The corrosion product films that formed on the surface of both alloys after immersion in NaCl for 14 days were directly imaged for the first time through high-resolution transmission electron microscopy (HR-TEM). Both of the alloys exhibited similar passivation and positive hysteresis processes in the potentiodynamic polarization test. However, the Fe50Mn30Co10Cr10 DP-HEA exhibited a narrower passive region and lower pitting potential (Epit) value compared with the CoCrFeMnNi HEA. Electrochemical impedance spectroscopy results suggested that the CoCrFeMnNi HEA has better corrosion resistance performance than the Fe50Mn30Co10Cr10 DP-HEA in a NaCl solution. HR-TEM observations indicated that the Fe50Mn30Co10Cr10 DP-HEA formed a thicker corrosion product film (~12 nm vs ~3 nm for the CoCrFeMnNi HEA) after it was immersed in NaCl solution for 14 days. Moreover, Auger electron spectroscopy results revealed that the corrosion product film on the Fe50Mn30Co10Cr10 DP-HEA contained higher Mn content and lower Cr and Fe content than the films on the CoCrFeMnNi HEAs. | Che-Wei Lu; Yi-Sheng Lu; Zen-Hao Lai; Hung-Wei Yen; Yueh-Lien Lee | 2020 | Journal of Alloys and Compounds | 10.1016/j.jallcom.2020.155824 | Fe50Mn30Co10Cr10; CoCrFeMnNi |  | 3.5 wt% NaCl, 14 days immersion | dual-phase (Fe alloy), single-phase (CoCrFeMnNi) | HR-TEM, polarization, EIS, AES | corrosion resistance comparison in NaCl | Fe-alloy: 12 nm film, lower Epit; Ni-alloy: 3 nm film, better impedance | first HR-TEM image of corrosion films | CoCrFeMnNi has superior corrosion resistance to Fe-based DP-HEA
Novel welding of Al0.5CoCrFeNi high-entropy alloy: Corrosion behavior | Laser welding of Al0.5CoCrFeNi high-entropy alloy has been studied in detail. Base metal (BM) shows equiaxed grains with three different regions: (a) Cr–Fe rich, (b) Al–Ni rich phases and (c) Al-rich particle. Laser welding has resulted in evolution of columnar dendritic microstructure with dissolution of Al rich particles in the weld metal (WM), where dendrites are Cr–Fe rich and interdendrites are Al–Ni rich regions. The corrosion experiment shows higher corrosion current density (2.83 × 10⁻⁵ mA/cm²) in WM than the BM (8.63 × 10⁻⁶ mA/cm²), implying higher corrosion rate. However, the WM exhibits higher (nobler) corrosion potential as compared to BM. Due to this nobler potential, WM acts as the cathode and the BM act as an anode when weldment (BM + WM) is analyzed. Hence, the weldment (BM + WM) exhibits lower corrosion current density (4.11 × 10⁻⁶ mA/cm²), similar to BM. | R. Sokkalingam; K. Sivaprasad; M. Duraiselvam; V. Muthupandi; K.G. Prashanth | 2020 | Journal of Alloys and Compounds | 10.1016/j.jallcom.2019.153163 | Al0.5CoCrFeNi |  | laser welding, corrosion in NaCl | dendritic WM: Cr–Fe rich; interdendrites: Al–Ni rich | corrosion current density and polarization | weldment microstructure and corrosion | WM: 2.83×10⁻⁵ mA/cm²; BM: 8.63×10⁻⁶; Weldment: 4.11×10⁻⁶ | WM acts cathodic due to nobler potential | Corrosion current minimized in BM+WM compared to WM alone
Effects of the element La on the corrosion properties of CrMnFeNi high entropy alloys | The effect of minor inclusion of rare earth element of lanthanum into a well-established high entropy alloy system of CrMnFeNi on their corrosion resistance properties in different media with various concentrations was investigated in this study. The potentiodynamic polarization curves of the CrMnFeNi and CrMnFeNiLa0.1 alloys in acidic solutions exhibit an extensive passive region (ΔE>1100 mV). The Nyquist plot of the La-free CrMnFeNi alloy includes one capacitive loop and one inductive loop, while for the CrMnFeNiLa0.1 alloy only one capacitive loop is present. SEM results show that the morphology of the two alloys is obviously different in different media. XPS data reveals the existence of distinctive content discrepancy of Mn and Ni in passive film between La-free and La-containing HEA, strongly implying the considerable impact of La in the passivation process. | Y.P. Sun; Z. Wang; H.J. Yang; A.D. Lan; J.W. Qiao | 2020 | Journal of Alloys and Compounds | 10.1016/j.jallcom.2020.155825 | CrMnFeNi; CrMnFeNiLa0.1 |  | acidic solution polarization test | passive layer | polarization, Nyquist, SEM, XPS | influence of La on corrosion/passivation | passive region ΔE >1100 mV | La alters Mn/Ni distribution in passive layer | La significantly impacts passivation behavior and resistance
In-situ visualization of corrosion behavior of AlxCoCrFeNi high-entropy alloys during electrochemical polarization | In the present study, the corrosion behavior of the AlxCoCrFeNi (x = 0.3, 0.5, 0.7) high-entropy alloys (HEAs) is investigated by an in-situ visualization system. Surface morphology changes on both micro-spatial and temporal scales are monitored in the 3.5 wt% NaCl solution during the potentiodynamic polarization. The microstructures of the AlxCoCrFeNi HEAs are characterized by SEM, EBSD, and EDS. The results show that the microstructure evolves from single face-centered cubic (FCC) phase to multi-phases by increasing the Al content. The in-situ observations directly reveal the different localized corrosion processes in the AlxCoCrFeNi HEAs. In the single FCC phase Al0.3CoCrFeNi HEA, localized corrosion shows in the form of pitting. In the Al0.5CoCrFeNi and Al0.7CoCrFeNi alloys, which possess FCC and body-centered cubic (BCC) phases, the localized corrosion initiates and propagates in the Cr-depleted BCC phase. In addition, the in-situ visualization uncovers the evolution of current serration, which represents the propagation and repassivation of metastable pit during the polarization. The frequent occurrence of metastable pits indicates distinct repassivation ability of the Al0.3CoCrFeNi HEA. | Yunzhu Shi; Jingke Mo; Feng-Yuan Zhang; Bin Yang; Peter K. Liaw; Ying Zhao | 2020 | Journal of Alloys and Compounds | 10.1016/j.jallcom.2020.156014 | Al0.3CoCrFeNi; Al0.5CoCrFeNi; Al0.7CoCrFeNi |  | in 3.5 wt% NaCl, polarization | FCC (x=0.3), FCC+BCC (x=0.5, 0.7) | in-situ visualization + EBSD + EDS | localized corrosion and phase impact | pitting in FCC; BCC corroded first in dual-phase | in-situ serration shows metastable pit propagation | Al0.3 alloy has best repassivation capacity
The corrosion behavior of ultra-fine grained CoNiFeCrMn high-entropy alloys | The ultra-fine grained (UFG) CoCrFeMnNi alloy (Cantor alloy) exhibits high mechanical strength. As far as its real application is concerned, the corrosion behavior of the UFG Cantor alloy should also be taken into account, which, however, has not been reported so far. In this paper, the UFG Cantor alloy was prepared using Cryo-rolling followed by short time annealing, and its corrosion behavior was investigated by electrochemical test in 3.5 wt% NaCl aqueous solution at ambient temperature. Potentiodynamic polarization test and electrochemical impedance spectroscopy (EIS) indicated that an unstable passive layer formed more easily on the surface of the UFG Cantor alloy and made it show an enhanced corrosion rate, as compared with coarse grained (CG) sample. Detailed microstructural characterization showed that after the mechanical processing, the Cr-enriched region (σ phase) formed in the UFG Cantor alloy, resulting in the galvanic corrosion between the σ phase and its nearby matrix phase. Moreover, Cr-depleted passive layer formed on the surface of corroded specimen decreased the stability of the passive layer, and hence decreased the resistance to pitting corrosion. | Zhenhua Han; Weining Ren; Jun Yang; Ali Tian; Yuzhou Du; Gang Liu; Ran Wei; Guojun Zhang; Yuanqing Chen | 2020 | Journal of Alloys and Compounds | 10.1016/j.jallcom.2019.152583 | CoCrFeMnNi (UFG) |  | Cryo-rolled + annealed, in 3.5 wt% NaCl | σ phase in Cr-rich region | electrochemistry, EIS, microstructure analysis | corrosion in ultrafine vs coarse structure | higher corrosion rate in UFG than CG | galvanic corrosion between σ and matrix phase | σ phase and Cr-depletion lead to pitting and passivity loss
Effects of Mn on the electrochemical corrosion and passivation behavior of CoFeNiMnCr high-entropy alloy system in H2SO4 solution | The present work investigates the influence of Mn on the electrochemical corrosion and passivation behaviors of CoFeNiMnCr high-entropy alloys in a 0.1 M H2SO4 solution. Potentiodynamic polarization and electrochemical impedance spectroscopy (EIS) results showed that the addition of Mn caused a marked difference in the active dissolution regions and active-passive transition regions. It was deduced from EIS and the potential decay results that the alloyed Mn suppressed the passivation processes and increased the chemical dissolution rate of the passive films. By contrast, the alloyed Mn did not affect the protective properties of the passive films of the alloys. Surface analysis indicated that Mn addition had little influence on the composition and thickness of the passive films. Thus the passivation current densities and transpassive potentials of the CoFeNiMnCr high-entropy alloy remained almost unchanged with the addition of Mn. | J. Yang; J. Wu; C.Y. Zhang; S.D. Zhang; B.J. Yang; W. Emori; J.Q. Wang | 2020 | Journal of Alloys and Compounds | 10.1016/j.jallcom.2019.152943 | CoFeNiMnCr |  | 0.1 M H2SO4 | passive film | polarization + EIS + surface analysis | corrosion and passivation behavior | passivation current density, dissolution rate | Mn altered dissolution rate but not passivation film composition | Mn increases dissolution rate but doesn't impact passivation stability significantly
Effect of Mo and aging temperature on corrosion behavior of (CoCrFeNi)100-xMox high-entropy alloys | The present work investigates the influence of Mo additive and aging temperatures on the microstructure and corrosion behavior in 3.5% NaCl solution. The microstructure of (CoCrFeNi)100-xMox(x = 1, 2, 3) alloys aged at 700 °C and 900 °C comprises single FCC solid solution structure. When the Mo content increases from 1% to 2%, the polarization curves and electrochemical impedance spectroscopy in 3.5% NaCl solution indicate that the corrosion resistance of the alloys gradually increases with increasing aging temperature and Mo content. However, the corrosion resistance of (CoCrFeNi)97Mo3 alloy aged at 900 °C decreased suddenly. XPS analysis reveals that the main components of the passive film are Cr2O3 and MoO3, and the intensity of Cr2O3 and MoO3 in the passive film tends to increase with Mo increases from 1% to 2%, which can improve the stability of the passive film. The first-principles calculation was used to understand the effect of Cl− on the pitting mechanism of the passive film. | Wenrui Wang; Jieqian Wang; Zhihui Sun; Jiangtao Li; Laifeng Li; Xin Song; Xiaodong Wen; Lu Xie; Xiao Yang | 2020 | Journal of Alloys and Compounds | 10.1016/j.jallcom.2019.152139 | (CoCrFeNi)100-xMox | x = 1, 2, 3 | aged at 700°C and 900°C in 3.5% NaCl | FCC solid solution | EIS, XPS, polarization, first-principles calculation | corrosion resistance and passivation mechanism | film composition and pitting resistance | Mo and aging improve Cr2O3/MoO3 film stability | Moderate Mo improves corrosion resistance; excess Mo at high temp may reduce it
Microstructural evolution, mechanical and corrosion behaviors of as-annealed CoCrFeNiMox (x = 0, 0.2, 0.5, 0.8, 1) high entropy alloys | The CoCrFeNiMox high-entropy alloys (HEAs) (x = 0, 0.2, 0.5, 0.8, 1) are prepared by using an arc melting plus homogenization annealing method. The microstructural evolution, mechanical properties and corrosion resistance in seawater solution of the as-annealed HEAs are investigated. The results show that a new face-centered cubic (FCC’) phase precipitates from FCC matrix for the as-annealed Mo0.2 HEA. Compare with as-cast Mo0.2 HEA, the annealing induces the precipitation of σ phase from FCC’ phase. Besides the formation of σ phase surrounded by nano-size μ phase, a new σ′ phase formation is promoted by annealing treatment for HEAs with x = 0.8 and 1. The synergistic effects of serious lattice distortion and precipitation enhancement are dominant mechanisms responsible for the enhanced microhardness for as-annealed HEAs with Mo addition. The as-annealed HEAs with x = 0.8 and 1 show a serious embrittlement characteristic, mainly owing to the precipitation of σ′ phase with large quantity and coarsening size. The as-annealed CoCrFeNiMo0.5 HEA possesses excellent comprehensive corrosion resistance. Appropriate Mo content makes passive film denser, and brings down the overall dissolution rate. | Zuozhe Niu; Yingzi Wang; Chuan Geng; Juan Xu; Yan Wang | 2020 | Journal of Alloys and Compounds | 10.1016/j.jallcom.2019.153273 | CoCrFeNiMox | x = 0–1 | annealed, seawater corrosion test | FCC, FCC′, σ, μ, σ′ | annealing + mechanical + corrosion testing | Mo-dependent phase, hardness, corrosion | microhardness ↑, corrosion ↓ with optimal Mo | identified σ′ embrittlement and Mo-controlled corrosion | Proper Mo enhances corrosion resistance; excess Mo leads to embrittlement
Influences of laser surface melting on microstructure, mechanical properties and corrosion resistance of dual-phase Cr–Fe–Co–Ni–Al high entropy alloys | In this paper, a laser surface melting (LSM) method was utilized on CrFeCoNiAlx (x = 0.5, 0.6, 0.7) high entropy alloys (HEAs) with FCC + BCC structure, and the effects of LSM on their microstructure, mechanical properties and corrosion behavior were systematically investigated. It is intriguing that, a layer with BCC + B2 structure formed on the surface of CrFeCoNiAl0.6 and CrFeCoNiAl0.7 substrates after LSM, while a monolithic FCC layer formed on that of CrFeCoNiAl0.5 substrate under the same condition. LSM influences the mechanical properties of CrFeCoNiAlx HEAs to varying degrees including hardness and tensile properties decided by the phase formation in laser-treated surfaces and the substrates. In addition, compared to the substrates, obvious increase in self-corrosion potential and pitting potential were found in the laser-treated surface layers of CrFeCoNiAl0.6 and CrFeCoNiAl0.7. Interestingly, the corrosion resistance of laser-treated surface layers has positive correlation with Al content, while that of the substrates shows negative correlation with the concentration of Al, which is possibly resulted from the difference in corrosion mechanism. This work provides a new route for significantly improving surface properties of dual-phase HEAs, which would be very beneficial to their further application as advanced materials. | Chen Chen; Hang Zhang; Suxin Hu; Ran Wei; Tan Wang; Yangyang Cheng; Tao Zhang; Nali Shi; Fushan Li; Shaokang Guan; Jianzhong Jiang | 2020 | Journal of Alloys and Compounds | 10.1016/j.jallcom.2020.154100 | CrFeCoNiAlx | x = 0.5, 0.6, 0.7 | LSM treatment | BCC + B2 (treated), FCC (untreated) | laser surface melting + mechanical and corrosion tests | microstructure and corrosion resistance | ↑ corrosion resistance and hardness in treated layers | LSM-induced phase affects corrosion positively with Al | LSM offers surface enhancement; Al effect differs by treated/untreated phase
Effects of nitriding on the microstructure and properties of VAlTiCrMo high-entropy alloy coatings by sputtering technique | The VAlTiCrMo and (VAlTiCrMo)Nx coatings were prepared by sputtering V–Al–Ti–Cr–Mo splicing targets. The microstructure and chemical composition were analyzed by means of X-ray diffraction (XRD), scanning electron microscope (SEM), energy dispersive spectrometer (EDS) and transmission electron microscope (TEM). The high-entropy alloy coating and the corresponding nitride coating have body-centered cubic (BCC) and face-centered cubic (FCC) structures respectively. Nitriding changes the phase structure and growth mode of the high-entropy coating, and the synthesized high-entropy nitride coatings are more compact. Meanwhile, the introduction of nitrogen leads to severe lattice distortion, which improves the mechanical properties of the high-entropy coating. As the nitriding degree increases, the corrosion resistance of the high-entropy nitride coatings in 3.5 wt% NaCl solution is improved. The synthesized (VAlTiCrMo)Nx coating exhibits optimized mechanical properties and nobler corrosion resistance when the N2 flow is 800 sccm. | Ran Chen; Zhaobing Cai; Jibin Pu; Zhaoxia Lu; Shengyu Chen; Shujing Zheng; Chun Zeng | 2020 | Journal of Alloys and Compounds | 10.1016/j.jallcom.2020.153836 | (VAlTiCrMo)Nx |  | N2 flow 800 sccm, 3.5% NaCl corrosion | BCC (metal) → FCC (nitride) | XRD, SEM, TEM, corrosion test | structure-property change via nitriding | ↑ hardness, ↑ corrosion resistance | Nitriding improves density and lattice structure | Optimized nitriding improves both mechanical and corrosion performance
Corrosion and Thermal Stability of CrMnFeNi High Entropy Alloy in Molten FLiBe Salt | The corrosion behavior of the FCC Cr18Mn27Fe27.5Ni27.5 high entropy alloy (HEA) after exposure to molten FLiBe salt at 700 °C for 1000 hours, has been investigated. Results show that the HEA lost a higher mass compared to the reference 316 H stainless steel due to the dissolution of Mn into the molten salt. The loss of Mn from the alloy appeared to discourage the dissolution of Cr in the molten fluoride salts which is widely recognized as the mechanism of corrosion degradation. Thermal exposure at 700 °C for 1000 hours also led to the precipitation of an additional BCC phase Cr67Fe13Mn18.5Ni1.5, which was confirmed by CALPHAD predictions. | Mohamed Elbakhshwan 1, William Doniger 2, Cody Falconer 2, Michael Moorehead 3, Calvin Parkin 3, Chuan Zhang 4, Kumar Sridharan 3 2, Adrien Couet | 2019 | Scientific Reports | 10.1038/s41598-019-55653-2 | Cr18Mn27Fe27.5Ni27.5 | Null | 700°C for 1000hours, in Molten FLiBe Salt | FCC, BCC | Null | Corrosion and Thermal Stability | Null | Null | Results show that the HEA lost a higher mass compared to the reference 316H stainless steel due to the dissolution of Mn into the molten salt
Surface oxidation mechanism of a refractory high-entropy alloy | 54.High-entropy alloys (HEAs) synthesized using refractory elements are being strongly considered as candidates for high temperature structural applications. The role of compositional changes of HEA surfaces due to oxidation is crucial to sustain the material properties, but a detailed description of the thermodynamic mechanism driving the adsorption of oxygen on such complex surfaces is absent. We examine and explain the reaction process of oxygen on a representative refractory HEA surface using first principles and atomistic thermodynamic models. The HEA surface is highly reactive to oxygen yielding a full monolayer coverage at temperatures between 300 and 1500 K. The preferential adsorption of oxygen to specific sites of the HEA surface is attributed to the electronic configuration of the bonding shells of the constituent surface atoms. On further oxygen addition, the oxygen atoms diffuse into the bulk regions of the alloy. Manipulation of temperature and oxygen pressure reveals that it is difficult to rid the alloy surface of oxygen even at extremely low pressures of 10−9 bar at 2000 K.Similar content being vie | Eric Osei-Agyemang, Ganesh Balasubramanian | 2019 | Scientific Reports | 10.1038/s41529-019-0082-5 | Refractory High-Entropy Alloy (HEA) | Null | Temperature range 300–1500 K; Oxygen pressure down to 10−910^{-9}10−9 bar at 2000 K | Null | First-principles calculations, Atomistic thermodynamic modeling | Oxidation mechanism and oxygen adsorption on HEA surfaces | Reactivity to oxygen, Full monolayer coverage, Diffusion of oxygen into bulk regions | Detailed thermodynamic mechanism of oxygen adsorption and diffusion on refractory HEA surfaces | HEA surfaces exhibit high reactivity to oxygen, leading to stable oxygen adsorption even under extreme low-pressure conditions, making oxygen removal challenging.
Effect of nano-sized precipitates on the fatigue property of a lamellar structured high entropy alloy | Fatigue damage is inevitable and destructive for in-service structural materials and hence warrants a detailed examination of the fatigue behavior of potential structural materials such as high entropy alloys (HEAs). This study focused on investigation of the mechanical properties of Al0.7CoCrFeNi HEA with two microstructural conditions; i.e., a lamellar structure consisting of FCC + B2 phases (a) without precipitates and (b) with nanosized L12 precipitates in the FCC phase. Nano-sized L12 precipitates were introduced in FCC through low-temperature annealing. Although the nano-sized L12 precipitates enhanced tensile strength, no improvement in fatigue properties was noted. For both conditions, crack initiation and propagation were observed along persistent slip bands and FCC/B2 phase boundaries. | Kaimiao Liu; Bharat Gwalani; Mageshwari Komarasamy; Shivakant Shukla; Tianhao Wang; Rajiv S. Mishra | 2019 | Materials Science & Engineering A | 10.1016/j.msea.2019.06.012 | AlCoCrFeNi | Al₀.₇CoCrFeNi HEA with two microstructures: (a) FCC+B2 lamellar without precipitates; (b) FCC (with L12 precipitates) + B2 | Null | FCC + B2 (lamellar); FCC (L12-nanoprecipitates) + B2 | Low-temperature annealing (L12 precipitation), tensile/fatigue testing, microstructure analysis (SEM/EBSD) | mechanical properties, fatigue crack initiation/propagation mechanisms | Tensile strength enhancement (with L12), fatigue resistance comparison (no improvement with L12) | Impact of L12 nanoprecipitates on fatigue vs. tensile behavior; role of persistent slip bands (PSBs) and phase boundaries in fatigue failure | L12 nanoprecipitates enhance tensile strength but do not improve fatigue resistance. Fatigue cracks initiate and propagate along persistent slip bands and FCC/B2 phase boundaries in both microstructural conditions.
Influence of Al content on high temperature oxidation behavior of AlxCoCrFeNiTi0.5 high entropy alloys | Studies on the oxidation behavior of high entropy alloys (HEAs) from the AlxCoCrFeNiTi0.5 (x = 0.5, 1.0, 1.5) metallic systems are conducted. In this work, the alloys are synthesized using arc-melting method, and the microstructure, anti-oxidant properties and oxidation products of the alloys at 700 °C, 900 °C and 1100 °C up to 100 h have been studied. The main substrate phases constitution in the arc-melted AlxCoCrFeNiTi0.5 HEAs was inter-dendritic FeCr-rich BCC1 and dendritic FeCr-poor BCC2 phases. With the increase of Al content, the fraction of the BCC2 phase increases while the BCC1 phase decreases, meanwhile the formation of FCC and σ inter-metallic phases are suppressed. At 700 °C −1100 °C, all alloys exhibit initial transient oxidation followed by various degrees of parabolic oxide growth; the Al1.5CoCrFeNiTi0.5 alloy exhibits excellent oxidation resistance because a continuous compact layer of (Al0.9Cr0.1)2O3 oxide films are produced on the alloy surface. The Kp values for the Al1.5CoCrFeNiTi0.5 alloy oxidized at 1100 °C for 100 h can be up to about 1.03×10−12 g2 cm−4 s−1. | S. Wang; Z. Chen; P. Zhang; K. Zhang; C.L. Chen; B.L. Shen | 2019 | Vacuum | 10.1016/j.vacuum.2019.01.053 | AlCoCrFeNiTi | AlₓCoCrFeNiTi₀.₅ (x=0.5,1.0,1.5) | at 700–1100°C for up to 100 h | BCC1 (FeCr-rich), BCC2 (FeCr-poor), FCC, σ intermetallic (suppressed with higher Al) | Arc-melting synthesis, oxidation kinetics analysis | Oxidation behavior and phase evolution under high-temperature oxidation | Oxidation rate constant (Kp = 1.03×10⁻¹² g² cm⁻⁴ s⁻¹ at 1100°C), (Al₀.₉Cr₀.₁)₂O₃ oxide layer formation in Al₁.₅ alloy | High Al content (x=1.5) enabling continuous (Al,Cr)-oxide layer for enhanced oxidation resistance | Al₁.₅CoCrFeNiTi₀.₅ alloy achieves optimal oxidation resistance via dense (Al,Cr)₂O₃ films, with Al content suppressing FCC/σ phases and stabilizing BCC-dominated microstructures.
Effect of nitrogen on corrosion behaviour of a novel high nitrogen medium-entropy alloy CrCoNiN manufactured by pressurized metallurgy | 6.A novel high nitrogen medium-entropy alloy CrCoNiN, which had higher strength and slightly lower ductility than CrCoNi alloy, was successfully manufactured by pressurized metallurgy. The microstructure and corrosion behaviour were investigated by microscopic, electrochemical and spectroscopic methods. The results indicated that nitrogen existed in the form of Cr2N precipitates and uniformly distributed N atoms, andnitrogenalloying significantly refined the grainsize.Besides,nitrogenenriched onthe outmost surface of passive film and metal/film interface as ammonia (NH3 and NH4 +) and CrN, respectively. The significant improvement of corrosion resistance of CrCoNiN was attributed to the lower metastable pitting susceptibility together with thicker, less defective and more compact passive film. | Chunduo Dai; Tianliang Zhao; Cuiwei Du; Zhi-yong Liu; Dawei Zhang | 2018 | Journal of Materials Science & Technology | 10.1016/j.jmst.2018.03.021 | CrCoNiN | Null | Null | Cr2N precipitates, Nitrogen-enriched passive film |  Pressurized metallurgy, Electrochemical measurement | Corrosion resistance | Lower metastable pitting susceptibility, Thickness and integrity of the passive film | Nitrogen alloying enhances the corrosion resistance of the material | The addition of nitrogen significantly reduced metastable pitting susceptibility and formed a thicker, less defective passive film, enhancing corrosion resistance.
Effect of Zr on phase separation, mechanical and corrosion behavior of heterogeneous CoCrFeNiZrx high-entropy alloy | 7.CoCrFeNi high entropy alloy (HEA) has attracted extensive attention due to its excellent corrosion resistance, but the low strength limits its engineering application prospects. In order to develop CoCrFeNi based HEAs with high strength, ductility and corrosion resistance, the effects of Zr content on the microstructure, mechanical properties and corrosion resistance of heterogeneous CoCrFeNiZrx (x = 0, 0.25, 0.5 and 1) HEAs were investigated in this work. The results indicate that the increase of Zr content can significantly affect the phase stability of the alloy, and promote the formation of intermetallic compounds (Ni7Zr2 and/or Laves phase) and the transformation of solid solution from face-centered cubic (FCC) structure (x = 0, 0.25 and 0.5) to body-centered cubic (BCC) structure (x = 1). Reasonable control of the Zr content can endow the alloy excellent comprehensive properties. Especially, for CoCrFeNiZr0.25 alloy, composed of FCC matrix and a small amount of Ni7Zr2 phases, the yield strength (∼655 MPa) is increased by nearly four times higher than that of Zr-free alloy, and it also has good ductility (fracture stain > 50%).Meanwhile, the corrosion resistance of CoCrFeNiZr0.25 alloy is better than that of SS304. The EIS results show that the addition of Zr reduces the stability of the passive film on the alloy, which can be related to the content of the beneficial oxide in the passive film and the thickness of the passive film through XPS analysis. Moreover, the work functions of different phases in CoCrFeNiZrx alloys were obtained by first principles calculations, which further confirmed the selective corrosion mechanism of the CoCrFeNiZrx alloy combining the experimental results. | Hao; Feng; and; Huabing; Li; and; Xiaolei; Wu; and; Zhouhua; Jiang; and; Si; Zhao; and; Tao; Zhang; and; Dake; Xu; and; Shucai; Zhang; and; Hongchun; Zhu; and; Binbin; Zhang; and; Muxin | 2018 | Journal of Materials Science & Technology | 10.1016/j.jmst.2021.08.062 | CoCrFeNiZrₓ (x = 0, 0.25, 0.5, 1) | Varying Zr content | Null | FCC (x = 0, 0.25, 0.5), BCC (x = 1) | First-principles calculations | Strength, Ductility, Corrosion resistance | Yield strength (655 MPa for Zr0.25), Ductility, Corrosion resistance | Effects of Zr content on phase stability | The addition of Zr selectively enhanced mechanical properties and corrosion resistance..
Design of non-equiatomic high entropy alloys with heterogeneous lamella structure towards strength-ductility synergy | A non-equiatomic FeNiCoAlCrB (NCACB) high entropy alloy (HEA) with a heterogeneous lamella (HL) structureis fabricated through conventional thermomechanical processing. In the HL microstructure, fine-grain regions result from inhibited grain growth due to Zener pinning of boundaries by NiAl (B2) precipitates, while coarsegrained regions originate from grain growth within large deformation bands in the absence of precipitates. Aback-stress strengthening mechanism, unique to deformation of heterogeneous microstructures, is verified through mechanical behavior and electron backscatter diffraction enabled geometrically necessary dislocation density analysis. This mechanism gives rise to the combination of both high strength and high ductility in HLNCACB-HEA. | Cheng Zhang; Chaoyi Zhu; Tyler Harrington; Kenneth Vecchio | 2018 | Scripta Materialia | 10.1016/j.scriptamat.2018.05.020 | FeNiCoAlCrB | Non-equiatomic FeNiCoAlCrB HEA with heterogeneous lamella (HL) structure | Null | Heterogeneous lamella structure with B2 (NiAl) precipitates | Conventional thermomechanical processing, EBSD (geometrically necessary dislocation density analysis), mechanical testing | mechanical behavior, back-stress strengthening mechanism, heterogeneous microstructure effects | High strength and ductility combination, dislocation density analysis | Heterogeneous lamella structure design via B2 precipitates and grain size control; back-stress strengthening mechanism | The HL-FeNiCoAlCrB achieves high strength and ductility through back-stress strengthening, driven by heterogeneous lamella structure (fine-grain regions pinned by B2 precipitates and coarse-grained regions). EBSD analysis confirms geometrically necessary dislocations as key to this mechanism.
The oxidation behavior of the quinary FeCoNiCrSix high-entropy alloys | The oxidation of three quinary FeCoNiCrSix high-entropy alloys (x ¼ 0.25, 0.5 and 1.0) was investigated at700e900 C in dry air and at 900 C in various O2-containing atmospheres (FeCoNiCrSi0.5 only). The two lower Si-content alloys contained an FCC single-phase structure, while the equimolar alloy had a BCC plus FCC dual-phase structure. The oxidation kinetics of all the alloys followed the parabolic rate law, with their oxidation rate constants increased with increasing temperature and decreasing Si content. In addition, the oxidation rate constants of the FeCoNiCrSi0.5 alloy steadily increased with increasing oxygen partial pressure, indicative of a typical oxide scale exhibiting a p-type semiconductivity. The scales formed on all the alloys consisted mostly of Cr2O3 and minor amounts of SiO2 (a-quartz). The oxidation mechanism of the HEAs is due primarily to outward diffusion of cations. | W. Kai; F.P. Cheng; C.Y. Liao; C.C. Li; R.T. Huang; J.J. Kai | 2018 | Materials Chemistry and Physics | 10.1016/j.matchemphys.2017.06.017 | FeCoNiCrSi | FeCoNiCrSiₓ (x = 0.25, 0.5, 1.0) | Oxidation at 700–900°C in dry air; FeCoNiCrSi₀.₅ also tested at 900°C under varying O₂ partial pressures | x = 0.25, 0.5: Single-phase FCC x = 1.0: Dual-phase BCC + FCC | xidation kinetics analysis (parabolic rate law), oxide scale characterization (XRD/SEM-EDS), oxygen partial pressure dependency testing | Effects of Si content and temperature/O₂ pressure on oxidation behavior, oxide scale composition, and diffusion mechanisms | Oxidation rate constants increased with higher temperature and lower Si content (e.g., FeCoNiCrSi₀.₂₅ > FeCoNiCrSi₁.₀) and with rising O₂ pressure for FeCoNiCrSi₀.₅, following p-type semiconductor scaling behavior. Oxide scales predominantly comprised Cr₂O₃ with minor α-quartz SiO₂, governed by outward cation diffusion. | Si content modulates phase structure (FCC → BCC+FCC) and oxidation kinetics, revealing Si’s dual role in stabilizing FCC and influencing oxide scale protectiveness. | Lower Si content (x ≤ 0.5) promotes single-phase FCC structure and faster oxidation rates due to reduced SiO₂ formation, while higher Si (x = 1.0) introduces BCC phase but slows oxidation. Dominant Cr₂O₃ scale and cation diffusion mechanism highlight design trade-offs for high-temperature FeCoNiCrSiₓ HEAs
Ultrahard bulk nanocrystalline VNbMoTaW high-entropy alloy | Coarse-grained high-entropy alloys (HEAs) have such excellent mechanical properties as high hardness and strength. The well-known Hall-Petch relation suggests that this high hardness should be further increased if the crystallite size of HEAs is decreased to nanometer scale. We prepared single-phased nanocrystalline (NC) refractory VNbMoTaW HEAs powders by mechanical alloying (MA). The achieved NC HEAs have a body-centered cubic (BCC) structure and an average grain size of approx. 6 nm. We further used a high-pressure/high-temperature (HPHT) technique to consolidate the NC powders to achieve bulk NC HEAs. The evolution of phases, microstructure and mechanical properties of the consolidated bulk NC HEAs were studied as a function of consolidating temperature. The bulk NC VNbMoTaW HEAs consolidated at an optimized temperature of 1150 C have an average grain size of ~30 nm and a hardness of 11.4 GPa, ~ twice that of coarse-grained refractory HEAs. This ultrahigh hardness has three origins: solid solution, grain boundary and dislocation hardening. | S.W. Xin; M. Zhang; T.T. Yang; Y.Y. Zhao; B.R. Sun; T.D. Shen | 2018 | Journal of Alloys and Compounds |  | VNbMoTaW | Refractory HEA with V, Nb, Mo, Ta, W (single-phase BCC structure) | High-pressure/high-temperature (HPHT) consolidation at varying temperatures (optimized at 1150°C) | Nanocrystalline BCC phase with ~30 nm grain size post-consolidation | Mechanical alloying (MA) for nanocrystalline powder synthesis, HPHT consolidation, microstructure/phase analysis (TEM/XRD), hardness testing | Grain refinement via MA/HPHT, phase stability during consolidation, and mechanistic origins of ultrahigh hardness in nanocrystalline refractory HEAs | Hardness of 11.4 GPa (double coarse-grained counterparts) from synergistic solid solution, grain boundary, and dislocation hardening effects | MA+HPHT synthesis of nanocrystalline refractory HEAs validates Hall-Petch strengthening at nanoscale, achieving unprecedented hardness via triple strengthening mechanisms | Nanocrystalline VNbMoTaW HEAs consolidated at 1150°C exhibit ultrahigh hardness (11.4 GPa) due to BCC stability, nanoscale grains (~30 nm), and multi-mechanism hardening, advancing refractory HEA design for extreme mechanical performance
New soft magnetic Fe25Co25Ni25(P, C, B)25 high entropy bulk metallic glasses with large supercooled liquid region | New Fe20–35Ni20Cr20–30Mo5–15(P0.6C0.2B0.2)20 bulk metallic glasses with excellent thermal stability, strength, and corrosion resistance have been developed through the high-entropy alloy design strategy. The high-entropy bulk metallic glasses (HE-BMGs) possess larger supercooled liquid regions of ~69 K, higher crystallization onset temperatures of ~852 K, larger undercoolings of ~109 K, and more sluggish crystallization process upon heating than the conventional metallic glass benefited from the high mix ing entropy effect. The HE-BMGs also exhibit ultrahigh strength of ~3.4 GPa, Vickers hardness of ~1107, and superior corrosion resistance in acids and NaCl solutions by formation of highly stable Cr- and Mo- enriched passive films. The new metal-metalloid HE-BMG system and exceptional properties give the alloys good promise for both scientific and engineering applications. | Yanhui Li and Wei Zhang and Tianlong Qi | 2017 | Journal of Materials Science & Technology | 10.1016/j.jallcom.2016.09.144 | Fe20–35Ni20Cr20–30Mo5–15(P0.6C0.2B0.2)20 | Null |  Acids and NaCl Solutions | Null | High-entropy Alloy Design Strategy | Thermal Stability, Strength, Corrosion Resistance | Ultrahigh Strength (~3.4 GPa), Vickers Hardness (~1107) | Development of New Metal-metalloid HE-BMG System | The new metal-metalloid HE-BMG system exhibited excellent thermal stability, strength, and corrosion resistance.
Oxidation behavior of arc melted AlCoCrFeNi multi-component high-entropy alloys | Multi-component, high-entropy alloys (HEAs) are being investigated as potential alternatives for high temperature structural materials due to their reported high symmetry crystal structures, favorable mechanical properties, high temperature phase stabilities, and resistances to degradation in oxidizing/ corrosive environments. However, their high temperature oxidation behaviors are poorly understood. In this work, the as-cast microstructures and 1050 °C oxidation behaviors of a series of arc-melted Alx(-NiCoCrFe)100-x HEAs where x ¼ 8, 10, 12, 15, 20, and 30 (at.%) were investigated. The dominant structure of the low Al concentration HEAs was determined to be FCC, while the high Al concentration HEAs were BCC dominant. A structural transition point at ~15 at. % Al exists where a large fraction of both FCC and BCC are present. Each HEA exhibited initial transient oxidation followed by various degrees of parabolic oxide growth. All of the HEAs formed a combination of Al2O3 and AlN beneath an external Cr2O3 scale. Increased Al content improved the continuity and internal position of the Al2O3 scale, resulting in enhanced oxidation resistances. These results are discussed relative to chemically similar conventional alloys and existing NieCreAl oxide formation models. The resulting phase equilibria has been compared to thermodynamic predictions made using the CALPHAD method. | Todd M. Butler; Mark L. Weaver | 2016 | Journal of Alloys and Compounds | 10.1016/j.jallcom.2016.02.257 | AlNiCoCrFe | Alₓ(NiCoCrFe)₁₀₀₋ₓ (x=8, 10, 12, 15, 20, 30 at.%) | Isothermal oxidation at 1050°C | FCC (low Al), BCC (high Al), Al₂O₃/Cr₂O₃/AlN oxide scales | Arc-melting synthesis, oxidation kinetics, CALPHAD thermodynamic modeling | High-temperature oxidation behavior, phase transitions, and oxide scale evolution with varying Al content | Improved oxidation resistance via continuous Al₂O₃ scales at higher Al content, parabolic oxide growth kinetics | Improved oxidation resistance via continuous Al₂O₃ scales at higher Al content, parabolic oxide growth kinetics | Increased Al content (≥15 at.%) enhances oxidation resistance by forming continuous Al₂O₃ layers, validated by experiments and CALPHAD predictions.
Ab initio-predicted micro-mechanical performance of refractory high-entropy alloys | 49.Recently developed high-entropy alloys (HEAs) consisting of multiple principal elements represent a new field of metallurgy and have demonstrated appealing properties for a wide range of applications. Using ab initio alloy theory, we reveal the alloying effect on the elastic properties and the ideal tensile strength (ITS) in the [001] direction of four body-centered cubic (bcc) refractory HEAs based on Zr, V, Ti, Nb and Hf. We find that these HEAs show high elastic anisotropy and large positive Cauchy pressure, suggesting good extrinsic ductility. Starting from ZrNbHf, it is found that the ITS decreases with equimolar Ti addition. On the other hand, if both Ti and V are added to ZrNbHf, the ITS is enhanced by about 42%. An even more captivating effect is the ITS increase by about 170%, if Ti and V are substituted for Hf. The alloying effect on the ITS is explained by the d-band filling. An intrinsic brittle-to-ductile transition is found in terms of the failure mode under uniaxial tension. These investigations suggest that intrinsically ductile HEAs with high ideal strength can be achieved by controlling the proportion of group four elements to group five elements. | Xiaoqing Li, Fuyang Tian, Stephan Schönecker, Jijun Zhao & Levente Vitos | 2015 | Scientific Reports | 10.1038/srep12334 | ZrNbHf, ZrNbHfTiV | Equimolar Zr, Nb, Hf, Ti, V | Null | BCC | Ab initio alloy theory | Micro-mechanical performance and alloying effects | Ideal tensile strength (ITS), Elastic anisotropy, Cauchy pressure | ITS enhancement through Ti and V substitution. | Alloying elements influence ITS and ductility, enabling intrinsically ductile HEAs with high strength.