## OP_Raman
Wavenumber (cm^-1) | Intensity (a.u.)
900 | 0.777027
912.1076 | 0.8243243
924.2152 | 0.8243243
936.3229 | 0.8175676
948.4305 | 0.8243243
960.5381 | 0.8378378
972.6457 | 0.8513514
984.7534 | 0.8513514
996.861 | 0.8513514
1008.969 | 0.8378378
1021.076 | 0.8310811
1033.184 | 0.8445946
1045.291 | 0.8581081
1057.399 | 0.8783784
1069.507 | 0.8783784
1081.614 | 0.8851351
1093.722 | 0.8918919
1105.83 | 0.8918919
1117.937 | 0.9121622
1130.045 | 0.9256757
1142.152 | 0.9527027
1154.26 | 0.972973
1166.368 | 0.9864865
1178.475 | 0.9864865
1190.583 | 1
1202.691 | 1
1214.798 | 0.9864865
1226.906 | 0.9797297
1239.013 | 0.9189189
1251.121 | 0.9054054
1263.229 | 0.8445946
1275.336 | 0.8310811
1287.444 | 0.7837838
1299.552 | 0.777027
1311.659 | 0.75
1323.767 | 0.7297297
1335.874 | 0.722973
1347.982 | 0.7027027
1360.09 | 0.6891892
1372.197 | 0.6824324
1384.305 | 0.6689189
1396.413 | 0.6689189
1408.52 | 0.6554054
1420.628 | 0.6554054
1432.735 | 0.6486486
1444.843 | 0.6554054
1456.951 | 0.6554054
1469.058 | 0.6418919
1481.166 | 0.6283784
1493.274 | 0.5945946
1505.381 | 0.5337838
1517.489 | 0.527027
1529.596 | 0.4797297
1541.704 | 0.4594595
1553.812 | 0.4527027
1565.919 | 0.4256757
1578.027 | 0.4189189
1590.135 | 0.4121622
1602.242 | 0.3716216
1614.35 | 0.3648649
1626.457 | 0.3648649
1638.565 | 0.3581081
1650.673 | 0.3378378
1662.78 | 0.3310811
1674.888 | 0.3175676
1686.996 | 0.3175676
1699.103 | 0.3108108
1711.211 | 0.2972973
1723.318 | 0.2905405
1735.426 | 0.2905405
1747.534 | 0.2837838
1759.641 | 0.2837838
1771.749 | 0.2702703
1783.857 | 0.2567568
1795.964 | 0.25
1808.072 | 0.2432432
1820.179 | 0.2364865
1832.287 | 0.2364865
1844.395 | 0.2364865
1856.502 | 0.2364865
1868.61 | 0.2297297
1880.717 | 0.2162162
1892.825 | 0.2162162
1904.933 | 0.2027027
1917.04 | 0.2027027
1929.148 | 0.2027027
1941.256 | 0.1959459
1953.363 | 0.1891892
1965.471 | 0.1891892
1977.578 | 0.1891892
1989.686 | 0.1824324
2001.794 | 0.1824324
2013.901 | 0.1824324
2026.009 | 0.1824324
2038.117 | 0.1756757
2050.224 | 0.1689189
2062.332 | 0.1689189
2074.439 | 0.1689189
2086.547 | 0.1621622
2098.655 | 0.1621622
2110.762 | 0.1621622
2122.87 | 0.1486486
2134.978 | 0.1486486
2147.085 | 0.1418919
2159.193 | 0.1418919
2171.3 | 0.1486486
2183.408 | 0.1418919
2195.516 | 0.1351351
2207.623 | 0.1351351
2219.731 | 0.1283784
2231.839 | 0.1283784
2243.946 | 0.1216216
2256.054 | 0.1148649
2268.161 | 0.1148649
2280.269 | 0.1148649
2292.377 | 0.1216216
2304.484 | 0.1148649
2316.592 | 0.1081081
2328.7 | 0.1081081
2340.807 | 0.1013514
2352.915 | 0.1013514
2365.022 | 0.09459459
2377.13 | 0.09459459
2389.238 | 0.08108108
2401.345 | 0.09459459
2413.453 | 0.08108108
2425.561 | 0.07432432
2437.668 | 0.07432432
2449.776 | 0.07432432
2461.883 | 0.06756757
2473.991 | 0.06756757
2486.099 | 0.06756757
2498.206 | 0.06081081
2510.314 | 0.05405405
2522.422 | 0.06081081
2534.529 | 0.06081081
2546.637 | 0.05405405
2558.744 | 0.06081081
2570.852 | 0.05405405
2582.96 | 0.05405405
2595.067 | 0.05405405
2607.175 | 0.05405405
2619.283 | 0.05405405
2631.39 | 0.05405405
2643.498 | 0.05405405
2655.605 | 0.05405405
2667.713 | 0.05405405
2679.821 | 0.05405405
2691.928 | 0.0472973
2704.036 | 0.0472973
2716.143 | 0.0472973
2728.251 | 0.0472973
2740.359 | 0.0472973
2752.466 | 0.0472973
2764.574 | 0.0472973
2776.682 | 0.04054054
2788.789 | 0.0472973
2800.897 | 0.04054054
2813.004 | 0.04054054
2825.112 | 0.04054054
2837.22 | 0.04054054
2849.327 | 0.03378378
2861.435 | 0.04054054
2873.543 | 0.03378378
2885.65 | 0.02702703
2897.758 | 0.02702703
2909.865 | 0.05405405
2921.973 | 0.02702703
2934.081 | 0.02702703
2946.188 | 0.02027027
2958.296 | 0.02027027
2970.404 | 0.02027027
2982.511 | 0.02027027
2994.619 | 0.01351351
3006.726 | 0.006756757
3018.834 | 0.006756757
3030.942 | 0.01351351
3043.049 | 0.006756757
3055.157 | 0.006756757
3067.265 | 0.01351351
3079.372 | 0.006756757
3091.48 | 0.006756757
3103.587 | 0.006756757
3115.695 | 0.006756757
3127.803 | 0.006756757
3139.91 | 0
3152.018 | 0.006756757
3164.126 | 0.006756757
3176.233 | 0.01351351
3188.341 | 0.01351351
3200.448 | 0.01351351
3212.556 | 0.01351351
3224.664 | 0.01351351
3236.771 | 0.02027027
3248.879 | 0.02027027
3260.987 | 0.02027027
3273.094 | 0.02027027
3285.202 | 0.02027027
3297.309 | 0.02027027
3309.417 | 0.02027027
3321.525 | 0.02702703
3333.632 | 0.02702703
3345.74 | 0.02702703
3357.848 | 0.1013514
3369.955 | 0.02702703
3382.063 | 0.02702703
3394.17 | 0.02702703
3406.278 | 0.02027027
3418.386 | 0.02702703
3430.493 | 0.03378378
3442.601 | 0.02027027
3454.709 | 0.02027027
3466.816 | 0.02027027
3478.924 | 0.02027027
3491.031 | 0.01351351
3503.139 | 0.01351351
3515.247 | 0.01351351
3527.354 | 0.01351351
3539.462 | 0.006756757
3551.57 | 0.01351351
3563.677 | 0.02027027
3575.785 | 0
3587.892 | 0
3600 | 0.006756757

## AP_Raman
Wavenumber (cm^-1) | Intensity (a.u.)
900 | 0.7957746
912.1076 | 0.7887324
948.4305 | 0.8591549
960.5381 | 0.8450704
972.6457 | 0.8450704
984.7534 | 0.8450704
996.861 | 0.8380282
1008.969 | 0.8380282
1021.076 | 0.8380282
1033.184 | 0.8521127
1045.291 | 0.8521127
1057.399 | 0.8661972
1069.507 | 0.8591549
1081.614 | 0.8732394
1093.722 | 0.8802817
1105.83 | 0.8873239
1117.937 | 0.9084507
1130.045 | 0.915493
1166.368 | 0.9929577
1178.475 | 1
1190.583 | 1
1202.691 | 1
1239.013 | 0.9295775
1251.121 | 0.8873239
1275.336 | 0.8098592
1287.444 | 0.8098592
1299.552 | 0.7816901
1311.659 | 0.7746479
1323.767 | 0.7464789
1335.874 | 0.7394366
1347.982 | 0.7323944
1360.09 | 0.7253521
1372.197 | 0.7112676
1384.305 | 0.7042254
1396.413 | 0.7112676
1408.52 | 0.7112676
1420.628 | 0.7042254
1432.735 | 0.7112676
1444.843 | 0.7042254
1456.951 | 0.7042254
1469.058 | 0.6830986
1529.596 | 0.528169
1541.704 | 0.5
1565.919 | 0.4647887
1578.027 | 0.4507042
1590.135 | 0.4366197
1602.242 | 0.4366197
1614.35 | 0.415493
1626.457 | 0.415493
1638.565 | 0.4014085
1650.673 | 0.3943662
1662.78 | 0.3802817
1674.888 | 0.3732394
1686.996 | 0.3661972
1699.103 | 0.3591549
1711.211 | 0.3591549
1723.318 | 0.3450704
1735.426 | 0.3450704
1747.534 | 0.3380282
1759.641 | 0.3309859
1808.072 | 0.2535211
1820.179 | 0.2535211
1844.395 | 0.2183099
1856.502 | 0.2112676
1868.61 | 0.2042254
1880.717 | 0.2042254
1892.825 | 0.2042254
1904.933 | 0.1971831
1917.04 | 0.1971831
1929.148 | 0.1971831
1941.256 | 0.1901408
1953.363 | 0.1901408
1965.471 | 0.1901408
1977.578 | 0.1901408
1989.686 | 0.1830986
2001.794 | 0.1830986
2013.901 | 0.1830986
2026.009 | 0.1760563
2038.117 | 0.1760563
2050.224 | 0.1760563
2062.332 | 0.1760563
2074.439 | 0.1760563
2086.547 | 0.1760563
2098.655 | 0.1690141
2110.762 | 0.1690141
2122.87 | 0.1619718
2134.978 | 0.1619718
2147.085 | 0.1619718
2159.193 | 0.1690141
2171.3 | 0.1690141
2183.408 | 0.1619718
2195.516 | 0.1478873
2207.623 | 0.1478873
2219.731 | 0.1478873
2231.839 | 0.1408451
2243.946 | 0.1338028
2256.054 | 0.1338028
2268.161 | 0.1338028
2280.269 | 0.1338028
2292.377 | 0.1338028
2304.484 | 0.1338028
2316.592 | 0.1267606
2328.7 | 0.1267606
2340.807 | 0.1267606
2352.915 | 0.1197183
2365.022 | 0.1126761
2377.13 | 0.1056338
2389.238 | 0.1056338
2401.345 | 0.1056338
2413.453 | 0.0915493
2425.561 | 0.0915493
2437.668 | 0.09859155
2449.776 | 0.0915493
2461.883 | 0.08450704
2473.991 | 0.08450704
2486.099 | 0.07746479
2522.422 | 0.07042254
2534.529 | 0.07042254
2546.637 | 0.06338028
2558.744 | 0.06338028
2570.852 | 0.06338028
2582.96 | 0.06338028
2595.067 | 0.06338028
2607.175 | 0.06338028
2619.283 | 0.06338028
2631.39 | 0.06338028
2643.498 | 0.07042254
2655.605 | 0.07042254
2667.713 | 0.07042254
2679.821 | 0.07042254
2691.928 | 0.06338028
2704.036 | 0.07042254
2716.143 | 0.06338028
2728.251 | 0.06338028
2740.359 | 0.06338028
2752.466 | 0.06338028
2764.574 | 0.06338028
2776.682 | 0.06338028
2788.789 | 0.06338028
2800.897 | 0.06338028
2813.004 | 0.06338028
2825.112 | 0.05633803
2837.22 | 0.04929577
2849.327 | 0.05633803
2861.435 | 0.05633803
2873.543 | 0.04929577
2885.65 | 0.04929577
2897.758 | 0.04929577
2909.865 | 0.04929577
2921.973 | 0.04929577
2934.081 | 0.04225352
2946.188 | 0.03521127
2958.296 | 0.03521127
2970.404 | 0.03521127
2982.511 | 0.02816901
2994.619 | 0.02816901
3006.726 | 0.02816901
3018.834 | 0.007042254
3030.942 | 0.007042254
3043.049 | 0.007042254
3055.157 | 0.007042254
3067.265 | 0.01408451
3079.372 | 0.007042254
3091.48 | 0
3103.587 | 0
3115.695 | 0.007042254
3127.803 | 0.01408451
3139.91 | 0.01408451
3152.018 | 0.01408451
3164.126 | 0.02112676
3176.233 | 0.02112676
3188.341 | 0.02112676
3200.448 | 0.02816901
3212.556 | 0.02816901
3224.664 | 0.03521127
3236.771 | 0.03521127
3248.879 | 0.03521127
3260.987 | 0.04225352
3273.094 | 0.04225352
3285.202 | 0.04225352
3297.309 | 0.1478873
3309.417 | 0.1478873
3321.525 | 0.1478873
3333.632 | 0.1478873
3345.74 | 0.1478873
3357.848 | 0.1549296
3369.955 | 0.1549296
3382.063 | 0.1549296
3394.17 | 0.1478873
3406.278 | 0.1478873
3418.386 | 0.1478873
3430.493 | 0.1408451
3442.601 | 0.1478873
3454.709 | 0.1478873
3466.816 | 0.03521127
3478.924 | 0.04929577
3491.031 | 0.04225352
3503.139 | 0.02816901
3515.247 | 0.02816901
3527.354 | 0.02816901
3539.462 | 0.02112676
3551.57 | 0.02816901
3563.677 | 0.02816901
3575.785 | 0.02112676
3587.892 | 0.01408451
3600 | 0.02112676

## SCG_Raman
Wavenumber (cm^-1) | Intensity (a.u.)
900 | 0.7565789
912.3288 | 0.7631579
924.6575 | 0.7631579
936.9863 | 0.7697368
949.3151 | 0.7828947
961.6438 | 0.7828947
973.9726 | 0.8026316
986.3014 | 0.8026316
998.6301 | 0.8026316
1010.959 | 0.8092105
1023.288 | 0.8092105
1035.616 | 0.8026316
1047.945 | 0.8421053
1060.274 | 0.8486842
1072.603 | 0.8552632
1084.932 | 0.8552632
1097.26 | 0.8815789
1109.589 | 0.8881579
1121.918 | 0.9078947
1134.247 | 0.9078947
1146.575 | 0.9473684
1158.904 | 0.9539474
1171.233 | 0.9934211
1183.562 | 1
1195.89 | 1
1208.219 | 1
1220.548 | 0.9671053
1269.863 | 0.8355263
1282.192 | 0.8355263
1294.521 | 0.7763158
1306.849 | 0.7697368
1319.178 | 0.7368421
1331.507 | 0.7368421
1343.836 | 0.7105263
1356.164 | 0.6973684
1368.493 | 0.6973684
1380.822 | 0.6973684
1393.151 | 0.6842105
1405.479 | 0.6842105
1417.808 | 0.6842105
1430.137 | 0.6842105
1442.466 | 0.6907895
1454.795 | 0.6907895
1467.123 | 0.6315789
1479.452 | 0.6381579
1516.438 | 0.4934211
1528.767 | 0.4868421
1541.096 | 0.4605263
1553.425 | 0.4539474
1565.753 | 0.4210526
1578.082 | 0.4144737
1590.411 | 0.4013158
1602.74 | 0.3947368
1615.068 | 0.3684211
1627.397 | 0.3618421
1639.726 | 0.3421053
1652.055 | 0.3355263
1664.384 | 0.3355263
1676.712 | 0.3355263
1689.041 | 0.3157895
1701.37 | 0.3092105
1713.699 | 0.3026316
1726.027 | 0.2960526
1738.356 | 0.2894737
1750.685 | 0.2828947
1763.014 | 0.2828947
1775.342 | 0.2763158
1787.671 | 0.2631579
1800 | 0.2631579
1812.329 | 0.2565789
1824.658 | 0.25
1836.986 | 0.25
1849.315 | 0.25
1861.644 | 0.2434211
1873.973 | 0.2368421
1886.301 | 0.2368421
1898.63 | 0.2368421
1910.959 | 0.2302632
1923.288 | 0.2236842
1935.616 | 0.2236842
1947.945 | 0.2236842
1960.274 | 0.2236842
1972.603 | 0.2171053
1984.932 | 0.2105263
1997.26 | 0.2105263
2009.589 | 0.2105263
2021.918 | 0.2105263
2034.247 | 0.2039474
2046.575 | 0.2039474
2058.904 | 0.1973684
2071.233 | 0.1973684
2083.562 | 0.1973684
2095.89 | 0.1907895
2108.219 | 0.1842105
2120.548 | 0.1842105
2132.877 | 0.1842105
2145.205 | 0.1776316
2157.534 | 0.1776316
2169.863 | 0.1776316
2182.192 | 0.1710526
2194.521 | 0.1710526
2206.849 | 0.1644737
2219.178 | 0.1578947
2231.507 | 0.1578947
2243.836 | 0.1513158
2256.164 | 0.1447368
2268.493 | 0.1513158
2280.822 | 0.1513158
2293.151 | 0.1513158
2305.479 | 0.1447368
2317.808 | 0.1381579
2330.137 | 0.1315789
2342.466 | 0.1315789
2354.795 | 0.125
2367.123 | 0.1184211
2379.452 | 0.1184211
2391.781 | 0.1184211
2404.11 | 0.1118421
2416.438 | 0.1052632
2428.767 | 0.1118421
2441.096 | 0.1118421
2453.425 | 0.09868421
2465.753 | 0.09868421
2478.082 | 0.09210526
2490.411 | 0.09210526
2502.74 | 0.07894737
2515.068 | 0.07894737
2527.397 | 0.07894737
2539.726 | 0.07894737
2552.055 | 0.07894737
2564.384 | 0.07894737
2576.712 | 0.07894737
2589.041 | 0.07236842
2601.37 | 0.06578947
2613.699 | 0.06578947
2626.027 | 0.06578947
2638.356 | 0.07236842
2650.685 | 0.07236842
2663.014 | 0.07236842
2675.342 | 0.06578947
2687.671 | 0.06578947
2700 | 0.06578947
2712.329 | 0.06578947
2724.658 | 0.05921053
2736.986 | 0.05921053
2749.315 | 0.05921053
2761.644 | 0.05921053
2773.973 | 0.05921053
2786.301 | 0.05921053
2798.63 | 0.05263158
2810.959 | 0.05263158
2823.288 | 0.05263158
2835.616 | 0.05263158
2847.945 | 0.05263158
2860.274 | 0.04605263
2872.603 | 0.03947368
2884.932 | 0.03947368
2897.26 | 0.03947368
2909.589 | 0.03947368
2921.918 | 0.03947368
2934.247 | 0.03289474
2946.575 | 0.03289474
2958.904 | 0.02631579
2971.233 | 0.02631579
2983.562 | 0.02631579
2995.89 | 0.02631579
3008.219 | 0.01973684
3020.548 | 0.01315789
3032.877 | 0.006578947
3045.205 | 0.006578947
3057.534 | 0.006578947
3069.863 | 0
3082.192 | 0
3094.521 | 0.006578947
3106.849 | 0.006578947
3119.178 | 0.01315789
3131.507 | 0.01315789
3143.836 | 0.006578947
3156.164 | 0.01315789
3168.493 | 0.01315789
3180.822 | 0.01315789
3193.151 | 0.01973684
3205.479 | 0.02631579
3217.808 | 0.02631579
3230.137 | 0.02631579
3242.466 | 0.02631579
3254.795 | 0.03289474
3267.123 | 0.02631579
3279.452 | 0.02631579
3291.781 | 0.03289474
3304.11 | 0.03289474
3316.438 | 0.03947368
3328.767 | 0.03947368
3341.096 | 0.03289474
3353.425 | 0.03289474
3365.753 | 0.03947368
3378.082 | 0.03289474
3390.411 | 0.03289474
3402.74 | 0.02631579
3415.068 | 0.03289474
3427.397 | 0.03289474
3439.726 | 0.03289474
3452.055 | 0.02631579
3464.384 | 0.03289474
3476.712 | 0.02631579
3489.041 | 0.02631579
3501.37 | 0.01973684
3513.699 | 0.01973684
3526.027 | 0.01315789
3538.356 | 0.01973684
3550.685 | 0.01973684
3563.014 | 0.01973684
3575.342 | 0.01315789
3587.671 | 0.01315789
3600 | 0.01315789