## OP_TGA
Temperature (°C) | Weight (%)
0 | 97.85714
3.478261 | 95.71429
6.956522 | 94.28571
10.43478 | 93.21429
13.91304 | 92.85714
20.86957 | 88.92857
24.34783 | 88.57143
27.82609 | 87.85714
31.30435 | 86.07143
34.78261 | 85.35714
38.26087 | 84.64286
41.73913 | 84.28571
45.21739 | 84.28571
48.69565 | 83.92857
52.17391 | 83.57143
55.65217 | 83.92857
59.13043 | 83.92857
62.6087 | 84.64286
66.08696 | 85
69.56522 | 85
73.04348 | 85
76.52174 | 86.07143
80 | 86.78571
83.47826 | 87.14286
86.95652 | 88.21429
90.43478 | 88.92857
93.91304 | 88.57143
97.3913 | 90.35714
100.8696 | 90
104.3478 | 89.64286
107.8261 | 91.42857
111.3043 | 91.78571
114.7826 | 91.78571
118.2609 | 91.07143
121.7391 | 91.42857
125.2174 | 91.78571
128.6957 | 90.71429
132.1739 | 90.35714
135.6522 | 89.28571
139.1304 | 88.21429
142.6087 | 88.21429
146.087 | 87.5
149.5652 | 86.78571
153.0435 | 85.35714
156.5217 | 83.57143
160 | 83.21429
163.4783 | 80.35714
191.3043 | 22.85714
194.7826 | 15
198.2609 | 8.928571
201.7391 | 7.5
205.2174 | 9
208.6957 | 14.14286
212.1739 | 22.14286
215.6522 | 29.64286
219.1304 | 36.42857
222.6087 | 40
226.087 | 43.57143
229.5652 | 45
233.0435 | 48.21429
236.5217 | 48.92857
240 | 50
243.4783 | 50.35714
246.9565 | 51.07143
250.4348 | 51.78571
253.913 | 52.14286
257.3913 | 53.57143
260.8696 | 54.28571
264.3478 | 55
267.8261 | 55.35714
271.3043 | 55.35714
274.7826 | 55
278.2609 | 54.28571
281.7391 | 53.92857
285.2174 | 52.85714
288.6957 | 52.14286
292.1739 | 51.42857
295.6522 | 50.71429
299.1304 | 50
302.6087 | 49.28571
306.087 | 48.21429
309.5652 | 46.78571
313.0435 | 45.35714
316.5217 | 42.85714
320 | 40.17857
323.4783 | 36.07143
326.9565 | 33.92857
330.4348 | 30.71429
333.913 | 29.64286
337.3913 | 30.71429
340.8696 | 38.57143
344.3478 | 44.10714
347.8261 | 51.42857
354.7826 | 68.92857
358.2609 | 73.57143
361.7391 | 75
365.2174 | 76.42857
368.6957 | 77.85714
372.1739 | 78.92857
375.6522 | 79.64286
379.1304 | 80
382.6087 | 80.71429
389.5652 | 80.71429
393.0435 | 81.07143
396.5217 | 81.07143
400 | 81.78571
403.4783 | 81.78571
406.9565 | 82.14286
410.4348 | 82.14286
413.913 | 82.5
417.3913 | 82.85714
420.8696 | 83.21429
424.3478 | 83.57143
427.8261 | 83.92857
431.3043 | 84.64286
434.7826 | 84.28571
438.2609 | 84.28571
441.7391 | 84.64286
445.2174 | 85.35714
448.6957 | 85
452.1739 | 85.71429
455.6522 | 86.07143
459.1304 | 86.07143
462.6087 | 86.07143
466.087 | 86.78571
469.5652 | 87.5
473.0435 | 88.21429
476.5217 | 87.5
480 | 87.14286
483.4783 | 87.85714
486.9565 | 87.85714
490.4348 | 87.5
493.913 | 88.21429
497.3913 | 88.21429
500.8696 | 88.21429
504.3478 | 88.57143
507.8261 | 89.28571
511.3043 | 90
514.7826 | 90.35714
518.2609 | 90
521.7391 | 91.78571
525.2174 | 92.14286
528.6957 | 91.78571
532.1739 | 91.42857
535.6522 | 92.85714
539.1304 | 92.5
542.6087 | 91.78571
546.087 | 92.14286
549.5652 | 93.21429
553.0435 | 93.21429
556.5217 | 93.57143
560 | 93.57143
563.4783 | 93.57143
570.4348 | 93.92857
573.913 | 93.57143
577.3913 | 94.28571
584.3478 | 93.92857
587.8261 | 94.28571
591.3043 | 38.28571
594.7826 | 94.64286
598.2609 | 94.64286
601.7391 | 24.64286
605.2174 | 19.85714
608.6957 | 94.64286
612.1739 | 94.64286
615.6522 | 95
619.1304 | 24.82143
622.6087 | 95.35714
626.087 | 95
629.5652 | 95
633.0435 | 94.64286
636.5217 | 48.21429
640 | 24.82143
643.4783 | 95
646.9565 | 95
650.4348 | 47.5
653.913 | 24.82143
657.3913 | 95
660.8696 | 94.64286
664.3478 | 94.64286
667.8261 | 94.64286
671.3043 | 94.64286
674.7826 | 93.92857
678.2609 | 94.28571
681.7391 | 93.92857
685.2174 | 47.5
688.6957 | 62.61905
692.1739 | 92.5
695.6522 | 92.85714
699.1304 | 91.78571
702.6087 | 61.66667
706.087 | 47.14286
709.5652 | 61.90476
716.5217 | 23.21429
720 | 45.71429
723.4783 | 45.71429
726.9565 | 89.64286
730.4348 | 89.64286
733.913 | 90
737.3913 | 89.28571
740.8696 | 89.64286
744.3478 | 36.28571
747.8261 | 90
751.3043 | 23.03571
754.7826 | 90
758.2609 | 23.03571
761.7391 | 90.35714
765.2174 | 60.47619
768.6957 | 89.28571
772.1739 | 60.2381
775.6522 | 89.64286
779.1304 | 90
782.6087 | 0.7142857
786.087 | 90
789.5652 | 89.64286
793.0435 | 89.64286
796.5217 | 89.64286
800 | 89.64286

## AP_TGA
Temperature (°C) | Weight (%)
0 | 82.35294
3.2 | 15
9.6 | 50.29412
12.8 | 84.70588
16 | 85.29412
19.2 | 15
25.6 | 15.29412
28.8 | 51.76471
41.6 | 15
44.8 | 14.70588
51.2 | 39.80392
57.6 | 14.70588
67.2 | 15.88235
70.4 | 15.29412
83.2 | 15.29412
102.4 | 74.70588
105.6 | 74.70588
118.4 | 73.52941
192 | 18.23529
195.2 | 16.47059
198.4 | 16.47059
201.6 | 16.17647
204.8 | 15.88235
208 | 15.88235
211.2 | 15.58824
214.4 | 14.70588
217.6 | 14.70588
240 | 40.88235
243.2 | 40.58824
246.4 | 40
249.6 | 38.82353
256 | 38.52941
284.8 | 67.64706
291.2 | 68.82353
300.8 | 70.58824
332.8 | 75.29412
336 | 76.47059
390.4 | 87.64706
393.6 | 88.23529
403.2 | 88.82353
422.4 | 90
425.6 | 90
428.8 | 90
438.4 | 22.05882
448 | 90.58824
451.2 | 56.17647
464 | 90.58824
467.2 | 22.94118
470.4 | 22.05882
480 | 44.70588
492.8 | 90.58824
496 | 90.58824
502.4 | 90.58824
518.4 | 90
524.8 | 22.05882
531.2 | 22.35294
534.4 | 89.41176
537.6 | 21.76471
544 | 55
550.4 | 88.82353
556.8 | 88.23529
560 | 88.82353
563.2 | 21.76471
569.6 | 54.41176
572.8 | 87.05882
576 | 22.05882
579.2 | 86.76471
582.4 | 54.11765
585.6 | 20.58824
588.8 | 21.56863
598.4 | 53.23529
604.8 | 83.52941
614.4 | 81.76471
630.4 | 79.41176

## SCG_TGA
Temperature (°C) | Weight (%)
0 | 11.76471
6.4 | 10.88235
22.4 | 11.17647
32 | 10.88235
38.4 | 11.17647
48 | 10.58824
54.4 | 11.17647
64 | 11.17647
67.2 | 10.88235
76.8 | 11.17647
192 | 26.17647
195.2 | 26.17647
224 | 55.88235
227.2 | 56.17647
230.4 | 55.88235
288 | 63.52941
483.2 | 17.64706
486.4 | 17.64706
505.6 | 17.64706
572.8 | 17.64706
579.2 | 17.94118
582.4 | 17.64706
598.4 | 17.35294
611.2 | 17.05882
624 | 17.64706
659.2 | 21.76471

## Composition
Biomass | Component | Weight %
OP | Pectin | 42.5
OP | Hemicellulose | 18
OP | Cellulose | 9.21
OP | Lignin | 0.84
AP | Pectin | 0
AP | Hemicellulose | 18
AP | Cellulose | 28.41
AP | Lignin | 35.34
SCG | Pectin | 0
SCG | Hemicellulose | 36.7
SCG | Cellulose | 8.6
SCG | Lignin | 3