## Sheet1
|  | Cargo-related factors |  |  |  | release(%) | [37 empty] | Liposome-related factors | [17 empty] | Cargo-related factors | [9 empty] | Liposome-related factors
Reference | DOI | Cargo | Water solubility (mg/ml) | Log p | Molecular weight (g/mol) | 1h |  | 4h |  | 8h |  | 24h |  | 48h |  | 72h |  | T20%(min) | T50%(min) | release medium composition(v/v%) |  |  |  | pH of release medium | surfactant | surfactant% (w/v) | temperature (°C) | stirring (rpm) | volume of medium (ml) | EE% | amount of drug (mg) | volume in the bag (ml) | concentration of drug in the dialysis bag (mg/ml) | details of method | size measurment after dialysis process | [8 empty] | Size (nm) |  |  | Drug:lipid molar ratio | Phsopholipid (mol%) | Cholesterol (mol%) | cholestrol:phospholipid molar ratio | Tm (°C ) | Composition (mol %) | [9 empty] | Melting point (°C) | pKa (strongest acidic) | pKa (strongest basic) | Caco2 permeability | Physiological charge | Hydrogen acceptor count | Hydrogen donor count | Polar surface area (Å^2) | Rotatable bound count | Number of rings | Lamellarity | Surface modifications | PDI |  |  | Zeta potential (mV) |  |  | Method of preparation
[6 empty] | mean | sd | mean | sd | mean | sd | mean | sd | mean | sd | mean | sd | time required for releasing 20% of formulation | time required for releasing 50% of formulation | component1 | v/v% | component2 | v/v% | [11 empty] | size (nm) | time (min) | size (nm) | time (min) | size (nm) | time (min) | size (nm) | time (min) | pH | Mean | SD | SEM | [5 empty] | Component 1 | mol% 1 | Component 2 | mol% 2 | Component 3 | mol% 3 | Component 4 | mol% 4 | Component 5 | mol% 5 | [12 empty] | Mean | SD | SEM | Mean | SD | SEM
Xie, 2023 | https://doi.org/10.1016/j.biopha.2023.114304 | Oxaliplatin | 6 | -0.47 | 397.294 | 32 |  | 60 |  | 72 |  | 88 |  | 94 |  |  |  | 25 | 168 | dextrose 5% | 100 |  |  | 7.4 | tween 80 | 0.106 | 37 | 100 | 100 | 44.23 | 0.8846 | 2 | 0.44 |  | NA | NA | NA | NA | NA | NA | NA | NA | NA | 150.2 | 1.57 | NA | 0.0388 | 76.08 | 23.92 | 0.31 | -15 | EPC | 76.07 | Chol | 23.93 | [6 empty] | 100 | NA | NA | - | 0 | 0 | 0 | 85.82 | 0 | 3 | NA | NA | 0.194 | 0.026 | NA | -17.3 | 0.17 | NA | Thin film hydration
Xie, 2023 | https://doi.org/10.1016/j.biopha.2023.114304 | Oxaliplatin | 6 | -0.47 | 397.294 | 28 |  | 55 |  | 68 |  | 85 |  | 90 |  |  |  | 30 | 192 | dextrose 5% | 100 |  |  | 7.4 | tween 80 | 0.106 | 37 | 100 | 100 | 45.34 | 0.9068 | 2 | 0.45 |  | NA | NA | NA | NA | NA | NA | NA | NA | NA | 160.33 | 1.2 | NA | 0.0388 | 76.08 | 23.92 | 0.31 | -15 | EPC | 76.07 | Chol | 23.93 | [6 empty] | 100 | NA | NA | - | 0 | 0 | 0 | 85.82 | 0 | 3 | NA | Estrogen-targeted | 0.134 | 0.006 | NA | -16.24 | 0.68 | NA | Thin film hydration
Xie, 2023 | https://doi.org/10.1016/j.biopha.2023.114304 | Oxaliplatin | 6 | -0.47 | 397.294 | 22 |  | 46 |  | 55 |  | 78 |  | 80 |  |  |  | 54 | 348 | dextrose 5% | 100 |  |  | 7.4 | tween 80 | 0.106 | 37 | 100 | 100 | 44.27 | 0.8854 | 2 | 0.44 |  | NA | NA | NA | NA | NA | NA | NA | NA | NA | 171.15 | 0.92 | NA | 0.0374 | 76.91 | 23.09 | 0.3 | -15 | EPC | 73.4 | Chol | 23.1 | DSPE-mPEG2000 | 3.5 |  |  |  |  | 100 | NA | NA | - | 0 | 0 | 0 | 85.82 | 0 | 3 | NA | PEGylated | 0.107 | 0.045 | NA | -5.79 | 0.12 | NA | Thin film hydration
Xie, 2023 | https://doi.org/10.1016/j.biopha.2023.114304 | Oxaliplatin | 6 | -0.47 | 397.294 | 20 |  | 41 |  | 50 |  | 71 |  | 81 |  |  |  | 60 | 456 | dextrose 5% | 100 |  |  | 7.4 | tween 80 | 0.106 | 37 | 100 | 100 | 44.1 | 0.882 | 2 | 0.44 |  | NA | NA | NA | NA | NA | NA | NA | NA | NA | 168.46 | 2.03 | NA | 0.0373 | 77 | 23 | 0.3 | -15 | EPC | 73.11 | Chol | 23 | DSPE-mPEG2000 | 3.49 | DSPE-PEG2000- ES | 0.41 |  |  | 100 | NA | NA | - | 0 | 0 | 0 | 85.82 | 0 | 3 | NA | Estrogen-targeted PEGylated | 0.145 | 0.015 | NA | -7.67 | 0.91 | NA | Thin film hydration
Xie, 2023 | https://doi.org/10.1016/j.biopha.2023.114304 | Paclitaxel | 0.00556 | 3 | 853.91 | 28 |  | 44 |  | 52 |  | 82 |  | 82 |  |  |  | 36 | 408 | dextrose 5% | 100 |  |  | 7.4 | tween 80 | 0.106 | 37 | 100 | 100 | 69.88 | 2.7952 | 2 | 1.4 |  | NA | NA | NA | NA | NA | NA | NA | NA | NA | 150.2 | 1.57 | NA | 0.0361 | 76.075 | 23.925 | 0.31 | -15 | EPC | 76.07 | Chol | 23.93 | [6 empty] | 216-217 | 11.9 | -1.2 | - | 0 | 10 | 4 | 221.29 | 14 | 7 | NA | NA | 0.194 | 0.026 | NA | -17.3 | 0.17 | NA | Thin film hydration
Xie, 2023 | https://doi.org/10.1016/j.biopha.2023.114304 | Paclitaxel | 0.00556 | 3 | 853.91 | 24 |  | 39 |  | 50 |  | 76 |  | 87 |  |  |  | 42 | 480 | dextrose 5% | 100 |  |  | 7.4 | tween 80 | 0.106 | 37 | 100 | 100 | 67.02 | 2.6808 | 2 | 1.34 |  | NA | NA | NA | NA | NA | NA | NA | NA | NA | 160.33 | 1.2 | NA | 0.0361 | 76.075 | 23.925 | 0.31 | -15 | EPC | 76.07 | Chol | 23.93 | [6 empty] | 216-217 | 11.9 | -1.2 | - | 0 | 10 | 4 | 221.29 | 14 | 7 | NA | Estrogen-targeted | 0.134 | 0.006 | NA | -16.24 | 0.68 | NA | Thin film hydration
Xie, 2023 | https://doi.org/10.1016/j.biopha.2023.114304 | Paclitaxel | 0.00556 | 3 | 853.91 | 9 |  | 20 |  | 44 |  | 68 |  | 70 |  |  |  | 240 | 600 | dextrose 5% | 100 |  |  | 7.4 | tween 80 | 0.106 | 37 | 100 | 100 | 65.45 | 2.618 | 2 | 1.31 |  | NA | NA | NA | NA | NA | NA | NA | NA | NA | 171.15 | 0.92 | NA | 0.0348 | 76.91 | 23.09 | 0.3 | -15 | EPC | 73.4 | Chol | 23.1 | DSPE-mPEG2000 | 3.5 |  |  |  |  | 216-217 | 11.9 | -1.2 | - | 0 | 10 | 4 | 221.29 | 14 | 7 | NA | PEGylated | 0.107 | 0.045 | NA | -5.79 | 0.12 | NA | Thin film hydration
Xie, 2023 | https://doi.org/10.1016/j.biopha.2023.114304 | Paclitaxel | 0.00556 | 3 | 853.91 | 12 |  | 35 |  | 46 |  | 67 |  | 69 |  |  |  | 120 | 546 | dextrose 5% | 100 |  |  | 7.4 | tween 80 | 0.106 | 37 | 100 | 100 | 65.85 | 2.634 | 2 | 1.32 |  | NA | NA | NA | NA | NA | NA | NA | NA | NA | 168.46 | 2.03 | NA | 0.0347 | 77 | 23 | 0.3 | -15 | EPC | 73.1 | Chol | 23 | DSPE-mPEG2000 | 3.49 | DSPE-PEG2000- ES | 0.41 |  |  | 216-217 | 11.9 | -1.2 | - | 0 | 10 | 4 | 221.29 | 14 | 7 | NA | Estrogen-targeted PEGylated | 0.145 | 0.015 | NA | -7.67 | 0.91 | NA | Thin film hydration
sessevmez, 2023 | https://doi.org/10.1080/00914037.2023.2225117 | nebivolol hcl | 0.0403 | 2.44 | 441.9 | 10 |  | 21 |  | 26 |  | 31.96 | [5 empty] | 210 |  | PBS | 100 |  |  | 6.8 |  | 0 | 37 | NA | 15 | NA | NA | NA | NA |  | NA | NA | NA | NA | NA | NA | NA | NA | NA | 154.1 | 3.4 | NA | NA | 75 | 25 | 0.33 | 41 | DPPC |  | chol |  | SA | [5 empty] | NA | 13.52 | 8.9 | NA | 1 | 5 | 3 | 70.95 | 6 | 4 | NA | NA | 0.104 | NA | NA | 32.8 | 1.3 | NA | Thin film hydration
sessevmez, 2023 | https://doi.org/10.1080/00914037.2023.2225117 | nebivolol hcl | 0.0403 | 2.44 | 441.9 | 12 |  | 28 |  | 38.5 |  | 78 | [5 empty] | 159 | 813 | PBS | 100 |  |  | 6.8 |  | 0 | 37 | NA | 15 | NA | NA | NA | NA |  | NA | NA | NA | NA | NA | NA | NA | NA | NA | 196.9 | 0.7 | NA | NA | 75 | 25 | 0.33 | 41 | DPPC |  | chol |  | SA | [5 empty] | NA | 13.52 | 8.9 | NA | 1 | 5 | 3 | 70.95 | 6 | 4 | NA | poluronic acid coat | 0.237 | NA | NA | 20.3 | 1.4 | NA | Thin film hydration
sessevmez, 2023 | https://doi.org/10.1080/00914037.2023.2225117 | nebivolol hcl | 0.0403 | 2.44 | 441.9 | 32.6 |  | 71 |  | 73 |  | 73 | [6 empty] | 150 | PBS | 100 |  |  | 6.8 |  | 0 | 37 | NA | 15 | NA | NA | NA | NA |  | NA | NA | NA | NA | NA | NA | NA | NA | NA | 253.1 | 5.6 | NA | NA | 75 | 25 | 0.33 | 41 | DPPC |  | chol |  | DCP | [5 empty] | NA | 13.52 | 8.9 | NA | 1 | 5 | 3 | 70.95 | 6 | 4 | NA | chitosan coat | 0.181 | NA | NA | 41 | 2.7 | NA | Thin film hydration
Shah, 2023 | https://doi.org/10.1016/j.jddst.2023.104509 | Cisplatin | 2.53 | -2.19 | 300.05 | 14 |  | 37 | [9 empty] | 75 |  | PBS | 100 |  |  | 7.4 |  | 0 | 37 | NA | 200 | NA | NA | NA | NA |  | NA | NA | NA | NA | NA | NA | NA | NA | NA | 121.2 | 2.19 | NA | NA | 100 | 0 | 0 | 41 | DPPC | 49 | HSPC | 44 | DSPE-PEG2000 | 7 |  |  |  |  | 270 | NA | NA | - | 0 | 0 | 0 | 55.28 | 0 | 0 | Unilamellar | NA | 0.202 | 0.006 | NA | -3.34 | 0.33 | NA | Thin film hydration
Shah, 2023 | https://doi.org/10.1016/j.jddst.2023.104509 | Cisplatin | 2.53 | -2.19 | 300.05 | 17 |  | 33.8 | [9 empty] | 72 |  | PBS | 100 |  |  | 7.4 |  | 0 | 37 | NA | 200 | NA | NA | NA | NA |  | NA | NA | NA | NA | NA | NA | NA | NA | NA | 136.1 | 1.16 | NA | NA | 100 | 0 | 0 | 53.72 | DPPC | 39 | HSPC | 54 | DSPE-PEG2000 | 7 |  |  |  |  | 270 | NA | NA | - | 0 | 0 | 0 | 55.28 | 0 | 0 | Unilamellar | NA | 0.285 | 0.007 | NA | -2.81 | 0.24 | NA | Thin film hydration
Shah, 2023 | https://doi.org/10.1016/j.jddst.2023.104509 | Cisplatin | 2.53 | -2.19 | 300.05 | 16 |  | 34.5 | [9 empty] | 84 |  | PBS | 100 |  |  | 7.4 |  | 0 | 37 | NA | 200 | NA | NA | NA | NA |  | NA | NA | NA | NA | NA | NA | NA | NA | NA | 160.6 | 1.83 | NA | NA | 100 | 0 | 0 | 53.72 | DPPC | 29 | HSPC | 64 | DSPE-PEG2000 | 7 |  |  |  |  | 270 | NA | NA | - | 0 | 0 | 0 | 55.28 | 0 | 0 | Unilamellar | NA | 0.25 | 0.005 | NA | -6.31 | 0.41 | NA | Thin film hydration
Shah, 2023 | https://doi.org/10.1016/j.jddst.2023.104509 | Cisplatin | 2.53 | -2.19 | 300.05 | 14.5 |  | 31 | [9 empty] | 81 |  | PBS | 100 |  |  | 7.4 |  | 0 | 37 | NA | 200 | NA | NA | NA | NA |  | NA | NA | NA | NA | NA | NA | NA | NA | NA | 184.5 | 2.11 | NA | NA | 100 | 0 | 0 | 53.72 | DPPC | 19 | HSPC | 74 | DSPE-PEG2000 | 7 |  |  |  |  | 270 | NA | NA | - | 0 | 0 | 0 | 55.28 | 0 | 0 | Unilamellar | NA | 0.22 | 0.009 | NA | -3.82 | 0.29 | NA | Thin film hydration
Shah, 2023 | https://doi.org/10.1016/j.jddst.2023.104509 | Cisplatin | 2.53 | -2.19 | 300.05 | 6 |  | 15.5 | [11 empty] | PBS | 100 |  |  | 7.4 |  | 0 | 37 | NA | 200 | NA | NA | NA | NA |  | NA | NA | NA | NA | NA | NA | NA | NA | NA | 201.8 | 3.31 | NA | NA | 100 | 0 | 0 | 53.72 | HSPC | 93 | DSPE-PEG2000 | 7 | [6 empty] | 270 | NA | NA | - | 0 | 0 | 0 | 55.28 | 0 | 0 | Unilamellar | NA | 0.232 | 0.008 | NA | -2.77 | 0.32 | NA | Thin film hydration
karimi, 2023 | https://doi.org/10.1080/02652048.2023.2194415 | piperine | 0.149 | 3.38 | 285.34 |  |  |  |  | 20 |  | 36 |  | 50 |  | 64 |  | 562 | 3000 | PBS | 100 |  |  | 7.4 |  | 0 | 37 | 50 | 30 |  | 0.7 | NA | NA |  | NA | NA | NA | NA | NA | NA | NA | NA | NA | 513 | 8 | NA | 0.033 | 90 | 10 | 0.11 | -39 | SPC | 90 | cholestrol | 10 | [6 empty] | NA | NA | -0.13 | NA | 0 | 3 | 0 | 38.77 | 3 | 3 |  |  | 0.15 | 0.04 | NA | NA | NA | NA | Thin film hydration
meng, 2023 | https://doi.org/10.3389/fbioe.2022.1097178 | naringin | 4.06 | -0.24 | 580.54 | 22.3 |  | 36.2 |  | 48 |  | 74.4 |  | 84.5 |  | 90.2 |  | 48 | 528 | PBS | 100 |  |  | 7.4 | Tween 80 | 2.12 | 37 | NA | 50 | 76.3 | 0.3 | 1 | 0.3 |  | NA | NA | NA | NA | NA | NA | NA | NA | NA | 136.9 | 16.4 | NA | 0.05 | 70 | 30 | 0.43 | -39 | -39 | SPC | 70 | chol | 30 | [5 empty] | NA | 8.58 | -3 | NA | 0 | 14 | 8 | 225.06 | 6 | 5 | NA | NA | 0.139 | 0.012 | NA | -59.2 | 6.2 | NA | Thin film hydration
pandey, 2023 | https://doi.org/10.1007/s00210-023-02441-5 | resveratrol | 0.0688 | 2.57 | 228.24 | 15.5 |  | 33.5 |  | 55.5 |  | 77.75 | [5 empty] | 118 | 437 | PBS | 70 | ethanol | 30 | 7.4 |  | 1.06 | 37 | 100 | 30 |  | NA | NA | NA |  | NA | NA | NA | NA | NA | NA | NA | NA | NA | 134.34 | 9 | NA | NA | 90.46 | 9.54 | 0.11 | -39 | SPC | 90.46 | CHOL | 9.54 | [6 empty] | 254 | 8.49 | -6.2 | NA | 0 | 3 | 3 | 60.69 | 2 | 2 | NA | NA | 0.239 | 0.14 | NA | -28 | 0.25 | NA | Thin film hydration
zhao, 2023 | https://doi.org/10.3390/biomedicines11102869 | triptolide | 0.886 | 1.22 | 360.41 | 65 |  | 72.5 |  | 74 | [7 empty] | 0 | 30 | PBS | 100 |  |  | 7.4 | Tween 80 | 1.06 | 37 | 100 | 200 |  | NA | NA | NA |  | NA | NA | NA | NA | NA | NA | NA | NA | NA | 121.1 | 3.4 | NA | 0.2895 | 81.58 | 18.42 | 0.23 | 53.72 | HSPC | 76.32 | chol | 18.42 | DSPE-PEG2000 | 5.26 |  |  |  |  | NA | 12.54 | -3.8 | NA | 0 | 5 | 1 | 84.12 | 1 | 7 | NA | NA | 0.15 | 0.03 | NA | -17.5 | 0.2 | NA | Thin film hydration
zhao, 2023 | https://doi.org/10.3390/biomedicines11102869 | triptolide | 0.886 | 1.22 | 360.41 | 63 |  | 71 |  | 72 | [7 empty] | 0 | 30 | PBS | 100 |  |  | 7.4 | Tween 80 | 0 | 37 | 100 | 200 |  | NA | NA | NA |  | NA | NA | NA | NA | NA | NA | NA | NA | NA | 130.33 | 1.89 | NA | 0.2895 | 81.58 | 18.42 | 0.23 | 53.72 | HSPC | 76.32 | chol | 18.42 | DSPE-PEG2000 | 5.26 |  |  |  |  | NA | 12.54 | -3.8 | NA | 0 | 5 | 1 | 84.12 | 1 | 7 | NA | transferrin modified | 0.2 | 0.04 | NA | -23.2 | 0.9 | NA | Thin film hydration
moiseev, 2022 | https://doi.org/10.1021/acs.langmuir.2c02086 | ciprofloxacin HCl | 1.35 | -0.57 | 385.82 | 37.3 |  | 67.6 |  | 85.8 |  | 101.4 | [5 empty] | 30 | 101 | NaCl 0/9% | 100 |  |  | 7.4 |  | 0 | 37 | NA | 30 | 27 | 0.54 | 2 | 0.27 |  | NA | NA | NA | NA | NA | NA | NA | NA | NA | 101 | 1 | NA | NA | 83.36 | 16.64 | 0.2 | -39 | SPC | 83.36 | Chol | 16.64 | [6 empty] | NA | 5.56 | 8.77 | NA | 0 | 6 | 2 | 72.88 | 3 | 4 |  |  | 0.156 | NA | NA | -58 | 1 | NA | Thin film hydration
moiseev, 2022 | https://doi.org/10.1021/acs.langmuir.2c02086 | ciprofloxacin HCl | 1.35 | -0.57 | 385.82 | 33.4 |  | 70.8 |  | 85.4 |  | 103 | [5 empty] | 30 | 120 | NaCl 0/9% | 100 |  |  | 7.4 |  | 0 | 37 | NA | 30 | 28 | 0.56 | 2 | 0.28 |  | NA | NA | NA | NA | NA | NA | NA | NA | NA | 94 | 1 | NA | NA | 83.72 | 16.28 | 0.19 | -39 | SPC | 81.52 | Chol | 16.28 | DSPE-PEG2000 | 2.2 |  |  |  |  | NA | 5.56 | 8.77 | NA | 0 | 6 | 2 | 72.88 | 3 | 4 |  |  | 0.207 | NA | NA | -41 | 1 | NA | Thin film hydration
moiseev, 2022 | https://doi.org/10.1021/acs.langmuir.2c02086 | ciprofloxacin HCl | 1.35 | -0.57 | 385.82 | 39.2 |  | 78.3 |  | 91.7 |  | 104.3 | [5 empty] | 30 | 90 | NaCl 0/9% | 100 |  |  | 7.4 |  | 0 | 37 | NA | 30 | 27 | 0.54 | 2 | 0.27 |  | NA | NA | NA | NA | NA | NA | NA | NA | NA | 97 | 1 | NA | NA | 83.7 | 16.3 | 0.19 | -39 | SPC | 81.62 | Chol | 16.3 | DSPE-MALPEG2000 | 2.09 |  |  |  |  | NA | 5.56 | 8.77 | NA | 0 | 6 | 2 | 72.88 | 3 | 4 |  |  | 0.228 | NA | NA | -42 | 1 | NA | Thin film hydration
charbe, 2022 | https://doi.org/10.1016/j.biopha.2022.113428 | Paclitaxel | 0.00556 | 3 | 853.91 | 28 |  | 63.8 |  | 73 | [7 empty] | 35 | 168 | PBS | 100 |  |  | 7.4 |  | 0 | 37 | NA | 10 |  | NA | NA | 0.1 |  | NA | NA | NA | NA | NA | NA | NA | NA | NA | 90 | 4.9 | NA | 0.01 | 85 | 15 | 0.18 | -39 | SPC | 75 | Chol | 15 | DSPC | 5 | DSPE-PEG2000 cooh | 5 |  |  | 216-217 | 11.9 | -1.2 | - | 0 | 10 | 4 | 221.29 | 14 | 7 | Unilamellar |  | NA | NA | NA | NA | NA | NA | Thin film hydration
Shah, 2022 | https://doi.org/10.3390/pharmaceutics14010129 | Cisplatin | 2.53 | -2.19 | 300.05 | 13 |  | 17.5 |  | 21 |  | 31 | [5 empty] | 330 |  | PBS | 100 |  |  | 7.4 |  | 0 | 37 | 70 | NA |  | 5 | NA | NA |  | NA | NA | NA | NA | NA | NA | NA | NA | NA | 206.4 | 2.26 | NA | 0.1666 | 50.03 | 49.97 | 1 | -16 | DOPE | 45.01 | CHEMS | 49.97 | DSPE-PEG2000 | 5.02 |  |  |  |  | 270 | NA | NA | - | 0 | 0 | 0 | 55.28 | 0 | 0 | NA | NA | 0.417 | 0.008 | NA | -24.6 | 1.72 | NA | Thin film hydration
Shah, 2022 | https://doi.org/10.3390/pharmaceutics14010129 | Cisplatin | 2.53 | -2.19 | 300.05 | 15.1 |  | 20.5 |  | 24 |  | 35 | [5 empty] | 210 |  | PBS | 100 |  |  | 7.4 |  | 0 | 37 | 70 | NA |  | 5 | NA | NA |  | NA | NA | NA | NA | NA | NA | NA | NA | NA | 194.3 | 2.21 | NA | 0.1666 | 55.03 | 44.97 | 0.82 | -16 | DOPE | 50.01 | CHEMS | 44.97 | DSPE-PEG2000 | 5.02 |  |  |  |  | 270 | NA | NA | - | 0 | 0 | 0 | 55.28 | 0 | 0 | NA | NA | 0.422 | 0.01 | NA | -22.8 | 2.01 | NA | Thin film hydration
Shah, 2022 | https://doi.org/10.3390/pharmaceutics14010129 | Cisplatin | 2.53 | -2.19 | 300.05 | 16 |  | 21 |  | 25 |  | 36.5 | [5 empty] | 192 |  | PBS | 100 |  |  | 7.4 |  | 0 | 37 | 70 | NA |  | 5 | NA | NA |  | NA | NA | NA | NA | NA | NA | NA | NA | NA | 191.2 | 1.67 | NA | 0.1666 | 60.03 | 39.97 | 0.67 | -16 | DOPE | 55.01 | CHEMS | 39.97 | DSPE-PEG2000 | 5.02 |  |  |  |  | 270 | NA | NA | - | 0 | 0 | 0 | 55.28 | 0 | 0 | NA | NA | 0.386 | 0.009 | NA | -22.5 | 0.38 | NA | Thin film hydration
Shah, 2022 | https://doi.org/10.3390/pharmaceutics14010129 | Cisplatin | 2.53 | -2.19 | 300.05 | 14.8 |  | 19.8 |  | 23.5 |  | 34 | [5 empty] | 240 |  | PBS | 100 |  |  | 7.4 |  | 0 | 37 | 70 | NA |  | 5 | NA | NA |  | NA | NA | NA | NA | NA | NA | NA | NA | NA | 171.9 | 2.26 | NA | 0.1666 | 65.03 | 34.97 | 0.54 | -16 | DOPE | 60.01 | CHEMS | 34.97 | DSPE-PEG2000 | 5.02 |  |  |  |  | 270 | NA | NA | - | 0 | 0 | 0 | 55.28 | 0 | 0 | NA | NA | 0.371 | 0.011 | NA | -20.2 | 2.69 | NA | Thin film hydration
Shah, 2022 | https://doi.org/10.3390/pharmaceutics14010129 | Cisplatin | 2.53 | -2.19 | 300.05 | 13 |  | 18 |  | 21.5 |  | 32 | [5 empty] | 300 |  | PBS | 100 |  |  | 7.4 |  | 0 | 37 | 70 | NA |  | 5 | NA | NA |  | NA | NA | NA | NA | NA | NA | NA | NA | NA | 153.2 | 3.08 | NA | 0.1665 | 70.02 | 29.98 | 0.43 | -16 | DOPE | 65 | CHEMS | 29.98 | DSPE-PEG2000 | 5.02 |  |  |  |  | 270 | NA | NA | - | 0 | 0 | 0 | 55.28 | 0 | 0 | NA | NA | 0.261 | 0.007 | NA | -17.8 | 1.26 | NA | Thin film hydration
Ding, 2022 | 10.3389/fbioe.2022.860515 | Taxifolin | 1.16 | 0.95 | 304.2516 | 30.5 |  | 43 |  | 57.5 |  | 68.2 | [5 empty] | 30 | 348 | SIF | 100 |  |  | 6.8 |  | 0 | 37 | 100 | 200 | 91.3 | 1.8 | 2 | 0.9 |  | NA | NA | NA | NA | NA | NA | NA | NA | NA | 96.18 | 0.66 | NA | 0.32 | 74.96 | 25.04 | 0.33 | -39 | SPC | 74.96 | Chol | 25.04 | [6 empty] | 240-242 | 7.74 | -4 | - | 0 | 7 | 5 | 127.45 | 1 | 3 | NA | NA | 0.186 | 0.012 | NA | -33.75 | 6.42 | NA | Thin film hydration
Ding, 2022 | 10.3389/fbioe.2022.860515 | Taxifolin | 1.16 | 0.95 | 304.2516 | 19 |  | 32 |  | 43 |  | 55.66 | [5 empty] | 66 | 716 | SIF | 100 |  |  | 6.8 |  | 0 | 37 | 100 | 200 | 84.7 | 1.6 | 2 | 0.8 |  | NA | NA | NA | NA | NA | NA | NA | NA | NA | 109.27 | 0.5 | NA | 0.32 | 74.96 | 25.04 | 0.33 | -39 | SPC | 74.96 | Chol | 25.04 | [6 empty] | 240-242 | 7.74 | -4 | - | 0 | 7 | 5 | 127.45 | 1 | 3 | NA | PVP-K30 modified | 0.189 | 0.007 | NA | -51.12 | 3.79 | NA | Thin film hydration
Tavakoli, 2022 | https://doi.org/10.1016/j.ijpharm.2022.121725 | Sunitinib | 0.0308 | 5.2 | 398.4738 | 6 |  | 25 |  | 42.9 |  | 85 |  | 95.5 |  | 97 |  | 180 | 576 | DPBS | 100 | HP β-CD | 15mM | 7.4 |  | 0 | 37 | 300 | 14 |  | NA | NA | NA |  | NA | NA | NA | NA | NA | NA | NA | NA | NA | 104 | 28 | NA | NA | 100 | 0 | 0 | 55 | DSPC | 75 | DOPC | 10 | DSPG | 10 | DSPE-PEG2000 | 5 |  |  | 225-238 | 11.46 | 9.04 | - | 1 | 3 | 3 | 77.23 | 7 | 3 | NA | NA | 0.177 | NA | NA | -21.4 | NA | NA | Thin film hydration
Kutbi, 2021 | https://doi.org/10.3390/ma14195759 | Berberine | 0.000354 | -0.18 | 336.3612 | 21 |  | 25.9 |  | 30 |  | 45 | [5 empty] | 24 |  | PBS | 100 |  |  | 6.8 |  | 0 | 37 | 100 | 900 |  | NA | NA | NA |  | NA | NA | NA | NA | NA | NA | NA | NA | NA | 520.7 | 19.9 | NA | 0.0885 | 53.79 | 46.21 | 0.86 | -39 | SPC | 53.79 | Chol | 46.21 | [6 empty] | 145 | NA | -4.4 | + | 1 | 4 | 0 | 40.8 | 2 | 5 | Multilamellar | Contains hyaluronic acid | NA | NA | NA | NA | NA | NA | Thin film hydration
Elsayad, 2021 | https://doi.org/10.1080/10837450.2020.1870237 | Rivaroxaban | 0.01 | 1.74 | 435.881 | 23.7 |  | 26.6 |  | 44 |  | 44.3 | [5 empty] | 33 |  | PBS | 100 |  |  | 7.4 | DMSO | 0 | 37 | 100 | 100 |  | NA | NA | NA |  | NA | NA | NA | NA | NA | NA | NA | NA | NA | 118.5 | 2.26 | NA | 0.13 | 42.8 | 57.2 | 1.336449 | -39 | SPC | 42.8 | Chol | 57.2 | [6 empty] | 228-229 | 13.6 | -1.6 | + | 0 | 5 | 1 | 88.18 | 5 | 4 | NA | Coated with chitosan (0.1% w/v) | 0.73 | 0.149 | NA | 1.83 | 0.199 | NA | Thin film hydration
Elsayad, 2021 | https://doi.org/10.1080/10837450.2020.1870237 | Rivaroxaban | 0.01 | 1.74 | 435.881 | 18 |  | 24.9 |  | 37 |  | 43.06 | [5 empty] | 144 |  | PBS | 100 |  |  | 7.4 | DMSO | 0 | 37 | 100 | 100 |  | NA | NA | NA |  | NA | NA | NA | NA | NA | NA | NA | NA | NA | 92.1 | 5.92 | NA | 0.13 | 42.8 | 57.2 | 1.336449 | -39 | SPC | 42.8 | Chol | 57.2 | [6 empty] | 228-229 | 13.6 | -1.6 | + | 0 | 5 | 1 | 88.18 | 5 | 4 | NA | Coated with chitosan (0.4% w/v) | 0.712 | 0.095 | NA | 3.973 | 0.565 | NA | Thin film hydration
Kesharwani, 2021 | https://doi.org/10.3390/polym13020250 | Azacitidine | 89 | -3.5 | 244.2047 | 35 |  | 53 |  | 61 |  | 78.1 | [5 empty] | 25 | 150 | PBS | 100 |  |  | 7.4 |  | 0 | 37 | 100 | 100 |  | 5 | 1 | 5 |  | NA | NA | NA | NA | NA | NA | NA | NA | NA | 107 | 1.17 | NA | NA | 53.79029 | 46.20971 | 0.86 | -39 | SPC | 53.79029 | Chol | 46.20971 | [6 empty] | 229 | 12.55 | 1.96 | - | 0 | 8 | 4 | 140.97 | 2 | 2 | NA | NA | NA | NA | NA | NA | NA | NA | Thin film hydration
ezkiel, 2021 | https://doi.org/10.3390/pharmaceutics13060821 | 5 flourouracil | 11.1 | -0.89 | 130.08 | 37 |  | 55 |  | 68 | [7 empty] | 22.5 | 120 | PBS | 100 |  |  | 7.4 |  | 0 | 37 | 100 | 20 |  | NA | NA | NA |  | NA | NA | NA | NA | NA | NA | NA | NA | NA | NA | NA | NA | 2.38 | 59.95 | 40.05 | 0.67 | -39 | SPC | 59.95 | chol | 40.05 | [6 empty] | 282-283 | 7.18 | -8 | NA | -1 | 2 | 2 | 58.2 | 0 | 1 | NA | NA | NA | NA | NA | -56 | 1 | NA | Thin film hydration
vakili, 2020 | https://doi.org/10.1038/s41598-020-62501-1 | docetaxel | 0.0127 | 2.4 | 807.88 | 0 |  | 13 |  | 17 |  | 19 |  | 40 |  | 58 |  | 1582 | 3754 | fresh human plasma | 50 | dextrose 5% | 50 | 7.4 |  | 0 | 37 | NA | NA |  | NA | NA | 0.64 | incubation in 37° | NA | NA | NA | NA | NA | NA | NA | NA | NA | 125 | NA | NA | NA | 90 | 10 | 0.11 | 53.72 | HSPC | 85 | chol | 10 | DSPE-mPEG2000 | 5 |  |  |  |  | 232 | 11.9 | -3 | NA | 0 | 10 | 5 | 224.45 | 13 | 6 | NA | NA | 0.087 | NA | NA | -10.3 | NA | NA | Thin film hydration
vakili, 2020 | https://doi.org/10.1038/s41598-020-62501-1 | docetaxel | 0.0127 | 2.4 | 807.88 | 12 |  | 27 |  | 30 |  | 32 |  | 40 |  | 58 |  | 120 | 3754 | fresh human plasma | 50 | dextrose 5% | 50 | 7.4 |  | 0 | 37 | NA | NA |  | NA | NA | 0.57 | incubation in 37° | NA | NA | NA | NA | NA | NA | NA | NA | NA | 139 | NA | NA | NA | 90.48 | 9.52 | 0.11 | 53.72 | HSPC | 80.95 | chol | 9.52 | DSPE-mPEG2000 | 4.76 | DPPG | 4.76 |  |  | 232 | 11.9 | -3 | NA | 0 | 10 | 5 | 224.45 | 13 | 6 | NA | NA | 0.156 | NA | NA | -10.9 | NA | NA | Thin film hydration
vakili, 2020 | https://doi.org/10.1038/s41598-020-62501-1 | docetaxel | 0.0127 | 2.4 | 807.88 | 5 |  | 13 |  | 18 |  | 19 |  | 23 |  | 70 |  | 1830 | 3754 | fresh human plasma | 50 | dextrose 5% | 50 | 7.4 |  | 0 | 37 | NA | NA |  | NA | NA | 0.83 | incubation in 37° | NA | NA | NA | NA | NA | NA | NA | NA | NA | 108.4 | NA | NA | NA | 90.48 | 9.52 | 0.11 | 53.72 | HSPC | 80.95 | chol | 9.52 | DSPE-mPEG2000 | 4.76 | DSPG | 4.76 |  |  | 232 | 11.9 | -3 | NA | 0 | 10 | 5 | 224.45 | 13 | 6 | NA | NA | 0.178 | NA | NA | -13.7 | NA | NA | Thin film hydration
Jagwani, 2020 | 10.1021/ acsbiomaterials.0c00429 | Resveratrol | 0.0688 | 2.57 | 228.2433 | 18 |  | 37 |  | 49 |  | 75.9 |  | 100 |  |  |  | 72 | 492 | PBS | 100 |  |  | 7.4 | PEG-400 | 0 | 37 | 100 | 100 |  | 4 | 5 | 0.8 |  | NA | NA | NA | NA | NA | NA | NA | NA | NA | 145.78 | 9.9 | NA | 0.0075 | 75.33 | 21.57 | 0.29 | -39 | SPC | 75.33 | Chol | 21.57 | SA | 3.09 |  |  |  |  | 254 | 8.49 | -6.2 | + | 0 | 3 | 3 | 60.69 | 2 | 2 | NA | NA | 0.359 | 0.03 | NA | 38.03 | 9.12 | NA | Thin film hydration
Okafor, 2020 | https://doi.org/10.1007/s40005-019-00458-8 | Efavirenz | 0.00855 | 4.6 | 315.675 | 30 |  | 36.9 |  | 47.5 |  | 59.5 |  | 68.8 |  | 77.1 |  | 24 | 564 | PBS | 100 |  |  | 7.4 |  | 0 | 37 | 100 | 150 |  | 6 | 3 | 2 |  | NA | NA | NA | NA | NA | NA | NA | NA | NA | 411.1 | 7.4 | NA | NA | 33.28 | 66.72 | 2.004808 | -39 | SPC | 33.28 | Chol | 66.72 | [6 empty] | 139-141 | 12.52 | -1.5 | + | 0 | 2 | 1 | 38.33 | 3 | 3 | NA | NA | 0.319 | 0.06 | NA | -53.53 | 0.06 | NA | Thin film hydration
Ghafari, 2020 | 10.1002/jcb.29651 | Cisplatin | 2.53 | -2.19 | 300.05 | 3.9 |  | 5.9 |  | 8.3 |  | 13.5 |  | 13.9 | [5 empty] | PBS | 100 |  |  | NA |  | 0 | 37 |  | 10 |  | NA | NA | NA |  | NA | NA | NA | NA | NA | NA | NA | NA | NA | 119.7 | 2.1 | NA | NA | 90.5 | 9.5 | 0.1049724 | -39 | SPC | 85.5 | Chol | 9.5 | DSPE-mPEG 2000 | 5 |  |  |  |  | 270 | NA | NA | - | 0 | 0 | 0 | 55.28 | 0 | 0 | NA | NA | 0.203 | 0.01 | NA | -26.03 | 1.34 | NA | Thin film hydration
Ghodake, 2020 | https://doi.org/10.1016/j.ijpharm.2020.119696 | Cefoperazone sodium | 0.376 | 0.97 | 667.65 | 18.5 |  | 40 |  | 46 |  | 58.8 | [5 empty] | 66 | 570 | simulated lumg fluid | 100 |  |  | 7.4 |  | 0.106 | 37 | 200 | NA |  | 10 | NA | NA |  | NA | NA | NA | NA | NA | NA | NA | NA | NA | 410.85 | 26 | NA | 17.5 | 70 | 30 | 0.4285714 | 41 | DPPC | 70 | Chol | 30 | [6 empty] | 188-190 | 2.37 | -0.63 | NA | -1 | 13 | 3 | 230.07 | 9 | 5 | Unilamellar | NA | 0.4 | NA | NA | -18.3 | NA | NA | Thin film hydration
darwitan, 2020 | https://doi.org/10.1002/adhm.202000465 | fluocinolone acetonide | 0.0547 | 2.48 | 452.49 |  |  |  |  | 9 |  | 38 |  | 60 |  | 75 |  | 720 | 2400 | PBS | 100 |  |  | 7.4 |  | 0.106 | 37 | 50 | 40 |  | 0.98 | 1 | 0.98 |  | NA | NA | NA | NA | NA | NA | NA | NA | NA | 90.6 | 0.2 | NA | 0.15 | 100 | 0 | 0 | 24 | DMPC | 100 | [8 empty] | 266-268 | 13.38 | -3.3 | NA | 0 | 6 | 2 | 93.06 | 2 | 5 | NA | NA | 0.058 | 0.007 | NA | -7.2 | 2.1 | NA | Thin film hydration
darwitan, 2020 | https://doi.org/10.1002/adhm.202000465 | fluocinolone acetonide | 0.0547 | 2.48 | 452.49 |  |  |  |  | 7 |  | 29 |  | 48 |  | 62 |  | 1080 | 3330 | PBS | 100 |  |  | 7.4 |  | 0.106 | 37 | 50 | 40 |  | 0.86 | 1 | 0.86 |  | NA | NA | NA | NA | NA | NA | NA | NA | NA | 94.4 | 1.8 | NA | 0.15 | 100 | 0 | 0 | 41 | DPPC | 100 | [8 empty] | 266-268 | 13.38 | -3.3 | NA | 0 | 6 | 2 | 93.06 | 2 | 5 | NA | NA | 0.094 | 0.009 | NA | -8.2 | 3.7 | NA | Thin film hydration
darwitan, 2020 | https://doi.org/10.1002/adhm.202000465 | fluocinolone acetonide | 0.0547 | 2.48 | 452.49 | [6 empty] | 21 |  | 32 |  | 37 |  | 1800 | 7200 | PBS | 100 |  |  | 7.4 |  | 0.106 | 37 | 50 | 40 |  | 0.94 | 1 | 0.94 |  | NA | NA | NA | NA | NA | NA | NA | NA | NA | 89.5 | 0.7 | NA | 0.15 | 100 | 0 | 0 | 41 | DPPC |  | DSPE-PEG2000 | [7 empty] | 266-268 | 13.38 | -3.3 | NA | 0 | 6 | 2 | 93.06 | 2 | 5 | NA | NA | 0.061 | 0.004 | NA | -29.8 | 2.1 | NA | Thin film hydration
darwitan, 2020 | https://doi.org/10.1002/adhm.202000465 | fluocinolone acetonide | 0.0547 | 2.48 | 452.49 |  |  |  |  | 16 |  | 46 |  | 72 |  | 84 |  | 600 | 1872 | PBS | 100 |  |  | 7.4 |  | 0.106 | 37 | 50 | 40 |  | 0.66 | 1 | 0.66 |  | NA | NA | NA | NA | NA | NA | NA | NA | NA | 101.3 | 2 | NA | 0.15 | 100 | 0 | 0 | 55 | DSPC | 100 | [8 empty] | 266-268 | 13.38 | -3.3 | NA | 0 | 6 | 2 | 93.06 | 2 | 5 | NA | NA | 0.085 | 0.005 | NA | -6.4 | 0.8 | NA | Thin film hydration
yang, 2020 | https://doi.org/10.1016/j.chemphyslip.2020.104882 | paclitaxel | 0.0056 | 3 | 853.91 |  |  | 37 |  | 45 |  | 57 |  | 58 |  |  |  |  | 690 | PBS | 100 |  |  | 7.4 | Tween 80 | 0 | 37 | NA | 40 |  | NA | 0.4 | NA |  | NA | NA | NA | NA | NA | NA | NA | NA | NA | 103.5 | 4.2 | NA | NA | 65.26 | 34.74 | 0.53 | -39 | SPC | 65.26 | chol | 34.74 | [6 empty] | 216-217 | 11.9 | -1.2 | - | 0 | 10 | 4 | 221.29 | 14 | 7 | NA | NA | 0.185 | 0.019 | NA | -2.39 | 0.22 | NA | Thin film hydration
yang, 2020 | https://doi.org/10.1016/j.chemphyslip.2020.104882 | paclitaxel | 0.0056 | 3 | 853.91 |  |  | 36 |  | 47 |  | 56 |  | 63 |  |  |  |  | 640 | PBS | 100 |  |  | 7.4 | Tween 80 | 0 | 37 | NA | 40 |  | NA | 0.4 | NA |  | NA | NA | NA | NA | NA | NA | NA | NA | NA | 105.6 | 1.9 | NA | NA | 63.27 | 36.73 | 0.58 | -39 | SPC | 63.27 | chol | 33.67 | FA-CHOL | 3.06 |  |  |  |  | 216-217 | 11.9 | -1.2 | - | 0 | 10 | 4 | 221.29 | 14 | 7 | NA | folate modified | 0.189 | 0.01 | NA | -5.98 | 0.84 | NA | Thin film hydration
yang, 2020 | https://doi.org/10.1016/j.chemphyslip.2020.104882 | paclitaxel | 0.0056 | 3 | 853.91 |  |  | 38 |  | 46 |  | 60 |  | 67 |  |  |  |  | 618 | PBS | 100 |  |  | 7.4 | Tween 80 | 0 | 37 | NA | 40 |  | NA | 0.4 | NA |  | NA | NA | NA | NA | NA | NA | NA | NA | NA | 119.3 | 3.9 | NA | NA | 63.27 | 36.73 | 0.58 | -39 | SPC | 63.27 | chol | 33.67 | GLU6-CHOL | 3.06 |  |  |  |  | 216-217 | 11.9 | -1.2 | - | 0 | 10 | 4 | 221.29 | 14 | 7 | NA | glutamic hexapeptide modified | 0.193 | 0.009 | NA | -15.69 | 2.34 | NA | Thin film hydration
yang, 2020 | https://doi.org/10.1016/j.chemphyslip.2020.104882 | paclitaxel | 0.0056 | 3 | 853.91 |  |  |  |  | 47 |  | 57 |  | 63.5 |  |  |  |  | 660 | PBS | 100 |  |  | 7.4 | Tween 80 | 0 | 37 | NA | 40 |  | NA | 0.4 | NA |  | NA | NA | NA | NA | NA | NA | NA | NA | NA | 117.4 | 4.1 | NA | NA | 61.39 | 38.61 | 0.63 | -39 | SPC | 61.39 | chol | 32.67 | FA-CHOL | 2.97 | GLU6-CHOL | 2.97 |  |  | 216-217 | 11.9 | -1.2 | - | 0 | 10 | 4 | 221.29 | 14 | 7 | NA | folate and glutamate hexapeptide modified | 0.199 | 0.017 | NA | -16.82 | 3.97 | NA | Thin film hydration
yang, 2020 | https://doi.org/10.1016/j.chemphyslip.2020.104882 | paclitaxel | 0.0056 | 3 | 853.91 |  |  | 35 |  | 46 |  | 59 |  | 62 |  |  |  |  | 610 | PBS | 100 |  |  | 7.4 | Tween 80 | 0 | 37 | NA | 40 |  | NA | 0.4 | NA |  | NA | NA | NA | NA | NA | NA | NA | NA | NA | 114.2 | 2.9 | NA | NA | 63.27 | 36.73 | 0.58 | -39 | SPC | 63.27 | chol | 33.67 | GLU6-FA-CHOL | 3.06 |  |  |  |  | 216-217 | 11.9 | -1.2 | - | 0 | 10 | 4 | 221.29 | 14 | 7 | NA |  | 0.186 | 0.025 | NA | -17.19 | 2.59 | NA | Thin film hydration
wang, 2020 | https://doi.org/10.1039/C9TB02538C | dexamethasone | 0.089 | 1.83 | 392.46 | 27 |  | 73 |  | 78 |  | 78 |  | 78.8 |  |  |  | 16 | 64 | PBS | 100 |  |  | 7.4 |  | 0.1 | 37 | 70 | 50 | 16.7 | 0.0835 | 0.5 | 0.167 |  | NA | NA | NA | NA | NA | NA | NA | NA | NA | 134.7 | 6.5 | NA | NA | 100 | 0 | 0 | 43 | DC8,9PC | 90 | DSPE-PEG2000 | 10 | [6 empty] | 260-264 | 12.42 | -3.3 | -4.75 | 0 | 5 | 3 | 94.83 | 2 | 4 | NA | NA | NA | NA | NA | -17.1 | 4.2 | NA | Thin film hydration
Alomrani, 2019 | https://doi.org/10.1016/j.jsps.2019.02.008 | 5-Fluorouracil | 11.1 | -0.89 | 130.0772 | 30.2 |  | 43.5 |  | 57 |  | 67 | [5 empty] | 28 | 330 | PBS | 100 |  |  | 7.4 |  | 0.1 | 37 | 100 | 50 |  | 5 | NA | NA |  | NA | NA | NA | NA | NA | NA | NA | NA | NA | 234 | 9 | NA | NA | 76.92 | 23.08 | 0.300052 | -39 | SPC | 76.92 | Chol | 23.08 | [6 empty] | 282-283 | 7.18 | -8 | - | -1 | 2 | 2 | 58.2 | 0 | 1 | NA | NA | 0.26 | 0.03 | NA | -2.3 | 0.6 | NA | Thin film hydration
Alomrani, 2019 | https://doi.org/10.1016/j.jsps.2019.02.008 | 5-Fluorouracil | 11.1 | -0.89 | 130.0772 | 23 |  | 37 |  | 46.5 |  | 60 | [5 empty] | 46 | 570 | PBS | 100 |  |  | 7.4 |  | 0 | 37 | 100 | 50 |  | 5 | NA | NA |  | NA | NA | NA | NA | NA | NA | NA | NA | NA | 212 | 21 | NA | NA | 76.92 | 23.08 | 0.300052 | -39 | SPC | 76.92 | Chol | 23.08 | [6 empty] | 282-283 | 7.18 | -8 | - | -1 | 2 | 2 | 58.2 | 0 | 1 | NA | Coated with chitosan (1% w/v) | 0.42 | 0.06 | NA | 6.1 | 0.5 | NA | Thin film hydration
Ji, 2019 | 10.1039/x0xx00000x | D-glucosamine sulphate | 195 | -2.6 | 456.42 | 19.8 |  | 20.1 |  | 22.6 |  | 32.4 |  | 39 |  | 44.9 |  | 120 | 5472 | H2O | 100 |  |  | NA |  | 2.02 | 37 | 15 | 40 |  | NA | 1 | NA |  | NA | NA | NA | NA | NA | NA | NA | NA | NA | 120 | NA | NA | 2.65 | 66.2 | 33.8 | 0.510574 | 55 | DSPC | 66.2 | Chol | 33.8 | [6 empty] | 150 | 12.77 | 6.86 | NA | 1 | 6 | 5 | 124.01 | 10 | 0 | NA | NA | 0.054 | NA | NA | 1.2 | 0.2 | NA | Thin film hydration
Ji, 2019 | 10.1039/x0xx00000x | D-glucosamine sulphate | 195 | -2.6 | 456.42 | 12 |  | 13 |  | 14.8 |  | 24.5 |  | 29.6 |  | 33.5 |  | 900 | 6912 | PBS | 100 |  |  | NA |  | 0.1 | 37 | 15 | 40 |  | NA | 1 | NA |  | NA | NA | NA | NA | NA | NA | NA | NA | NA | 109 | NA | NA | 2.65 | 66.2 | 33.8 | 0.510574 | 55 | DSPC | 66.2 | Chol | 33.8 | [6 empty] | 150 | 12.77 | 6.86 | NA | 1 | 6 | 5 | 124.01 | 10 | 0 | NA | NA | 0.102 | NA | NA | 1.2 | 0.2 | NA | Thin film hydration
Zhang, 2019 | https://doi.org/10.1080/03639045.2019.1569038 | Lupeol | 0.000195 | 5.97 | 426.729 | 7 |  | 19.9 |  | 32 |  | 46.5 | [5 empty] | 240 |  | PBS | 100 |  |  | 7.4 | Tween80 | 0.1 | 37 | 100 | NA |  | NA | NA | 3 |  | NA | NA | NA | NA | NA | NA | NA | NA | NA | 97.23 | 0.63 | NA | 0.0474 | 77.49 | 22.51 | 0.2904891 | 53.72 | HSPC | 77.49 | Chol | 22.51 | [6 empty] | 215–216 | 19.49 | -0.84 | NA | 0 | 1 | 1 | 20.23 | 1 | 5 | NA | NA | 0.25 | 0.029 | NA | 1.6 | 0.15 | NA | Thin film hydration
Zhang, 2019 | https://doi.org/10.1080/03639045.2019.1569038 | Lupeol | 0.000195 | 5.97 | 426.729 | 4 |  | 11.5 |  | 23 |  | 35.8 | [5 empty] | 420 |  | PBS | 100 |  |  | 7.4 | Tween80 | 0.53 | 37 | 100 | NA |  | NA | NA | 3 |  | NA | NA | NA | NA | NA | NA | NA | NA | NA | 126.9 | 1.212 | NA | 0.0464 | 77.97 | 22.03387 | 0.2825446 | 53.72 | HSPC | 75.83558 | Chol | 22.03387 | DSPE-PEG 2000 | 2.130542 |  |  |  |  | 215–216 | 19.49 | -0.84 | NA | 0 | 1 | 1 | 20.23 | 1 | 5 | NA | NA | 0.246 | 0.115 | NA | -1.97 | 0.456 | NA | Thin film hydration
Wang, 2019 | http://doi.org/10.2147/DDDT.S205787 | Curcumin | 0.00575 | 3.62 | 368.38 | 23 |  | 34 |  | 58 |  | 79 | [5 empty] | 48 | 393 | PBS | 80 | ethanol | 20 | 7.4 |  | 0.53 | 37 | 75 | 200 |  | 5 | 1 | 5 |  | NA | NA | NA | NA | NA | NA | NA | NA | NA | 106.8 | 7.2 | NA | 0.1751292 | 49.94381 | 50.05619 | 1.002403 | -39 | SPC | 49.94381 | Chol | 50.05619 | [6 empty] | 183 | 9.08 | -4.4 | NA | 0 | 6 | 2 | 93.06 | 8 | 2 | NA | NA | 0.18 | NA | NA | 18.1 | 1.6 | NA | Thin film hydration
Wang, 2019 | http://doi.org/10.2147/DDDT.S205787 | Curcumin | 0.00575 | 3.62 | 368.38 | 21 |  | 31 |  | 55 |  | 76 | [5 empty] | 54 | 432 | PBS | 80 | ethanol | 20 | 7.4 |  | 1 | 37 | 75 | 200 |  | 5 | 1 | 5 |  | NA | NA | NA | NA | NA | NA | NA | NA | NA | 109.4 | 5.1 | NA | 0.1711708 | 51.08 | 48.9248 | 0.9577134 | -39 | SPC | 48.81496 | Chol | 48.9248 | DSPE-PEG 2000 | 2.260239 |  |  |  |  | 183 | 9.08 | -4.4 | NA | 0 | 6 | 2 | 93.06 | 8 | 2 | NA | NA | 0.17 | NA | NA | -19.9 | 1.3 | NA | Thin film hydration
Wang, 2019 | http://doi.org/10.2147/DDDT.S205787 | Curcumin | 0.00575 | 3.62 | 368.38 | 25 |  | 37 |  | 52 |  | 74 | [5 empty] | 42 | 450 | PBS | 80 | ethanol | 20 | 7.4 |  | 1 | 37 | 75 | 200 |  | 5 | 1 | 5 |  | NA | NA | NA | NA | NA | NA | NA | NA | NA | 112.3 | 4.6 | NA | 0.17 | 50.92 | 49.07625 | 0.9638649 | -39 | SPC | 48.96608 | Chol | 49.07625 | DSPE-PEG 2000-FA | 1.957668 |  |  |  |  | 183 | 9.08 | -4.4 | NA | 0 | 6 | 2 | 93.06 | 8 | 2 | NA | Folic acid-modified. | 0.19 | NA | NA | -15.3 | 1.4 | NA | Thin film hydration
Dhoble, 2019 | https://doi.org/10.1007/s13346-019-00641-2 | Erlotinib HCl | 0.00891 | 3.13 | 429.9 | 19 |  | 46.5 |  | 60 |  | 66 | [5 empty] | 63 | 324 | SLF | 100 |  |  | 7.4 |  | 0 | NA | 400 | 50 |  | 0.1 | NA | NA |  | NA | NA | NA | NA | NA | NA | NA | NA | NA | 479.3 | NA | NA | 6.5 | 70 | 30 | 0.4285714 | 41 | DPPC | 70 | Chol | 30 | [6 empty] | 223-225 | 16.14 | 4.62 | NA | 0 | 7 | 1 | 74.73 | 10 | 3 | NA | NA | 0.2 | NA | NA | 4.76 | NA | NA | Thin film hydration
abud, 2019 | https://doi.org/10.1186/s40942-019-0186-7 | sirolimus | 0.00173 | 4.63 | 914.19 |  |  |  |  | 3 |  | 10 |  | 38 |  | 43 |  | 1920 | 5520 | TES bufer | 100 |  |  | 7.4 | de sodium lauryl sulfate | 0 | 37 | NA | 100 | 95.41 | 4.7705 | 1 | 4.7705 |  | NA | NA | NA | NA | NA | NA | NA | NA | NA | 99.37 | 11.9 | NA | 0.1413 | 100 | 0 | 0 | -39 | SPC | 100 | [8 empty] | 183-185 | 9.96 | -3 | NA | 0 | 12 | 3 | 195.43 | 6 | 4 | NA | NA | 0.07 | 0.01 | NA | NA | NA | NA | Thin film hydration
ghassemi, 2018 | 10.1208/s12249-018-1118-9 | carvedilol | 88 | 3.8 | 406.47 | 12 |  | 28 |  | 48 | [7 empty] | 150 | 495 | SIF | 100 | NaTC | 10mM | 6.8 | tween 80 | 0 | 37 | 100 | NA |  | NA | NA | NA |  | 174.8 | 480 | NA | NA | NA | NA | NA | NA | 6.8 | 104.3 | 3.9 | NA | NA | 85 | 15 | 0.18 | -15 | EPC | 85 | cholestrol | 15 | [6 empty] | 114.5 | 14.03 | 8.74 | NA | 1 | 5 | 3 | 75.74 | 10 | 4 |  |  | 0.32 | 0.03 | NA | 17 | 3 | NA | Thin film hydration
ghassemi, 2018 | 10.1208/s12249-018-1118-9 | carvedilol | 88 | 3.8 | 406.47 | 9.5 |  | 30 |  | 46.5 | [7 empty] | 153 | 530 | SIF | 100 | NaTC | 10mM | 6.8 | tween 80 | 0 | 37 | 100 | NA |  | NA | NA | NA |  | 151.5 | 480 | NA | NA | NA | NA | NA | NA | 6.8 | 76.2 | 4.8 | NA | NA | 65 | 15 | 0.23 | -15 | EPC | 65 | cholestrol | 15 | TPGS | 20 |  |  |  |  | 114.5 | 14.03 | 8.74 | NA | 1 | 5 | 3 | 75.74 | 10 | 4 |  |  | 0.21 | 0.04 | NA | 9 | 3 | NA | Thin film hydration
ghassemi, 2018 | 10.1208/s12249-018-1118-9 | carvedilol | 88 | 3.8 | 406.47 | 21 |  | 57 |  | 94 | [7 empty] | 57 | 201 | SIF | 100 |  |  | 6.8 | tween 80 | 0 | 37 | 100 | NA |  | NA | NA | NA |  | 110.7 | 480 | NA | NA | NA | NA | NA | NA | 6.8 | 104.3 | 3.9 | NA | NA | 85 | 15 | 0.18 | -15 | EPC | 85 | cholestrol | 15 | [6 empty] | 114.5 | 14.03 | 8.74 | NA | 1 | 5 | 3 | 75.74 | 10 | 4 |  |  | 0.32 | 0.03 | NA | 17 | 3 | NA | Thin film hydration
ghassemi, 2018 | 10.1208/s12249-018-1118-9 | carvedilol | 88 | 3.8 | 406.47 | 20 |  | 49 |  | 77 | [7 empty] | 60 | 245 | SIF | 100 |  |  | 6.8 | tween 80 | 0 | 37 | 100 | NA |  | NA | NA | NA |  | 71.8 | 480 | NA | NA | NA | NA | NA | NA | 6.8 | 76.2 | 4.8 | NA | NA | 65 | 15 | 0.23 | -15 | EPC | 65 | cholestrol | 15 | TPGS | 20 |  |  |  |  | 114.5 | 14.03 | 8.74 | NA | 1 | 5 | 3 | 75.74 | 10 | 4 |  |  | 0.21 | 0.04 | NA | 9 | 3 | NA | Thin film hydration
Tian, 2018 | https://doi.org/10.1080/03639045.2018.1512613 | Paclitaxel | 0.00556 | 3 | 853.91 | 14.9 |  | 36.9 |  | 58.5 |  | 86 |  | 94 |  |  |  | 108 | 360 | PBS | 100 |  |  | 7.4 | Tween80 | 0 | 37 | 80 | 20 |  | NA | 2 | NA |  | NA | NA | NA | NA | NA | NA | NA | NA | NA | 101.5 | 0.68 | NA | 0.05 | 91.31 | 8.69 | 0.1 | -15 | EPC | 86.96 | Chol | 8.69 | DOPE | 4.35 |  |  |  |  | 216-217 | 11.9 | -1.2 | - | 0 | 10 | 4 | 221.29 | 14 | 7 |  |  | 0.087 | 0.01 | NA | 12.5 | 0.09 | NA | Thin film hydration
Tian, 2018 | https://doi.org/10.1080/03639045.2018.1512613 | Paclitaxel | 0.00556 | 3 | 853.91 | 6.7 |  | 30 |  | 47 |  | 69 |  | 73.5 |  |  |  | 120 | 528 | PBS | 100 |  |  | 7.4 | Tween80 | 0 | 37 | 80 | 20 |  | NA | 2 | NA |  | NA | NA | NA | NA | NA | NA | NA | NA | NA | 139.4 | 2.26 | NA | 0.05 | 91.31 | 8.69 | 0.1 | -15 | EPC | 86.96 | Chol | 8.69 | DOPE | 4.35 |  |  |  |  | 216-217 | 11.9 | -1.2 | - | 0 | 10 | 4 | 221.29 | 14 | 7 |  | Coated with hyaluronic acid | 0.198 | 0.031 | NA | -25.8 | 0.17 | NA | Thin film hydration
Chennakesavulu, 2018 | https://doi.org/10.1016/j.ajps.2017.08.005 | Colchicine | 10 | 1.07 | 399.443 | 16 |  | 35.5 |  | 52 |  | 90.5 | [5 empty] | 87 | 445 | PBS | 100 |  |  | 7.4 | SLS | 0 | NA | 50 | 13 |  | NA | 2 | NA |  | NA | NA | NA | NA | NA | NA | NA | NA | NA | 134.7 | 2.8 | NA | 0.06 | 90 | 10 | 0.11 | -39 | DPPG | 30 | SPC | 60 | Chol | 10 |  |  |  |  | 150-160 | 15.06 | -1.2 | + | 0 | 6 | 1 | 83.09 | 5 | 3 | NA | NA | NA | NA | NA | NA | NA | NA | Thin film hydration
Chennakesavulu, 2018 | https://doi.org/10.1016/j.ajps.2017.08.005 | Budesonide | 0.0457 | 1.914 | 430.5339 | 17 |  | 30 |  | 43 |  | 89.5 | [5 empty] | 105 | 576 | PBS | 100 |  |  | 7.4 | SLS | 0 | NA | 50 | 13 |  | NA | 2 | NA |  | NA | NA | NA | NA | NA | NA | NA | NA | NA | 134.4 | 4.1 | NA | 0.05714286 | 90 | 10 | 0.1111111 | 53.72 | DPPG | 40 | HSPC | 50 | Chol | 10 |  |  |  |  | 226 | 13.75 | -2.10 | - | 0 | 6 | 2 | 93.06 | 4 | 5 |  |  | NA | NA | NA | -37.9 | 1.2 | NA | Thin film hydration
Jin, 2018 | https://doi.org/10.1016/j.ijpharm.2018.10.033 | Brinzolamide | 0.713 | -0.65 | 383.507 | 29 |  | 82.5 |  | 85 |  | 87.5 | [5 empty] | 44 | 86 | STF | 100 |  |  | NA |  | 0.212 | 37 | NA | 40 |  | NA | NA | NA |  | NA | NA | NA | NA | NA | NA | NA | NA | NA | 96.87 | 4.43 | NA | 0.1 | 50 | 50 | 1 | -39 | SPC | 50 | Chol | 50 | [6 empty] | 131 - 132 | 8.18 | 6.5 | - | 0 | 6 | 2 | 118.8 | 7 | 2 | NA | TPGS modified. | 0.188 | 0.011 | NA | -1.17 | 1//91 | NA | Thin film hydration
Zhou, 2018 | http://dx.doi.org/10.2147/OTT.S169555 | Quercetin | 0.06 | 1.81 | 302.2357 | 20.1 |  | 36.1 |  | 42 |  | 53.5 |  | 58 |  |  |  | 60 | 705 | PBS | 90 | alcohol | 10 | 7.4 |  | 0 | 37 | 75 | 18 |  | NA | NA | NA |  | NA | NA | NA | NA | NA | NA | NA | NA | NA | 93.4 | 7.2 | NA | 0.0204 | 61.22 | 38.77551 | 0.6334531 | -39 | SPC | 56.12245 | Chol | 38.77551 | DSPE-PEG 2000 | 5.102041 |  |  |  |  | 316 | 6.38 | -4 | - | -1 | 7 | 5 | 127.45 | 1 | 3 | NA | RGD modified. | NA | NA | NA | -20.4 | 0.6 | NA | Thin film hydration
Shrivastava, 2018 | https://doi.org/10.1016/j.bbrc.2018.06.060 | Lapatinib | 0.0223 | 5.4 | 581.06 | 19 |  | 38.3 |  | 55.5 |  | 75.8 |  | 78 |  |  |  | 70 | 315 | PBS | 100 |  |  | 7.4 |  | 0 | 37 | 100 | 20 |  | 1 | 1 | 1 |  | NA | NA | NA | NA | NA | NA | NA | NA | NA | 106.3 | NA | 0.4 | NA | 83.33 | 16.67 | 0.200048 | -15 | EPC | 83.33 | Chol | 16.67 | [6 empty] | 136-140 | 16.44 | 7.26 | - | 1 | 7 | 2 | 106.35 | 11 | 5 |  |  | 0.243 | NA | NA | -26.3 | NA | 0.1 | Thin film hydration
Shrivastava, 2018 | https://doi.org/10.1016/j.bbrc.2018.06.060 | Lapatinib | 0.0223 | 5.4 | 581.06 | 12 |  | 29.8 |  | 46 |  | 67 |  | 69 |  |  |  | 170 | 620 | PBS | 100 |  |  | 7.4 |  | 0 | 37 | 100 | 20 |  | 1 | 1 | 1 |  | NA | NA | NA | NA | NA | NA | NA | NA | NA | 108 | NA | 0.8 | NA | 84.62 | 15.38 | 0.1817537 | -15 | EPC | 76.92 | Chol | 15.38 | DSPEm-PEG 2000 | 7.69 |  |  |  |  | 136-140 | 16.44 | 7.26 | - | 1 | 7 | 2 | 106.35 | 11 | 5 |  |  | 0.199 | NA | NA | -29.1 | NA | 0.1 | Thin film hydration
jin, 2018 | 0.3892/ol.2017.7613 | methotrexate | 0.0819 | -1.85 | 454.44 | 45 |  | 82 | [9 empty] | 18 | 78 | simulated saliva | 100 |  |  | 6.75 |  | 0 | 37 | 250 | 20 |  | NA | 2 | NA |  | NA | NA | NA | NA | NA | NA | NA | NA | NA | 137.4 | 2.6 | NA | NA | 65 | 35 | 0.58 | -39 | SPC | 60 | chol | 35 | peg400 | 5 |  |  |  |  | 195 | 2.95 | 14.55 | NA | -2 | 12 | 6 | 205.92 | 9 | 3 | NA | NA | 0.31 | NA | NA | 36 | 3.1 | NA | Thin film hydration
zhou, 2018 | https://doi.org/10.2147/DDDT.S146925 | erlotinib | 0.00891 | 2.7 | 393.44 | 22.5 |  | 45 |  | 65 | [7 empty] | 48 | 282 | PBS | 100 |  |  | 7.4 |  | 0 | 37 | 600 | 17 |  | 10 | NA | NA |  | NA | NA | NA | NA | NA | NA | NA | NA | NA | 100.1 | 2.6 | NA | 0.098934 | 71.43 | 28.57 | 0.4 | -39 | SPC | 62.86 | chol | 28.57 | DSPE | 8.57 |  |  |  |  | NA | 16.14 | 4.62 | NA | 0 | 7 | 1 | 74.73 | 10 | 3 | NA | NA | NA | NA | NA | NA | NA | NA | Thin film hydration
zhou, 2018 | https://doi.org/10.2147/DDDT.S146925 | erlotinib | 0.00891 | 2.7 | 393.44 | 21 |  | 42.5 |  | 62 | [7 empty] | 54 | 312 | PBS | 100 |  |  | 7.4 |  | 0 | 37 | 600 | 17 |  | 10 | NA | NA |  | NA | NA | NA | NA | NA | NA | NA | NA | NA | 102.4 | 3.1 | NA | 0.125105 | 71.43 | 28.57 | 0.4 | -39 | SPC | 62.86 | chol | 28.57 | DSPE-PEG2000 | 8.57 |  |  |  |  | NA | 16.14 | 4.62 | NA | 0 | 7 | 1 | 74.73 | 10 | 3 | NA | NA | NA | NA | NA | NA | NA | NA | Thin film hydration
godbole, 2018 | https://doi.org/10.22270/jddt.v8i5-s.1935 | lamivudine | 70 | -1.4 | 229.26 | 25 |  | 62 |  | 96.85 | [7 empty] | 48 | 197.4 | PBS | 100 |  |  | 7.4 |  | 0 | 37 | 300 | 200 |  | 2 | NA | NA |  | NA | NA | NA | NA | NA | NA | NA | NA | NA | 273 | 2.04 | NA | NA | 33.33 | 66.67 | 2 | 53.72 | HSPC | 33.33 | chol | 66.67 | [6 empty] | 160-162 | 14.29 | 4.3 | NA | 0 | 5 | 2 | 88.15 | 2 | 2 | NA | NA | 0.267 | 0.019 | NA | -13.7 | 0.3 | NA | Thin film hydration
godbole, 2018 | https://doi.org/10.22270/jddt.v8i5-s.1935 | lamivudine | 70 | -1.4 | 229.26 | 24 |  | 65 |  | 96 | [7 empty] | 48 | 187.5 | PBS | 100 |  |  | 7.4 |  | 0 | 37 | 300 | 200 |  | 2 | NA | NA |  | NA | NA | NA | NA | NA | NA | NA | NA | NA | 241.5 | 2.12 | NA | NA | 33.33 | 66.67 | 2 | -39 | SPC | 33.33 | chol | 66.67 | [6 empty] | 160-162 | 14.29 | 4.3 | NA | 0 | 5 | 2 | 88.15 | 2 | 2 | NA | NA | 0.208 | 0.024 | NA | -11.3 | 0.2 | NA | Thin film hydration
godbole, 2018 | https://doi.org/10.22270/jddt.v8i5-s.1935 | lamivudine | 70 | -1.4 | 229.26 | 25.9 |  | 67 |  | 95 | [7 empty] | 39 | 178.5 | PBS | 100 |  |  | 7.4 |  | 0 | 37 | 300 | 200 |  | 2 | NA | NA |  | NA | NA | NA | NA | NA | NA | NA | NA | NA | 286.2 | 3.28 | NA | NA | 25 | 75 | 3 | 41 | DPPC | 25 | chol | 75 | [6 empty] | 160-162 | 14.29 | 4.3 | NA | 0 | 5 | 2 | 88.15 | 2 | 2 | NA | NA | 0.22 | 0.036 | NA | -11.6 | 0.4 | NA | Thin film hydration
godbole, 2018 | https://doi.org/10.22270/jddt.v8i5-s.1935 | lamivudine | 70 | -1.4 | 229.26 | 27.5 |  | 67 |  | 96 | [7 empty] | 33 | 165 | PBS | 100 |  |  | 7.4 |  | 0 | 37 | 300 | 200 |  | 2 | NA | NA |  | NA | NA | NA | NA | NA | NA | NA | NA | NA | 261.2 | 2.82 | NA | NA | 33.33 | 66.67 | 2 | 24 | DMPC | 33.33 | chol | 66.67 | [6 empty] | 160-162 | 14.29 | 4.3 | NA | 0 | 5 | 2 | 88.15 | 2 | 2 | NA | NA | 0.212 | 0.068 | NA | -10.5 | 0.2 | NA | Thin film hydration
jia, 2018 | https://doi.org/10.1016/j.ijpharm.2018.02.001 | dexamethasone | 0.089 | 1.83 | 392.46 | 24 |  | 51 |  | 59 |  | 61 | [5 empty] | 52.1 | 247.1 | PBS | 100 |  |  | 7.4 | Tween80 | 0 | 37 | 100 | 45 |  | 1 | 1 | 1 |  | NA | NA | NA | NA | NA | NA | NA | NA | NA | 58.07 | 1.02 | NA | 0.0385 | 100 | 0 | 0 | -39 | SPC | 48.78 | Solutol HS 15 | 51.22 | [6 empty] | 260-264 | 12.42 | -3.3 | -4.75 | 0 | 5 | 3 | 94.83 | 2 | 4 | NA | NA | -0.76 | 0.3 | NA | NA | NA | NA | Thin film hydration
benerjee, 2017 | https://doi.org/10.1016/j.jcis.2016.12.025 | apigenin | 0.118 | 3.07 | 270.24 | 2 |  | 8 |  | 16.1 |  | 43.2 |  | 62.7 |  | 72.1 |  | 588 | 1896 | HBS | 90 | ethanol | 10 | 7.4 |  | 0 | 37 | 100 | 50 |  | 0.5 | 1 | 0.5 |  | NA | NA | NA | NA | NA | NA | NA | NA | NA | 103.2 | 2.1 | NA | 0.375 | 100 | 0 | 0 | 55 | DSPC | 100 | [8 empty] | NA | 6.57 | -5.4 | NA | -1 | 5 | 3 | 86.99 | 1 | 3 | unilamellar | NA | 0.175 | 0.024 | NA | NA | NA | NA | Thin film hydration
li, 2017 | https://doi.org/10.1016/j.msec.2017.05.136 | curcumin | 0.00575 | 3.62 | 368.38 | 7 |  | 36.5 |  | 55 |  | 81 |  | 81.5 |  |  |  | 120 | 415 | PBS | 70 | ethanol | 30 | 7.4 |  | 1.06 | 37 | 100 | 50 |  | NA | NA | NA |  | NA | NA | NA | NA | NA | NA | NA | NA | NA | 276 | 3.8 | NA | 0.1502 | 71.38 | 28.62 | 0.4009526 | -39 | SPC | 71.38 | cholestrol | 28.62 | [6 empty] | 183 | 9.08 | -4.4 | NA | 0 | 6 | 2 | 93.06 | 8 | 2 | NA | NA | 0.33 | 0.03 | NA | -44.2 | 1.56 | NA | Thin film hydration
li, 2017 | https://doi.org/10.1016/j.msec.2017.05.136 | curcumin | 0.00575 | 3.62 | 368.38 | 6 |  | 16.8 |  | 24.5 |  | 39 |  | 44.5 |  |  |  | 336 |  | PBS | 70 | ethanol | 30 | 7.4 |  | 1.06 | 37 | 100 | 50 |  | NA | NA | NA |  | NA | NA | NA | NA | NA | NA | NA | NA | NA | 406 | 12 | NA | 0.1502 | 71.38 | 28.62 | 0.4009526 | -39 | SPC | 71.38 | cholestrol | 28.62 | [6 empty] | 183 | 9.08 | -4.4 | NA | 0 | 6 | 2 | 93.06 | 8 | 2 | NA | thiolated chitosan coat | 0.35 | 0.03 | NA | 36.6 | 0.57 | NA | Thin film hydration
abdelbary, 2017 | http://dx.doi.org/10.1080/08982104.2017.1363228 | adefovir dipivoxil | 0.4 | 1.91 | 501.47 | 18 |  | 28.7 |  | 43.2 | [7 empty] | 90 | 606 | SPB | 100 |  |  | 7.4 |  | 0 | 37 | 50 | 500 |  | 5 | 2 | 2.5 |  | NA | NA | NA | NA | NA | NA | NA | NA | NA | 231 | 42 | NA | NA | 33.42 | 66.58 | 0.01010101 | -15 | EPC | 33.42 | chol | 66.58 | [6 empty] | NA | 18.55 | 3.75 | NA | 0 | 8 | 1 | 166.98 | 15 | 2 | NA | NA | 0.43 | 0.05 | NA | -18.91 | 4.17 | NA | Thin film hydration
abdelbary, 2017 | http://dx.doi.org/10.1080/08982104.2017.1363228 | adefovir dipivoxil | 0.4 | 1.91 | 501.47 | 30.5 |  | 84 |  | 92.95 | [8 empty] | 156 | SPB | 100 |  |  | 7.4 |  | 0 | 37 | 50 | 500 |  | 5 | 2 | 2.5 |  | NA | NA | NA | NA | NA | NA | NA | NA | NA | 133.2 | 17 | NA | NA | 100 | 0 | 0 | -15 | EPC | 100 | [8 empty] | NA | 18.55 | 3.75 | NA | 0 | 8 | 1 | 166.98 | 15 | 2 | NA | NA | 0.372 | 0.02 | NA | -37.12 | 2.16 | NA | Thin film hydration
abdelbary, 2017 | http://dx.doi.org/10.1080/08982104.2017.1363228 | adefovir dipivoxil | 0.4 | 1.91 | 501.47 | 20.2 |  | 31 |  | 42.37 | [7 empty] | 60 | 570 | SPB | 100 |  |  | 7.4 |  | 0 | 37 | 50 | 500 |  | 5 | 2 | 2.5 |  | NA | NA | NA | NA | NA | NA | NA | NA | NA | 869.75 | 290 | NA | NA | 33.42 | 66.58 | 0.01010101 | -15 | EPC | 33.42 | chol | 66.58 | [6 empty] | NA | 18.55 | 3.75 | NA | 0 | 8 | 1 | 166.98 | 15 | 2 | NA | NA | 0.76 | 0.07 | NA | -40.35 | 2.05 | NA | Thin film hydration
abdelbary, 2017 | http://dx.doi.org/10.1080/08982104.2017.1363228 | adefovir dipivoxil | 0.4 | 1.91 | 501.47 | 22.5 |  | 62 |  | 59.52 | [8 empty] | 189 | SPB | 100 |  |  | 7.4 |  | 0 | 37 | 50 | 500 |  | 5 | 2 | 2.5 |  | NA | NA | NA | NA | NA | NA | NA | NA | NA | 1665.2 | 190 | NA | NA | 100 | 0 | 0 | -15 | EPC | 100 | [8 empty] | NA | 18.55 | 3.75 | NA | 0 | 8 | 1 | 166.98 | 15 | 2 | NA | NA | 0.72 | 0.39 | NA | -18.44 | 0.56 | NA | Thin film hydration
abdelbary, 2017 | http://dx.doi.org/10.1080/08982104.2017.1363228 | adefovir dipivoxil | 0.4 | 1.91 | 501.47 | 16 |  | 43 |  | 65.09 | [7 empty] | 68 | 303 | SPB | 100 |  |  | 7.4 |  | 0 | 37 | 50 | 500 |  | 5 | 2 | 2.5 |  | NA | NA | NA | NA | NA | NA | NA | NA | NA | 175.4 | 54 | NA | NA | 33.28 | 66.72 | 2 | -39 | SPC | 33.28 | chol | 66.72 | [6 empty] | NA | 18.55 | 3.75 | NA | 0 | 8 | 1 | 166.98 | 15 | 2 | NA | NA | 0.34 | 0.04 | NA | -46.65 | 3.3 | NA | Thin film hydration
abdelbary, 2017 | http://dx.doi.org/10.1080/08982104.2017.1363228 | adefovir dipivoxil | 0.4 | 1.91 | 501.47 | 15 |  | 41.7 |  | 64.85 | [7 empty] | 78 | 360 | SPB | 100 |  |  | 7.4 |  | 0.106 | 37 | 50 | 500 |  | 5 | 2 | 2.5 |  | NA | NA | NA | NA | NA | NA | NA | NA | NA | 113.71 | 15 | NA | NA | 100 | 0 | 0 | -39 | SPC | 100 | [8 empty] | NA | 18.55 | 3.75 | NA | 0 | 8 | 1 | 166.98 | 15 | 2 | NA | NA | 0.28 | 0.01 | NA | -55.85 | 9.93 | NA | Thin film hydration
abdelbary, 2017 | http://dx.doi.org/10.1080/08982104.2017.1363228 | adefovir dipivoxil | 0.4 | 1.91 | 501.47 | 29 |  | 49 |  | 69.45 | [7 empty] | 30 | 246 | SPB | 100 |  |  | 7.4 |  | 0 | 37 | 50 | 500 |  | 5 | 2 | 2.5 |  | NA | NA | NA | NA | NA | NA | NA | NA | NA | 164.65 | 5 | NA | NA | 33.42 | 66.58 | 0.01010101 | -15 | EPC | 33.42 | chol | 66.58 | [6 empty] | NA | 18.55 | 3.75 | NA | 0 | 8 | 1 | 166.98 | 15 | 2 | NA | NA | 0.53 | 0.1 | NA | -31.15 | 0.21 | NA | Thin film hydration
abdelbary, 2017 | http://dx.doi.org/10.1080/08982104.2017.1363228 | adefovir dipivoxil | 0.4 | 1.91 | 501.47 | 51 |  | 72.5 |  | 99.8 | [8 empty] | 55 | SPB | 100 |  |  | 7.4 |  | 0 | 37 | 50 | 500 |  | 5 | 2 | 2.5 |  | NA | NA | NA | NA | NA | NA | NA | NA | NA | 669.62 | 36 | NA | NA | 100 | 0 | 0 | -15 | EPC | 100 | [8 empty] | NA | 18.55 | 3.75 | NA | 0 | 8 | 1 | 166.98 | 15 | 2 | NA | NA | 0.84 | 0.23 | NA | -39.11 | 3.11 | NA | Thin film hydration
ahammed, 2017 | https://doi.org/10.1016/j.lfs.2017.06.022 | ritonavir | 0.00126 | 3.9 | 720.94 | 80 | [11 empty] | 3.5 | 9 | PBS | 100 |  |  | 6.8 |  | 0 | 37 | 100 | 900 |  | 100 | NA | NA |  | NA | NA | NA | NA | NA | NA | NA | NA | NA | 126.6 | 6.2 | NA | 0.1791 | 66.67 | 33.33 | 0.5 | -39 | SPC | 66.67 | cholestrol | 33.33 | [6 empty] | NA | 13.68 | 2.84 | NA | 0 | 6 | 4 | 145.78 | 18 | 4 |  |  | 0.29 | 0.08 | NA | -18.9 | 2 | NA | Thin film hydration
ahammed, 2017 | https://doi.org/10.1016/j.lfs.2017.06.022 | ritonavir | 0.00126 | 3.9 | 720.94 | 93.5 | [11 empty] | 2.8 | 7 | PBS | 100 |  |  | 6.8 |  | 1.01 | 37 | 100 | 900 |  | 100 | NA | NA |  | NA | NA | NA | NA | NA | NA | NA | NA | NA | 149.8 | 6.8 | NA | 0.1791 | 66.67 | 33.33 | 0.5 | -39 | SPC | 66.67 | cholestrol | 33.33 | [6 empty] | NA | 13.68 | 2.84 | NA | 0 | 6 | 4 | 145.78 | 18 | 4 |  |  | 0.29 | 0.05 | NA | -26.1 | 2.5 | NA | Thin film hydration
song, 2017 | https://doi.org/10.1016/j.ejps.2016.09.024 | tetrandrine | 0.00296 | 6.48 | 622.76 | 6 |  | 10 |  |  |  | 17.5 |  | 25.74 | [5 empty] | PBS | 90 | fetal bovine serum | 10 | NA |  | 1.01 | NA | NA | NA |  | NA | NA | NA |  | NA | NA | NA | NA | NA | NA | NA | NA | NA | 109.01 | 1.33 | NA | 0.0194 | 61.72 | 38.28 | 0.62 | -15 | EPC | 57.41 | cholestrol | 38.28 | DSPE-PEG2000 | 2.87 | DSPE-PEG2000-NHS | 1.44 |  |  | NA | 8.28 | NA | NA | 2 | 6 | 0 | 61.86 | 4 | 7 |  |  | 0.17 | 0.01 | NA | 1.64 | 0.33 | NA | Thin film hydration
song, 2017 | https://doi.org/10.1016/j.ejps.2016.09.024 | tetrandrine | 0.00296 | 6.48 | 622.76 | 7.5 |  | 9 |  |  |  | 12.6 |  | 14.02 | [5 empty] | PBS | 90 | fetal bovine serum | 10 | NA |  | 1.01 | NA | NA | NA |  | NA | NA | NA |  | NA | NA | NA | NA | NA | NA | NA | NA | NA | 109.01 | 1.33 | NA | 0.0194 | 61.72 | 38.28 | 0.62 | -15 | EPC | 57.41 | cholestrol | 38.28 | DSPE-PEG2000 | 2.87 | DSPE-PEG2000-NHS | 1.44 |  |  | NA | 8.28 | NA | NA | 2 | 6 | 0 | 61.86 | 4 | 7 |  | TF modified | 0.17 | 0.01 | NA | 4.47 | 0.02 | NA | Thin film hydration
song, 2017 | https://doi.org/10.1016/j.ejps.2016.09.024 | tetrandrine | 0.00296 | 6.48 | 622.76 | 6.3 |  | 9.8 |  |  |  | 14.7 |  | 16.9 | [5 empty] | normal saline | 100 |  |  | NA |  | 1.01 | NA | NA | NA |  | NA | NA | NA |  | NA | NA | NA | NA | NA | NA | NA | NA | NA | 105.47 | 1.33 | NA | 0.0194 | 61.72 | 38.28 | 0.62 | -15 | EPC | 57.41 | cholestrol | 38.28 | DSPE-PEG2000 | 2.87 | DSPE-PEG2000-NHS | 1.44 |  |  | NA | 8.28 | NA | NA | 2 | 6 | 0 | 61.86 | 4 | 7 |  | TF modified | 0.17 | 0.01 | NA | 4.47 | 0.02 | NA | Thin film hydration
song, 2017 | https://doi.org/10.1016/j.ejps.2016.09.024 | tetrandrine | 0.00296 | 6.48 | 622.76 | 5 |  | 13.1 |  |  |  | 18.5 |  | 21.8 | [5 empty] | normal saline | 100 |  |  | NA |  | 0 | NA | NA | NA |  | NA | NA | NA |  | NA | NA | NA | NA | NA | NA | NA | NA | NA | 105.47 | 1.33 | NA | 0.0194 | 61.72 | 38.28 | 0.62 | -15 | EPC | 57.41 | cholestrol | 38.28 | DSPE-PEG2000 | 2.87 | DSPE-PEG2000-NHS | 1.44 |  |  | NA | 8.28 | NA | NA | 2 | 6 | 0 | 61.86 | 4 | 7 |  |  | 0.17 | 0.01 | NA | 1.64 | 0.33 | NA | Thin film hydration
MA, 2017 | https://doi.org/10.1080/21691401.2017.1394874 | docetaxel | 0.0127 | 2.4 | 807.88 | 28 |  | 39 |  | 54 |  | 65 | [5 empty] | 27 | 405 | PBS | 100 |  |  | 7.4 | Tween 80 | 0.106 | 37 | 100 | 25 |  | NA | NA | NA |  | NA | NA | NA | NA | NA | NA | NA | NA | NA | 103.7 | 7.9 | NA | 0.13 | 68.75 | 31.25 | 0.45 | -39 | SPC | 62.5 | CHOL | 31.25 | DSPE-PEG2000 | 6.25 |  |  |  |  | 232 | 11.9 | -3 | NA | 0 | 10 | 5 | 224.45 | 13 | 6 | NA | NA | 0.19 | NA | NA | -3.3 | 1.2 | NA | Thin film hydration
MA, 2017 | https://doi.org/10.1080/21691401.2017.1394874 | docetaxel | 0.0127 | 2.4 | 807.88 | 25 |  | 32 |  | 42 |  | 60 | [5 empty] | 33 | 960 | PBS | 100 |  |  | 7.4 | Tween 80 | 1.06 | 37 | 100 | 25 |  | NA | NA | NA |  | NA | NA | NA | NA | NA | NA | NA | NA | NA | 116.5 | 9.3 | NA | 0.13 | 68.75 | 31.25 | 0.45 | -39 | SPC | 62.5 | CHOL | 31.25 | DSPE-PEG2000 | 6.25 |  |  |  |  | 232 | 11.9 | -3 | NA | 0 | 10 | 5 | 224.45 | 13 | 6 | NA | CD133 MODIFIED | 0.17 | NA | NA | -10.2 | 3.1 | NA | Thin film hydration
yalchin, 2017 | http://dx.doi.org/10.1080/10837450.2017.1357733 | gemcitabine HCL | 0.824 | 0.28 | 299.66 | 29 |  | 70 |  | 82 |  | 88.95 | [5 empty] | 39 | 126 | PBS | 100 |  |  | 7.4 |  | 1.06 | 37 | 100 | NA |  | NA | NA | NA |  | NA | NA | NA | NA | NA | NA | NA | NA | NA | 289 | 34.2 | NA | NA | 80 | 20 | 0.25 | -39 | SPC | 80 | CHOL | 20 | [6 empty] | NA | 5.38 | 2.34 | NA | 0 | 7 | 4 | 109.37 | 2 | 2 | NA | NA | 0.399 | 0.053 | NA | -14.3 | 0.6 | NA | Thin film hydration
yalchin, 2017 | http://dx.doi.org/10.1080/10837450.2017.1357733 | gemcitabine HCL | 0.824 | 0.28 | 299.66 | 27 |  | 66 |  | 79 |  | 86.73 | [5 empty] | 39 | 138 | PBS | 100 |  |  | 7.4 |  | 1.06 | 37 | 100 | NA |  | NA | NA | NA |  | NA | NA | NA | NA | NA | NA | NA | NA | NA | 219 | 26.4 | NA | NA | 66.67 | 33.33 | 0.5 | -39 | SPC | 66.67 | CHOL | 33.33 | [6 empty] | NA | 5.38 | 2.34 | NA | 0 | 7 | 4 | 109.37 | 2 | 2 | NA | NA | 0.196 | 0.092 | NA | -14.7 | 0.45 | NA | Thin film hydration
yalchin, 2017 | http://dx.doi.org/10.1080/10837450.2017.1357733 | gemcitabine HCL | 0.824 | 0.28 | 299.66 | 24 |  | 64 |  | 78 |  | 84.26 | [5 empty] | 48 | 150 | PBS | 100 |  |  | 7.4 |  | 1.06 | 37 | 100 | NA |  | NA | NA | NA |  | NA | NA | NA | NA | NA | NA | NA | NA | NA | 191 | 10.4 | NA | NA | 50 | 50 | 1 | -39 | SPC | 50 | CHOL | 50 | [6 empty] | NA | 5.38 | 2.34 | NA | 0 | 7 | 4 | 109.37 | 2 | 2 | NA | NA | 0.192 | 0.021 | NA | -15.6 | 1.29 | NA | Thin film hydration
yalchin, 2017 | http://dx.doi.org/10.1080/10837450.2017.1357733 | gemcitabine HCL | 0.824 | 0.28 | 299.66 | 28 |  | 69 |  | 86 |  | 91 | [5 empty] | 39 | 132 | PBS | 100 |  |  | 7.4 |  | 0 | 37 | 100 | NA |  | NA | NA | NA |  | NA | NA | NA | NA | NA | NA | NA | NA | NA | 203 | 16.6 | NA | NA | 66.67 | 33.33 | 0.5 | 41 | DPPC | 66.67 | CHOL | 33.33 | [6 empty] | NA | 5.38 | 2.34 | NA | 0 | 7 | 4 | 109.37 | 2 | 2 | NA | NA | 0.263 | 0.04 | NA | -19.9 | 1.3 | NA | Thin film hydration
yalchin, 2017 | http://dx.doi.org/10.1080/10837450.2017.1357733 | gemcitabine HCL | 0.824 | 0.28 | 299.66 | 30 |  | 75 |  | 91 |  | 97.51 | [5 empty] | 39 | 120 | PBS | 100 |  |  | 7.4 |  | 0 | 37 | 100 | NA |  | NA | NA | NA |  | NA | NA | NA | NA | NA | NA | NA | NA | NA | 225 | 24.2 | NA | NA | 66.67 | 33.33 | 0.5 | -17 | DOPC | 66.67 | CHOL | 33.33 | [6 empty] | NA | 5.38 | 2.34 | NA | 0 | 7 | 4 | 109.37 | 2 | 2 | NA | NA | 0.285 | 0.08 | NA | -19 | 1.07 | NA | Thin film hydration
bhatt, 2017 | https://doi.org/10.1016/j.ijpharm.2017.11.048 | paclitaxel | 0.00556 | 3 | 853.91 | 17.5 |  | 28 |  | 29.9 |  | 39.56 | [5 empty] | 71 |  | PBS | 100 |  |  | 7.4 | Tween 80 | 0 | 37 | 150 | 100 |  | NA | NA | 1 |  | NA | NA | NA | NA | NA | NA | NA | NA | NA | 150.3 | 3.2 | NA | 0.033 | 70 | 30 | 0.43 | -15 | EPC | 43 | chol | 30 | HSPC | 22 | DSPEm-PEG2000 | 5 |  |  | 216-217 | 11.9 | -1.2 | - | 0 | 10 | 4 | 221.29 | 14 | 7 | NA | NA | 0.11 | 0.005 | NA | -3.2 | 0.09 | NA | Thin film hydration
petal, 2016 | https://doi.org/10.1016/j.ejps.2016.08.057 | lopinavir | 0.00192 | 4.69 | 628.8 | 93.92 | [11 empty] | NA | NA | PBS | 100 |  |  | 6.8 |  | 0 | 37 | 50 | 900 |  | 100 | NA | NA |  | NA | NA | NA | NA | NA | NA | NA | NA | NA | 316.4 | 13.6 | NA | 0.2 | 70 | 30 | 0.4285714 | 53.72 | HSPC | 70 | cholestrol | 30 | [6 empty] | NA | 13.39 | -1.5 | NA | 0 | 5 | 4 | 120 | 15 | 4 |  |  | NA | NA | NA | NA | NA | NA | Thin film hydration
petal, 2016 | https://doi.org/10.1016/j.ejps.2016.08.057 | lopinavir | 0.00192 | 4.69 | 628.8 | 96.23 | [11 empty] | NA | NA | PBS | 100 |  |  | 6.8 |  | 0 | 37 | 50 | 900 |  | 100 | NA | NA |  | NA | NA | NA | NA | NA | NA | NA | NA | NA | 575.4 | 24.74 | NA | 0.13 | 70 | 30 | 0.4285714 | 53.72 | HSPC | 70 | cholestrol | 30 | [6 empty] | NA | 13.39 | -1.5 | NA | 0 | 5 | 4 | 120 | 15 | 4 |  |  | NA | NA | NA | NA | NA | NA | Thin film hydration
petal, 2016 | https://doi.org/10.1016/j.ejps.2016.08.057 | lopinavir | 0.00192 | 4.69 | 628.8 | 83.34 | [11 empty] | NA | NA | PBS | 100 |  |  | 6.8 |  | 0 | 37 | 50 | 900 |  | 100 | NA | NA |  | NA | NA | NA | NA | NA | NA | NA | NA | NA | 583.3 | 25.08 | NA | 0.1 | 70 | 30 | 0.4285714 | 53.72 | HSPC | 70 | cholestrol | 30 | [6 empty] | NA | 13.39 | -1.5 | NA | 0 | 5 | 4 | 120 | 15 | 4 |  |  | NA | NA | NA | NA | NA | NA | Thin film hydration
eloy, 2016 | https://doi.org/10.1016/j.colsurfb.2016.01.032 | paclitaxel | 0.00556 | 3 | 853.91 |  |  |  |  | 3 |  | 5 |  | 6 |  | 7 |  |  |  | PBS | 100 |  |  | 7.4 | sodium lauryl sulfate | 0 | 37 | 150 | 50 |  | NA | NA | NA |  | NA | NA | NA | NA | NA | NA | NA | NA | NA | 124.1 | 4.76 | NA | 0.0264 | 84 | 16 | 0.1904762 | -39 | SPC | 80 | cholestrol | 16 | DSPE-PEG2000 | 4 |  |  |  |  | 216-217 | 11.9 | -1.2 | NA | 0 | 10 | 4 | 221.29 | 14 | 7 |  |  | 0.48 | 0.02 | NA | -1.26 | 0.11 | NA | Thin film hydration
eloy, 2016 | https://doi.org/10.1016/j.colsurfb.2016.01.032 | sirolimus | 0.00173 | 4.63 | 914.19 | [6 empty] | 12.6 |  | 15 |  | 15 |  |  |  | PBS | 100 |  |  | 7.4 | sodium lauryl sulfate | 0 | 37 | 150 | 50 |  | NA | NA | NA |  | NA | NA | NA | NA | NA | NA | NA | NA | NA | 133.84 | 8.35 | NA | 0.08 | 84 | 16 | 0.1904762 | -39 | SPC | 80 | cholestrol | 16 | DSPE-PEG2000 | 4 |  |  |  |  | NA | 9.96 | -3 | NA | 0 | 12 | 3 | 195.43 | 6 | 4 |  |  | 0.26 | 0.01 | NA | -3.51 | 0.24 | NA | Thin film hydration
eloy, 2016 | https://doi.org/10.1016/j.colsurfb.2016.01.032 | paclitaxel | 0.00556 | 3 | 853.91 |  |  | 6 |  | 7 |  | 6 |  | 12.5 |  | 18 |  |  |  | PBS | 100 |  |  | 7.4 | sodium lauryl sulfate | 0 | 37 | 150 | 50 |  | NA | NA | NA |  | NA | NA | NA | NA | NA | NA | NA | NA | NA | 136.95 | 7.28 | NA | 0.0264 | 84 | 16 | 0.1904762 | -39 | SPC | 80 | cholestrol | 16 | DSPE-PEG2000 | 4 |  |  |  |  | 216-217 | 11.9 | -1.2 | NA | 0 | 10 | 4 | 221.29 | 14 | 7 |  |  | 0.27 | 0.01 | NA | 0.02 | 0.19 | NA | Thin film hydration
eloy, 2016 | https://doi.org/10.1016/j.colsurfb.2016.01.032 | sirolimus | 0.00173 | 4.63 | 914.19 |  |  | 7.5 |  | 9.5 |  | 9 |  | 11 |  | 15 |  |  |  | PBS | 100 |  |  | 7.4 | sodium lauryl sulfate | 0 | 37 | 150 | 50 |  | NA | NA | NA |  | NA | NA | NA | NA | NA | NA | NA | NA | NA | 136.95 | 7.28 | NA | 0.08 | 84 | 16 | 0.1904762 | -39 | SPC | 80 | cholestrol | 16 | DSPE-PEG2000 | 4 |  |  |  |  | NA | 9.96 | -3 | NA | 0 | 12 | 3 | 195.43 | 6 | 4 |  |  | 0.27 | 0.01 | NA | 0.02 | 0.19 | NA | Thin film hydration
wang, 2016 | https://doi.org/10.1016/j.ijpharm.2016.09.043 | risperidone | 2.33 | 3.27 | 410.48 | 50 |  | 77 | [9 empty] | 13 | 60 | PBS | 100 |  |  | 7.4 |  | 0 | 37 | 100 | 30 |  | NA | NA | NA |  | NA | NA | NA | NA | NA | NA | NA | NA | NA | 124.2 | 3 | NA | NA | 79.96 | 20.04 | 0.25 | -39 | spc | 79.96 | chol | 20.04 | [6 empty] | 170 | NA | 8.76 | NA | 1 | 4 | 0 | 61.94 | 4 | 5 | NA | NA | 0.259 | 0.013 | NA | 13.69 | 0.77 | NA | Thin film hydration
xu, 2016 | https://doi.org/10.3109/21691401.2014.951722 | paclitaxel | 0.00556 | 3 | 853.91 | 4 |  | 13 |  | 22 |  | 42 | [5 empty] | 370 |  | PBS | 100 |  |  | 7.4 | tween 80 | 0.106 | 37 | 75 | 100 |  | 10 | NA | NA |  | NA | NA | NA | NA | NA | NA | NA | NA | NA | 82.2 | 7.6 | NA | 0.0469 | 82.16 | 17.84 | 0.22 | -39 | SPC | 76.06 | cholestrol | 17.84 | DSPE-PEG2000 | 6.1 | tocopherol | 0.94 |  |  | 216-217 | 11.9 | -1.2 | NA | 0 | 10 | 4 | 221.29 | 14 | 7 | SUV |  | NA | NA | NA | -3.6 | 0.7 | NA | Thin film hydration
li, 2016 | https://doi.org/10.1038/srep38787 | docetaxel | 0.0127 | 2.4 | 807.88 |  |  |  |  | 24.5 |  | 50 |  | 88 |  | 103 |  | 343 | 1440 | NaH2PO4/Na2HPO4 buffer solution | 100 |  |  | 6.8 | tween 80 | 0.106 | 37 | 75 | 30 |  | NA | NA | NA |  | NA | NA | NA | NA | NA | NA | NA | NA | NA | 159.5 | 1.5 | NA | 0.0077 | 60 | 40 | 0.6666667 | -39 | SPC | 60 | cholestrol | 40 | [6 empty] | 232 | 11.9 | -3 | NA | 0 | 10 | 5 | 224.45 | 13 | 6 |  |  | 0.207 | 0.005 | NA | -40.7 | 1 | NA | Thin film hydration
li, 2016 | https://doi.org/10.1038/srep38787 | docetaxel | 0.0127 | 2.4 | 807.88 |  |  | 13.5 |  | 25.5 |  | 55 |  | 78 |  | 98 |  | 343 | 1330 | NaH2PO4/Na2HPO4 buffer solution | 100 |  |  | 6.8 | tween 80 | 0.106 | 37 | 75 | 30 |  | NA | NA | NA |  | NA | NA | NA | NA | NA | NA | NA | NA | NA | 145.8 | 1.6 | NA | 0.0031 | 60 | 40 | 0.6666667 | -39 | SPC | 60 | cholestrol | 40 | [6 empty] | 232 | 11.9 | -3 | NA | 0 | 10 | 5 | 224.45 | 13 | 6 |  |  | 0.257 | 0.012 | NA | -46.9 | 2 | NA | Thin film hydration
li, 2016 | https://doi.org/10.1038/srep38787 | docetaxel | 0.0127 | 2.4 | 807.88 |  |  | 13.5 |  | 26 |  | 56 |  | 83 |  | 102 |  | 343 | 1200 | NaH2PO4/Na2HPO4 buffer solution | 100 |  |  | 6.8 | tween 80 | 0.106 | 37 | 75 | 30 |  | NA | NA | NA |  | NA | NA | NA | NA | NA | NA | NA | NA | NA | 145.3 | 1.6 | NA | 0.0015 | 60 | 40 | 0.6666667 | -39 | SPC | 60 | cholestrol | 40 | [6 empty] | 232 | 11.9 | -3 | NA | 0 | 10 | 5 | 224.45 | 13 | 6 |  |  | 0.215 | 0.02 | NA | -46.7 | 0.8 | NA | Thin film hydration
li, 2016 | https://doi.org/10.1038/srep38787 | docetaxel | 0.0127 | 2.4 | 807.88 |  |  | 6.4 |  | 20 |  | 51 |  | 73 |  | 90 |  | 516 | 1440 | NaH2PO4/Na2HPO4 buffer solution | 100 |  |  | 6.8 | tween 80 | 0.106 | 37 | 75 | 30 |  | NA | NA | NA |  | NA | NA | NA | NA | NA | NA | NA | NA | NA | 147.2 | 1.6 | NA | 0.00077 | 60 | 40 | 0.6666667 | -39 | SPC | 60 | cholestrol | 40 | [6 empty] | 232 | 11.9 | -3 | NA | 0 | 10 | 5 | 224.45 | 13 | 6 |  |  | 0.212 | 0.005 | NA | -47.2 | 0.4 | NA | Thin film hydration
zalba, 2015 | https://doi.org/10.1016/j.jconrel.2015.05.271 | oxaliplatin | 6 | -0.47 | 397.294 | 22 |  | 34.8 |  | 34 |  | 33 | [5 empty] | 52 |  | isotonic hepes saline | 100 |  |  | NA |  | 0.106 | 37 | NA | 500 |  | 0.06 | 1 | 0.06 |  | NA | NA | NA | NA | NA | NA | NA | NA | NA | 119.6 | 0.36 | NA | NA | 66.67 | 33.33 | 0.5 | 53.72 | HSPC | 61.67 | cholestrol | 33.33 | DSPE-PEG2000 | 4 | DSPE-MALPEG2000 | 1 |  |  | NA | NA | NA | NA | 0 | 0 | 0 | 85.82 | 0 | 3 |  |  | 0.065 | 0.018 | NA | -22.4 | 1.04 | NA | Thin film hydration
zalba, 2015 | https://doi.org/10.1016/j.jconrel.2015.05.271 | oxaliplatin | 6 | -0.47 | 397.294 | 16 |  | 23.3 |  | 23 |  | 26 | [5 empty] | 132 |  | isotonic hepes saline | 100 |  |  | NA |  | 0 | 37 | NA | 500 |  | 0.06 | 1 | 0.06 |  | NA | NA | NA | NA | NA | NA | NA | NA | NA | 123 | 1.59 | NA | NA | 66.67 | 33.33 | 0.5 | 53.72 | HSPC | 61.67 | cholestrol | 33.33 | DSPE-PEG2000 | 4 | DSPE-MALPEG2000 | 1 |  |  | NA | NA | NA | NA | 0 | 0 | 0 | 85.82 | 0 | 3 |  | Fab2 fragment conjugation | 0.057 | 0.022 | NA | -20.8 | 2.19 | NA | Thin film hydration
zalba, 2015 | https://doi.org/10.1016/j.jconrel.2015.05.271 | oxaliplatin | 6 | -0.47 | 397.294 | 21.5 |  | 30 |  | 32 |  | 35 | [5 empty] | 54 |  | isotonic hepes saline | 100 |  |  | NA |  | 0 | 37 | NA | 500 |  | 0.06 | 1 | 0.06 |  | NA | NA | NA | NA | NA | NA | NA | NA | NA | 120 | 1.19 | NA | NA | 66.67 | 33.33 | 0.5 | 53.72 | HSPC | 61.67 | cholestrol | 33.33 | DSPE-PEG2000 | 4 | DSPE-MALPEG2000 | 1 |  |  | NA | NA | NA | NA | 0 | 0 | 0 | 85.82 | 0 | 3 |  | cetuximab conjugation | 0.053 | 0.024 | NA | -24.4 | 1.45 | NA | Thin film hydration
shavi, 2015 | 10.3109/08982104.2015.1029493 | anastrozole | 0.53 | 1.58 | 293.37 |  |  |  |  | 87 |  | 96.23 |  | 96.23 |  | 96.23 |  | 0 | 272 | PBS | 100 |  |  | 7.4 |  | 0 | 37 | NA | 10 |  | NA | NA | NA |  | NA | NA | NA | NA | NA | NA | NA | NA | NA | 164.44 | 4.9 | NA | 0.1317 | 80.02 | 19.98 | 0.25 | -39 | spc | 80.02 | chol | 19.98 | [6 empty] | NA | NA | 2 | NA | 0 | 4 | 0 | 78.29 | 4 | 2 | NA | NA | 0.671 | 0.06 | NA | -26.46 | 2.9 | NA | Thin film hydration
shavi, 2015 | 10.3109/08982104.2015.1029493 | anastrozole | 0.53 | 1.58 | 293.37 |  |  |  |  | 79 |  | 96.23 |  | 96.23 |  | 96.23 |  | 0 | 272 | PBS | 100 |  |  | 7.4 |  | 0 | 37 | NA | 10 |  | NA | NA | NA |  | NA | NA | NA | NA | NA | NA | NA | NA | NA | 173.8 | 8.9 | NA | 0.0941 | 85.73 | 14.27 | 0.17 | -39 | spc | 85.73 | chol | 14.27 | [6 empty] | NA | NA | 2 | NA | 0 | 4 | 0 | 78.29 | 4 | 2 | NA | NA | 0.461 | 0.04 | NA | -27.79 | 4.8 | NA | Thin film hydration
shavi, 2015 | 10.3109/08982104.2015.1029493 | anastrozole | 0.53 | 1.58 | 293.37 |  |  |  |  | 44 |  | 78 |  | 95 |  | 95 |  | 0 | 573 | PBS | 100 |  |  | 7.4 |  | 0 | 37 | NA | 10 |  | NA | NA | NA |  | NA | NA | NA | NA | NA | NA | NA | NA | NA | 183 | 7.1 | NA | 0.0732 | 88.9 | 11.1 | 0.12 | -39 | spc | 88.9 | chol | 11.1 | [6 empty] | NA | NA | 2 | NA | 0 | 4 | 0 | 78.29 | 4 | 2 | NA | NA | 0.429 | 0.03 | NA | -32.75 | 6.7 | NA | Thin film hydration
shavi, 2015 | 10.3109/08982104.2015.1029493 | anastrozole | 0.53 | 1.58 | 293.37 |  |  |  |  | 43 |  | 51.98 |  | 81 |  | 95 |  | 0 | 1200 | PBS | 100 |  |  | 7.4 |  | 0 | 37 | NA | 10 |  | NA | NA | NA |  | NA | NA | NA | NA | NA | NA | NA | NA | NA | 194.7 | 6.7 | NA | 0.0658 | 90.01 | 9.99 | 0.11 | -39 | spc | 90.01 | chol | 9.99 | [6 empty] | NA | NA | 2 | NA | 0 | 4 | 0 | 78.29 | 4 | 2 | NA | NA | 0.424 | 0.01 | NA | -33.5 | 3.6 | NA | Thin film hydration
mohan, 2015 | https://doi.org/10.1016/j.ejpb.2015.11.017 | resveratrol | 0.0688 | 2.57 | 228.2433 |  |  | 16 |  | 28 |  | 48 |  | 65 |  | 75 |  | 357 | 1450 | PBS | 100 |  |  | 7.4 |  | 0 | 37 | NA | 25 |  | NA | NA | NA |  | 211.5 | 60 | 250 | 480 | 250 | 720 | 2015.4 | 1440 | 7.4 | 253.23 | 38.8 | NA | 0.025 | 95 | 5 | 0.05 | -15 | EPC | 95 | DSPE-PEG2000 | 5 | [6 empty] | 254 | 8.49 | -6.2 | NA | 0 | 3 | 3 | 60.69 | 2 | 2 | NA | NA | NA | NA | NA | -30.53 | 0.55 | NA | Thin film hydration
mohan, 2015 | https://doi.org/10.1016/j.ejpb.2015.11.017 | resveratrol | 0.0688 | 2.57 | 228.2433 |  |  | 23 |  | 44 |  | 76 | [5 empty] | 214 | 600 | simulated saliva solution | 100 |  |  | 6.8 |  | 0 | 37 | NA | 25 |  | NA | NA | NA |  | NA | NA | NA | NA | NA | NA | NA | NA | NA | 253.23 | 38.8 | NA | 0.025 | 95 | 5 | 0.05 | -15 | EPC | 95 | DSPE-PEG2000 | 5 | [6 empty] | 254 | 8.49 | -6.2 | NA | 0 | 3 | 3 | 60.69 | 2 | 2 | NA | NA | NA | NA | NA | -30.53 | 0.55 | NA | Thin film hydration
mohan, 2015 | https://doi.org/10.1016/j.ejpb.2015.11.017 | doxorubicin HCl | 1.18 | 1.41 | 579.98 |  |  | 18 |  | 27 |  | 53 |  | 69 |  | 78 |  | 285 | 1150 | PBS | 100 |  |  | 7.4 |  | 0 | 37 | NA | 25 |  | NA | NA | NA |  | 211.5 | 60 | 250 | 480 | 250 | 720 | 2015.4 | 1440 | 7.4 | 253.23 | 38.8 | NA | 0.0125 | 95 | 5 | 0.05 | -15 | EPC | 95 | DSPE-PEG2000 | 5 | [6 empty] | NA | 8 | 9.93 | NA | 1 | 12 | 6 | 206.07 | 5 | 5 | NA | NA | NA | NA | NA | -30.53 | 0.55 | NA | Thin film hydration
mohan, 2015 | https://doi.org/10.1016/j.ejpb.2015.11.017 | doxorubicin HCl | 1.18 | 1.41 | 579.98 |  |  | 18 |  | 22.3 |  | 45.6 |  | 69 |  | 85 |  | 380 | 1563 | simulated saliva solution | 100 |  |  | 6.8 |  | 0 | 37 | NA | 25 |  | NA | NA | NA |  | NA | NA | NA | NA | NA | NA | NA | NA | NA | 253.23 | 38.8 | NA | 0.0125 | 95 | 5 | 0.05 | -15 | EPC | 95 | DSPE-PEG2000 | 5 | [6 empty] | NA | 8 | 9.93 | NA | 1 | 12 | 6 | 206.07 | 5 | 5 | NA | NA | NA | NA | NA | -30.53 | 0.55 | NA | Thin film hydration
chen, 2015 | 10.3892/ol.2015.324 | paclitaxel | 0.00556 | 3 | 853.91 |  |  |  |  | 15 |  | 38 |  | 57 |  | 64 |  | 648 | 2470 | PBS | 100 |  |  | 7.4 | tween 80 | 0 | 37 | NA | 50 |  | NA | NA | NA |  | NA | NA | NA | NA | NA | NA | NA | NA | NA | 123.6 | 11.8 | NA | NA | 60 | 40 | 0.67 | -39 | SPC |  | chol |  | DSPE-PEG2000 | [5 empty] | 216-217 | 11.9 | -1.2 | - | 0 | 10 | 4 | 221.29 | 14 | 7 | NA | NA | 0.14 | 0.08 | NA | -2.56 | 1.49 | NA | Thin film hydration
chen, 2015 | 10.3892/ol.2015.324 | paclitaxel | 0.00556 | 3 | 853.91 |  |  |  |  | 15 |  | 40 |  | 60 |  | 68 |  | 612 | 2160 | PBS | 100 |  |  | 7.4 | tween 80 | 0 | 37 | NA | 50 |  | NA | NA | NA |  | NA | NA | NA | NA | NA | NA | NA | NA | NA | 117.4 | 12.1 | NA | NA | 60 | 40 | 0.67 | -39 | SPC |  | chol |  | DSPE-PEG2000 |  | DSPE-PEG2000 RGD |  |  |  | 216-217 | 11.9 | -1.2 | - | 0 | 10 | 4 | 221.29 | 14 | 7 | NA | RGD MODIFIED | 0.19 | 0.13 | NA | 2.85 | 1.77 | NA | Thin film hydration
wang, 2015 | 10.3892/or.2014.3644 | paclitaxel | 0.00556 | 3 | 853.91 | 0 |  |  |  | 31 |  | 42 | [5 empty] | 337 |  | PBS | 100 |  |  | 7.4 | tween 80 | 0.106 | 37 | 50 | 100 |  | NA | NA | NA |  | NA | NA | NA | NA | NA | NA | NA | NA | NA | 101 | 10.8 | NA | NA | 60 | 40 | 0.67 | -39 | SPC |  | chol |  | DSPE-PEG2000 | [5 empty] | 216-217 | 11.9 | -1.2 | - | 0 | 10 | 4 | 221.29 | 14 | 7 | NA | NA | 0.167 | NA | NA | -2.52 | 1.44 | NA | Thin film hydration
wang, 2015 | 10.3892/or.2014.3644 | paclitaxel | 0.00556 | 3 | 853.91 | 0 |  | 13 |  | 31 |  | 38 | [5 empty] | 337 |  | PBS | 100 |  |  | 7.4 | tween 80 | 0.106 | 37 | 50 | 100 |  | NA | NA | NA |  | NA | NA | NA | NA | NA | NA | NA | NA | NA | 109 | 9.4 | NA | NA | 60 | 40 | 0.67 | -39 | SPC |  | chol |  | DSPE-PEG2000 |  | DSPE-PEG2000 TAT |  |  |  | 216-217 | 11.9 | -1.2 | - | 0 | 10 | 4 | 221.29 | 14 | 7 | NA | TAT MODIFIED | 0.12 | NA | NA | 21.36 | 1.37 | NA | Thin film hydration
wang, 2015 | 10.3892/or.2014.3644 | paclitaxel | 0.00556 | 3 | 853.91 | 0 |  |  |  | 33 |  | 44 | [5 empty] | 320 |  | PBS | 100 |  |  | 7.4 | tween 80 | 0.106 | 37 | 50 | 100 |  | NA | NA | NA |  | NA | NA | NA | NA | NA | NA | NA | NA | NA | 110 | 6.7 | NA | NA | 60 | 40 | 0.67 | -39 | SPC |  | chol |  | DSPE-PEG2000 |  | DSPE-PEG2000 T7 |  |  |  | 216-217 | 11.9 | -1.2 | - | 0 | 10 | 4 | 221.29 | 14 | 7 | NA | T7 MODIFIED | 0.132 | NA | NA | 3.67 | 1.45 | NA | Thin film hydration
wang, 2015 | 10.3892/or.2014.3644 | paclitaxel | 0.00556 | 3 | 853.91 | 0 |  | 14.2 |  | 30 |  | 37 | [5 empty] | 300 |  | PBS | 100 |  |  | 7.4 | tween 80 | 0.106 | 37 | 50 | 100 |  | NA | NA | NA |  | NA | NA | NA | NA | NA | NA | NA | NA | NA | 106 | 7.5 | NA | NA | 60 | 40 | 0.67 | -39 | SPC |  | chol |  | DSPE-PEG2000 |  | DSPE-PEG2000 TAT |  | DSPE-PEG2000 T7 |  | 216-217 | 11.9 | -1.2 | - | 0 | 10 | 4 | 221.29 | 14 | 7 | NA | TAT AND T7 MODIFIED | 0.138 | NA | NA | 23.74 | 1.08 | NA | Thin film hydration
upadhyay, 2015 | https://doi.org/10.1016/j.jsps.2016.07.003 | quetiapine fumarate | 0.0403 | 2.93 | 883.09 | 6.75 |  | 40.4 | [9 empty] | 162 | 261 | SNF | 100 |  |  | 6.8 |  | 0 | 37 | NA | 100 |  | NA | NA | NA |  | NA | NA | NA | NA | NA | NA | NA | NA | NA | NA | NA | NA | NA | 50 | 50 | 1 | -15 | EPC | 50 | chol | 50 | [6 empty] | NA | 15.12 | 7.06 | NA | 1 | 5 | 1 | 48.3 | 12 | 8 | NA | NA | NA | NA | NA | NA | NA | NA | Thin film hydration
upadhyay, 2015 | https://doi.org/10.1016/j.jsps.2016.07.003 | quetiapine fumarate | 0.0403 | 2.93 | 883.09 | 12.82 |  | 52.26 | [9 empty] | 106 | 232 | SNF | 100 |  |  | 6.8 |  | 0 | 37 | NA | 100 |  | NA | NA | NA |  | NA | NA | NA | NA | NA | NA | NA | NA | NA | NA | NA | NA | NA | 66.67 | 33.33 | 0.5 | -15 | EPC | 66.67 | chol | 33.33 | [6 empty] | NA | 15.12 | 7.06 | NA | 1 | 5 | 1 | 48.3 | 12 | 8 | NA | NA | NA | NA | NA | NA | NA | NA | Thin film hydration
upadhyay, 2015 | https://doi.org/10.1016/j.jsps.2016.07.003 | quetiapine fumarate | 0.0403 | 2.93 | 883.09 | 11.05 |  | 47.42 | [9 empty] | 118 | 243 | SNF | 100 |  |  | 6.8 |  | 0 | 37 | NA | 100 |  | NA | NA | NA |  | NA | NA | NA | NA | NA | NA | NA | NA | NA | NA | NA | NA | NA | 75 | 25 | 0.33 | -15 | EPC | 75 | chol | 25 | [6 empty] | NA | 15.12 | 7.06 | NA | 1 | 5 | 1 | 48.3 | 12 | 8 | NA | NA | NA | NA | NA | NA | NA | NA | Thin film hydration
satyavathi, 2015 | http://dx.doi.org/10.4172/2325-9604.1000133 | cabazitaxel | 0.00413 | 3.69 | 835.93 | 8 |  | 33.5 |  | 63 |  | 90 | [5 empty] | 153 | 312 | PBS | 100 |  |  | 7.4 |  | 0 | 37 | NA | 100 |  | NA | NA | NA |  | NA | NA | NA | NA | NA | NA | NA | NA | NA | 356 | NA | NA | 0.0515 | 66.62 | 33.38 | 0.5 | -39 | SPC | 66.62 | chol | 33.38 | [6 empty] | 170 | 11.96 | -3.6 | NA | 0 | 10 | 3 | 202.45 | 15 | 6 | NA | NA | 0.635 | NA | NA | -16.11 | NA | NA | Thin film hydration
satyavathi, 2015 | http://dx.doi.org/10.4172/2325-9604.1000133 | cabazitaxel | 0.00413 | 3.69 | 835.93 | 10.5 |  | 39 |  | 71 |  | 90 | [5 empty] | 120 | 288 | PBS | 100 |  |  | 7.4 |  | 0 | 37 | NA | 100 |  | NA | NA | NA |  | NA | NA | NA | NA | NA | NA | NA | NA | NA | 317 | NA | NA | 0.0475 | 53.79 | 46.21 | 0.86 | -39 | SPC | 53.79 | chol | 46.21 | [6 empty] | 170 | 11.96 | -3.6 | NA | 0 | 10 | 3 | 202.45 | 15 | 6 | NA | NA | 0.632 | NA | NA | -15.21 | NA | NA | Thin film hydration
satyavathi, 2015 | http://dx.doi.org/10.4172/2325-9604.1000133 | cabazitaxel | 0.00413 | 3.69 | 835.93 | 13 |  | 40.5 |  | 72 |  | 94 | [5 empty] | 90 | 279 | PBS | 100 |  |  | 7.4 |  | 0 | 37 | NA | 100 |  | NA | NA | NA |  | NA | NA | NA | NA | NA | NA | NA | NA | NA | 564 | NA | NA | 0.0441 | 42.8 | 57.2 | 1.33 | -39 | SPC | 42.8 | chol | 57.2 | [6 empty] | 170 | 11.96 | -3.6 | NA | 0 | 10 | 3 | 202.45 | 15 | 6 | NA | NA | 0.762 | NA | NA | -20.9 | NA | NA | Thin film hydration
bowey, 2013 | http://dx.doi.org/10.1016/j.ejpb.2013.10.006 | 17β stradiol | 0.0036 | 4.01 | 272.38 | 6 |  | 38 |  | 56 |  | 65 |  | 72 |  |  |  | 108 | 354 | PBS | 60 | ethanol | 40 | 7.4 |  | 0 | 37 | NA | NA |  | NA | NA | NA |  | NA | NA | NA | NA | NA | NA | NA | NA | NA | 217 | 6.43 | NA | 5 | 100 | 0 | 0 | -17 | DOPC | 100 | [8 empty] | 173 | 10.33 | -0.88 | -4.77 | 0 | 2 | 2 | 40.46 | 0 | 4 |  |  | 0.124 | 0.038 | NA | -0.46 | 2.93 | NA | Thin film hydration
bowey, 2013 | http://dx.doi.org/10.1016/j.ejpb.2013.10.006 | 17β stradiol | 0.0036 | 4.01 | 272.38 | 10 |  | 38 |  | 60 |  | 72 |  | 78 |  |  |  | 114 | 324 | PBS | 60 | ethanol | 40 | 7.4 |  | 0 | 37 | NA | NA |  | NA | NA | NA |  | NA | NA | NA | NA | NA | NA | NA | NA | NA | 199 | 6.22 | NA | 5 | 100 | 0 | 0 | -17 | DOPC | 90 | DDAB | 10 | [6 empty] | 173 | 10.33 | -0.88 | -4.77 | 0 | 2 | 2 | 40.46 | 0 | 4 |  |  | 0.136 | 0.006 | NA | 26.72 | 4.06 | NA | Thin film hydration
bowey, 2013 | http://dx.doi.org/10.1016/j.ejpb.2013.10.006 | 17β stradiol | 0.0036 | 4.01 | 272.38 | 10 |  | 44 |  | 64 |  | 78 |  | 82 |  |  |  | 90 | 282 | PBS | 60 | ethanol | 40 | 7.4 |  | 0 | 37 | NA | NA |  | NA | NA | NA |  | NA | NA | NA | NA | NA | NA | NA | NA | NA | 207 | 2.05 | NA | 5 | 100 | 0 | 0 | -17 | DOPC | 90 | DMPG | 10 | [6 empty] | 173 | 10.33 | -0.88 | -4.77 | 0 | 2 | 2 | 40.46 | 0 | 4 |  |  | 0.113 | 0.002 | NA | -28 | 4.61 | NA | Thin film hydration
cosco, 2012 | 10.1016/j.ijpharm.2011.10.056 | tamoxifen | 0.00102 | 5.93 | 371.51 | 9 |  | 27 |  | 33 |  | 59 | [5 empty] | 180 | 876 | PBS | 70 | ethanol | 30 | 7.4 | tween 80 | 0 | 37 |  | 200 | 94.2 | 0.4239 | 1 | 0.42 |  | NA | NA | NA | NA | NA | NA | NA | NA | NA | 161.7 | 1.095 | NA | 0.050189 | 70 | 30 | 0.4285714 | 41 | DPPC | 60 | cholestrol | 30 | DSPE-Mpeg2000 | 10 |  |  |  |  | 97 | NA | 8.76 | NA | 1 | 2 | 0 | 12.47 | 8 | 3 |  |  | 0.04 | 0.02 | NA | -41.1 | 1.36 | NA | Thin film hydration
cosco, 2012 | 10.1016/j.ijpharm.2011.10.056 | tamoxifen | 0.00102 | 5.93 | 371.51 | 8 |  | 31 |  | 39 |  | 63 | [5 empty] | 138 | 750 | PBS | 70 | ethanol | 30 | 7.4 | tween 80 | 0 | 37 |  | 200 | 89.7 | 0.40365 | 1 | 0.4 |  | NA | NA | NA | NA | NA | NA | NA | NA | NA | 155.8 | 0.782 | NA | 0.050189 | 70 | 30 | 0.4285714 | 41 | DPPC | 60 | cholestrol | 30 | DSPE-Mpeg2000 | 10 |  |  |  |  | 97 | NA | 8.76 | NA | 1 | 2 | 0 | 12.47 | 8 | 3 |  |  | 0.063 | 0.015 | NA | -35.7 | 2.42 | NA | Thin film hydration
begum, 2012 | http://dx.doi.org/10.13040/IJPSR.0975-8232.3(1).154-61 | celecoxib | 0.00503 | 3.53 | 381.37 | 3.5 |  |  |  | 24 |  | 68.19 | [5 empty] | 420 | 1000 | PBS | 100 |  |  | 7.4 |  | 0 | 37 | 100 | 90 |  | NA | 10 | NA |  | NA | NA | NA | NA | NA | NA | NA | NA | NA | 5200 | 100 | NA | 0.2032 | 100 | 0 | 0 | -39 | SPC | 100 | [8 empty] | 157-159 | 10.6 | -0.41 | 13 | 0 | 3 | 1 | 77.98 | 4 | 3 |  |  | NA | NA | NA | NA | NA | NA | Thin film hydration
begum, 2012 | http://dx.doi.org/10.13040/IJPSR.0975-8232.3(1).154-61 | celecoxib | 0.00503 | 3.53 | 381.37 |  |  |  |  | 24 |  | 65.06 | [5 empty] | 420 | 980 | PBS | 100 |  |  | 7.4 |  | 0 | 37 | 100 | 90 |  | NA | 10 | NA |  | NA | NA | NA | NA | NA | NA | NA | NA | NA | 4500 | 300 | NA | 0.3048 | 100 | 0 | 0 | -39 | SPC | 100 | [8 empty] | 157-159 | 10.6 | -0.41 | 13 | 0 | 3 | 1 | 77.98 | 4 | 3 |  |  | NA | NA | NA | NA | NA | NA | Thin film hydration
begum, 2012 | http://dx.doi.org/10.13040/IJPSR.0975-8232.3(1).154-61 | celecoxib | 0.00503 | 3.53 | 381.37 | 3 |  | 12 |  | 25 |  | 62.68 | [5 empty] | 380 | 1010 | PBS | 100 |  |  | 7.4 |  | 0 | 37 | 100 | 90 |  | NA | 10 | NA |  | NA | NA | NA | NA | NA | NA | NA | NA | NA | 5500 | 700 | NA | 0.1638 | 80.61 | 19.39 | 0.24 | -39 | SPC | 80.61 | cholestrol | 19.39 | [6 empty] | 157-159 | 10.6 | -0.41 | 13 | 0 | 3 | 1 | 77.98 | 4 | 3 |  |  | NA | NA | NA | NA | NA | NA | Thin film hydration
begum, 2012 | http://dx.doi.org/10.13040/IJPSR.0975-8232.3(1).154-61 | celecoxib | 0.00503 | 3.53 | 381.37 | 1 |  | 9 |  | 22 |  | 53.89 | [5 empty] | 440 | 1210 | PBS | 100 |  |  | 7.4 |  | 0 | 37 | 100 | 90 |  | NA | 10 | NA |  | NA | NA | NA | NA | NA | NA | NA | NA | NA | 4800 | 400 | NA | 0.1372 | 67.52 | 32.48 | 0.48 | -39 | SPC | 67.52 | cholestrol | 32.48 | [6 empty] | 157-159 | 10.6 | -0.41 | 13 | 0 | 3 | 1 | 77.98 | 4 | 3 |  |  | NA | NA | NA | NA | NA | NA | Thin film hydration
begum, 2012 | http://dx.doi.org/10.13040/IJPSR.0975-8232.3(1).154-61 | celecoxib | 0.00503 | 3.53 | 381.37 | 1 |  | 5 |  | 14 |  | 51.27 | [5 empty] | 630 | 1350 | PBS | 100 |  |  | 7.4 |  | 0 | 37 | 100 | 90 |  | NA | 10 | NA |  | NA | NA | NA | NA | NA | NA | NA | NA | NA | 4700 | 300 | NA | 0.1015 | 49.94 | 50.06 | 1 | -39 | SPC | 49.94 | cholestrol | 50.06 | [6 empty] | 157-159 | 10.6 | -0.41 | 13 | 0 | 3 | 1 | 77.98 | 4 | 3 |  |  | NA | NA | NA | NA | NA | NA | Thin film hydration
natarajan, 2012 | https://doi.org/10.2147/IJN.S25468 | latanoprost | 0.0129 | 3.98 | 432.59 |  |  | 1.7 |  | 3.7 |  | 10.5 |  | 21 |  | 29.9 |  | 2736 | 8928 | PBS | 100 |  |  | 7.4 |  | 0 | 37 | 50 | 40 |  | NA | NA | NA |  | NA | NA | NA | NA | NA | NA | NA | NA | NA | 109 | 18 | NA | 0.154 | 100 | 0 | 0 | -15 | EPC | 100 | [8 empty] | NA | 14.47 | -2.7 | NA | 0 | 4 | 3 | 86.99 | 14 | 2 | LUV | NA | 0.019 | 0.04 | NA | NA | NA | NA | Thin film hydration
KUMAR, 2011 | https://doi.org/10.3109/10717544.2011.595840 | plumbagin | 1.23 | 2.15 | 188.18 | 26 |  | 47 |  | 79 |  | 100 | [5 empty] | 28 | 276 | PBS |  |  |  | 7.4 | tween 80 | 0 | 37 |  | 50 |  | NA | NA | NA |  | NA | NA | NA | NA | NA | NA | NA | NA | NA | 123.95 | 4.03 | NA | 0.05 | 90 | 10 | 0.11 | -39 | SPC | 90 | cholestrol | 10 | [6 empty] | NA | 8.28 | -5.6 | NA | 0 | 3 | 1 | 54.37 | 0 | 2 |  |  | 0.253 | NA | NA | -23.4 | NA | NA | Thin film hydration
KUMAR, 2011 | https://doi.org/10.3109/10717544.2011.595840 | plumbagin | 1.23 | 2.15 | 188.18 | 23 |  | 45 |  | 58 |  | 83.2 | [5 empty] | 42 | 312 | PBS |  |  |  | 7.4 | tween 80 | 0 | 37 |  | 50 |  | NA | NA | NA |  | NA | NA | NA | NA | NA | NA | NA | NA | NA | 123.4 | 1.27 | NA | 0.05 | 81.82 | 18.18 | 0.22 | -39 | SPC | 81.82 | cholestrol | 18.18 | [6 empty] | NA | 8.28 | -5.6 | NA | 0 | 3 | 1 | 54.37 | 0 | 2 |  |  | 0.221 | NA | NA | -61.4 | NA | NA | Thin film hydration
KUMAR, 2011 | https://doi.org/10.3109/10717544.2011.595840 | plumbagin | 1.23 | 2.15 | 188.18 | 16 |  | 27 |  | 57 |  | 69.55 | [5 empty] | 108 | 432 | PBS |  |  |  | 7.4 | tween 80 | 0 | 37 |  | 50 |  | NA | NA | NA |  | NA | NA | NA | NA | NA | NA | NA | NA | NA | 123.45 | 2.19 | NA | 0.05 | 75 | 25 | 0.33 | -39 | SPC | 75 | cholestrol | 25 | [6 empty] | NA | 8.28 | -5.6 | NA | 0 | 3 | 1 | 54.37 | 0 | 2 |  |  | 0.229 | NA | NA | -57.6 | NA | NA | Thin film hydration
KUMAR, 2011 | https://doi.org/10.3109/10717544.2011.595840 | plumbagin | 1.23 | 2.15 | 188.18 | 15 |  | 24 |  | 33 |  | 41.16 | [5 empty] | 144 |  | PBS |  |  |  | 7.4 | tween 80 | 0 | 37 |  | 50 |  | NA | NA | NA |  | NA | NA | NA | NA | NA | NA | NA | NA | NA | 141.95 | 10.11 | NA | 0.05 | 64.29 | 35.71 | 0.56 | -39 | SPC | 64.29 | cholestrol | 35.71 | [6 empty] | NA | 8.28 | -5.6 | NA | 0 | 3 | 1 | 54.37 | 0 | 2 |  |  | 0.223 | NA | NA | -54.3 | NA | NA | Thin film hydration
lu, 2011 | 10.3109/10717544.2011.589085 | eThinylestradiol | 0.0113 | 3.67 | 269.4 | 5.5 |  | 40.5 |  | 48.5 |  | 68 |  | 76 |  |  |  | 150 | 516 | PBS | 100 |  |  | 7.4 |  | 0 | 37 |  | 30 |  | 0.3 | 5 | 0.06 |  | NA | NA | NA | NA | NA | NA | NA | NA | NA | 221.5 | 2.8 | NA | 0.4286 | 100 | 0 | 0 | -15 | EPC | 100 | [8 empty] | 142-144 | 10.33 | -1.7 | NA | 0 | 2 | 2 | 40.46 | 0 | 4 | NA | NA | NA | NA | NA | -17.5 | 0.6 | NA | Thin film hydration
lu, 2011 | 10.3109/10717544.2011.589085 | eThinylestradiol | 0.0113 | 3.67 | 269.4 | 5 |  | 39 |  | 45.5 |  | 62 |  | 70 |  |  |  | 156 | 720 | PBS | 100 |  |  | 7.4 |  | 0 | 37 |  | 30 |  | 0.3 | 5 | 0.06 |  | NA | NA | NA | NA | NA | NA | NA | NA | NA | 191.5 | 1.7 | NA | 0.25 | 87.5 | 12.5 | 0.14 | -15 | EPC | 87.5 | chol | 12.5 | [6 empty] | 142-144 | 10.33 | -1.7 | NA | 0 | 2 | 2 | 40.46 | 0 | 4 | NA | NA | NA | NA | NA | -22.3 | 0.4 | NA | Thin film hydration
lu, 2011 | 10.3109/10717544.2011.589085 | eThinylestradiol | 0.0113 | 3.67 | 269.4 | 4.5 |  | 37 |  | 47.5 |  | 63 |  | 73.5 |  |  |  | 162 | 588 | PBS | 100 |  |  | 7.4 |  | 0 | 37 |  | 30 |  | 0.3 | 5 | 0.06 |  | NA | NA | NA | NA | NA | NA | NA | NA | NA | 212.7 | 2.4 | NA | 0.1111 | 77.78 | 22.22 | 0.29 | -15 | EPC | 77.78 | chol | 22.22 | [6 empty] | 142-144 | 10.33 | -1.7 | NA | 0 | 2 | 2 | 40.46 | 0 | 4 | NA | NA | NA | NA | NA | -19.6 | 1.1 | NA | Thin film hydration
natarjan, 2011 | https://doi.org/10.1371/journal.pone.0024513 | latanoprost | 0.0129 | 3.98 | 432.59 | [6 empty] | 8 |  | 16 |  | 22.5 |  | 3629 | 12393 | PBS | 100 |  |  | 7.4 |  | 0 | 37 | 50 | 40 |  | NA | 1 | NA | PBS (150mM) | 93 | 541 | NA | NA | NA | NA | NA | NA | 7.4 | 86 | NA | NA | 0.044 | 100 | 0 | 0 | 41 | DPPC | 100 | [8 empty] | NA | 14.47 | -2.7 | NA | 0 | 4 | 3 | 86.99 | 14 | 2 | MLV | NA | NA | NA | NA | NA | NA | NA | Thin film hydration
natarjan, 2011 | https://doi.org/10.1371/journal.pone.0024513 | latanoprost | 0.0129 | 3.98 | 432.59 | [6 empty] | 15 |  | 27 |  | 36 |  | 1958 | 6771 | PBS | 100 |  |  | 7.4 |  | 2.1 | 37 | 50 | 40 |  | NA | 1 | NA | PBS (150mM) | 145 | 541 | NA | NA | NA | NA | NA | NA | 7.4 | 78 | NA | NA | 0.114 | 100 | 0 | 0 | 41 | DPPC | 100 | [8 empty] | NA | 14.47 | -2.7 | NA | 0 | 4 | 3 | 86.99 | 14 | 2 | MLV | NA | NA | NA | NA | NA | NA | NA | Thin film hydration
natarjan, 2011 | https://doi.org/10.1371/journal.pone.0024513 | latanoprost | 0.0129 | 3.98 | 432.59 | [6 empty] | 15 |  | 27 |  | 37.5 |  | 1958 | 6188 | PBS | 100 |  |  | 7.4 |  | 0 | 37 | 50 | 40 |  | NA | 1 | NA | PBS (150mM) | 442 | 541 | NA | NA | NA | NA | NA | NA | 7.4 | 194 | NA | NA | 0.143 | 100 | 0 | 0 | 41 | DPPC | 100 | [8 empty] | NA | 14.47 | -2.7 | NA | 0 | 4 | 3 | 86.99 | 14 | 2 | MLV | NA | NA | NA | NA | NA | NA | NA | Thin film hydration
natarjan, 2011 | https://doi.org/10.1371/journal.pone.0024513 | latanoprost | 0.0129 | 3.98 | 432.59 | [6 empty] | 15 |  | 27 |  | 39 |  | 1958 | 5721 | PBS | 100 |  |  | 7.4 |  | 0 | 37 | 50 | 40 |  | NA | 1 | NA | PBS (150mM) | 2020 | 541 | NA | NA | NA | NA | NA | NA | 7.4 | 118 | NA | NA | 0.17 | 100 | 0 | 0 | 41 | DPPC | 100 | [8 empty] | NA | 14.47 | -2.7 | NA | 0 | 4 | 3 | 86.99 | 14 | 2 | MLV | NA | NA | NA | NA | NA | NA | NA | Thin film hydration
abdelbary, 2011 | 10.3109/10837450903479988 | ciprofloxacine HCL | 1.35 | -0.57 | 385.82 | 32 |  | 68 |  | 78.15 | [7 empty] | 27 | 123 | SLF | 100 |  |  | 7.4 |  | 0 | 37 | 50 | 50 |  | NA | NA | NA |  | NA | NA | NA | NA | NA | NA | NA | NA | NA | NA | NA | NA | 100 | 0 | 0 | 0 | -39 | SPC | 100 | [8 empty] | NA | 5.56 | 8.77 | NA | 0 | 6 | 2 | 72.88 | 3 | 4 | NA | NA | NA | NA | NA | NA | NA | NA | Thin film hydration
abdelbary, 2011 | 10.3109/10837450903479988 | ciprofloxacine HCL | 1.35 | -0.57 | 385.82 | 26 |  | 40 |  | 54.07 | [7 empty] | 30 | 351 | SLF | 100 |  |  | 7.4 |  | 0 | 37 | 50 | 50 |  | NA | NA | NA |  | NA | NA | NA | NA | NA | NA | NA | NA | NA | NA | NA | NA | 100 | 0 | 0 | 0 | -39 | SPC | 95.24 | SA | 95.24 | [6 empty] | NA | 5.56 | 8.77 | NA | 0 | 6 | 2 | 72.88 | 3 | 4 | NA | NA | NA | NA | NA | NA | NA | NA | Thin film hydration
abdelbary, 2011 | 10.3109/10837450903479988 | ciprofloxacine HCL | 1.35 | -0.57 | 385.82 | 32 |  | 58 |  | 71.79 | [7 empty] | 18 | 180 | SLF | 100 |  |  | 7.4 |  | 0 | 37 | 50 | 50 |  | NA | NA | NA |  | NA | NA | NA | NA | NA | NA | NA | NA | NA | NA | NA | NA | 100 | 0 | 0 | 0 | -39 | SPC | 90.91 | SA | 90.91 | [6 empty] | NA | 5.56 | 8.77 | NA | 0 | 6 | 2 | 72.88 | 3 | 4 | NA | NA | NA | NA | NA | NA | NA | NA | Thin film hydration
abdelbary, 2011 | 10.3109/10837450903479988 | ciprofloxacine HCL | 1.35 | -0.57 | 385.82 | 36 |  | 56 |  | 62.14 | [7 empty] | 21 | 153 | SLF | 100 |  |  | 7.4 |  | 0 | 37 | 50 | 50 |  | NA | NA | NA |  | NA | NA | NA | NA | NA | NA | NA | NA | NA | NA | NA | NA | 100 | 0 | 0 | 0 | -39 | SPC | 90.91 | DCP | 9.09 | [6 empty] | NA | 5.56 | 8.77 | NA | 0 | 6 | 2 | 72.88 | 3 | 4 | NA | NA | NA | NA | NA | NA | NA | NA | Thin film hydration
abdelbary, 2011 | 10.3109/10837450903479988 | ciprofloxacine HCL | 1.35 | -0.57 | 385.82 | 24 |  | 43 |  | 47.88 | [7 empty] | 21 |  | SLF | 100 |  |  | 7.4 |  | 0 | 37 | 50 | 50 |  | NA | NA | NA |  | NA | NA | NA | NA | NA | NA | NA | NA | NA | NA | NA | NA | 76.92 | 23.08 | 0.3 | 0.3 | -39 | SPC | 69.23 | chol | 23.08 | SA | 7.69 |  |  |  |  | NA | 5.56 | 8.77 | NA | 0 | 6 | 2 | 72.88 | 3 | 4 | NA | NA | NA | NA | NA | NA | NA | NA | Thin film hydration
EL-NESR, 2010 | https://doi.org/10.1016/j.jsps.2010.07.003 | fluconazole | 1.39 | 0.5 | 306.27 | 18 |  | 36 |  | 52 | [7 empty] | 66 | 416 | PBS | 100 |  |  | 7.4 |  | 0 | 37 | 150 | 35 |  | 20 | 1 | 20 |  | NA | NA | NA | NA | NA | NA | NA | NA | NA | NA | NA | NA | 0.302 | 58.8 | 35.3 | 0.6 | -15 | EPC | 58.8 | Chol | 35.3 | α tocopherol acetate | 5.9 |  |  |  |  | 138-140 | 12.68 | 2.3 | NA | 0 | 5 | 1 | 81.65 | 5 | 3 | MLV |  | NA | NA | NA | NA | NA | NA | Thin film hydration
EL-NESR, 2010 | https://doi.org/10.1016/j.jsps.2010.07.003 | fluconazole | 1.39 | 0.5 | 306.27 | 17 |  | 32 |  | 45 | [7 empty] | 84 | 556 | PBS | 100 |  |  | 7.4 |  | 0 | 37 | 150 | 35 |  | 20 | 1 | 20 |  | NA | NA | NA | NA | NA | NA | NA | NA | NA | NA | NA | NA | 0.292 | 55.5 | 33.3 | 0.6 | -15 | EPC | 55.5 | Chol | 33.3 | α tocopherol acetate | 5.6 | SA | 5.6 |  |  | 138-140 | 12.68 | 2.3 | NA | 0 | 5 | 1 | 81.65 | 5 | 3 | MLV |  | NA | NA | NA | NA | NA | NA | Thin film hydration
EL-NESR, 2010 | https://doi.org/10.1016/j.jsps.2010.07.003 | fluconazole | 1.39 | 0.5 | 306.27 | 23 |  | 42 |  | 55 | [7 empty] | 51 | 375 | PBS | 100 |  |  | 7.4 |  | 0 | 37 | 150 | 35 |  | 20 | 1 | 20 |  | NA | NA | NA | NA | NA | NA | NA | NA | NA | NA | NA | NA | 0.3 | 55.5 | 33.3 | 0.6 | -15 | EPC | 55.5 | Chol | 33.3 | α tocopherol acetate | 5.6 | DC | 5.6 |  |  | 138-140 | 12.68 | 2.3 | NA | 0 | 5 | 1 | 81.65 | 5 | 3 | MLV |  | NA | NA | NA | NA | NA | NA | Thin film hydration
EL-NESR, 2010 | https://doi.org/10.1016/j.jsps.2010.07.003 | fluconazole | 1.39 | 0.5 | 306.27 | 14 |  | 33 |  | 46 | [7 empty] | 123 | 556 | PBS | 100 |  |  | 7.4 |  | 0 | 37 | 150 | 35 |  | 20 | 1 | 20 |  | NA | NA | NA | NA | NA | NA | NA | NA | NA | NA | NA | NA | 0.29 | 52.6 | 42.1 | 0.8 | -15 | EPC | 52.6 | Chol | 42.1 | α tocopherol acetate | 5.3 |  |  |  |  | 138-140 | 12.68 | 2.3 | NA | 0 | 5 | 1 | 81.65 | 5 | 3 | MLV |  | NA | NA | NA | NA | NA | NA | Thin film hydration
EL-NESR, 2010 | https://doi.org/10.1016/j.jsps.2010.07.003 | fluconazole | 1.39 | 0.5 | 306.27 | 13 |  | 27 |  | 41 | [7 empty] | 138 |  | PBS | 100 |  |  | 7.4 |  | 0 | 37 | 150 | 35 |  | 20 | 1 | 20 |  | NA | NA | NA | NA | NA | NA | NA | NA | NA | NA | NA | NA | 0.285 | 50 | 40 | 0.8 | -15 | EPC | 50 | Chol | 40 | α tocopherol acetate | 5 | SA | 5 |  |  | 138-140 | 12.68 | 2.3 | NA | 0 | 5 | 1 | 81.65 | 5 | 3 | MLV |  | NA | NA | NA | NA | NA | NA | Thin film hydration
EL-NESR, 2010 | https://doi.org/10.1016/j.jsps.2010.07.003 | fluconazole | 1.39 | 0.5 | 306.27 | 16 |  | 35 |  | 50 | [7 empty] | 108 | 438 | PBS | 100 |  |  | 7.4 |  | 0 | 37 | 150 | 35 |  | 20 | 1 | 20 |  | NA | NA | NA | NA | NA | NA | NA | NA | NA | NA | NA | NA | 0.289 | 50 | 40 | 0.8 | -15 | EPC | 50 | Chol | 40 | α tocopherol acetate | 5 | DC | 5 |  |  | 138-140 | 12.68 | 2.3 | NA | 0 | 5 | 1 | 81.65 | 5 | 3 | MLV |  | NA | NA | NA | NA | NA | NA | Thin film hydration
zhang, 2010 | https://doi.org/10.1016/j.ejpb.2010.01.002 | Combretastatin A4 | 0.00977 | 3.32 | 316.35 | 16 |  | 40.5 |  | 57.5 |  | 75 |  | 78 |  |  |  | 78 | 348 | physiological saline | 100 |  |  | NA |  | 0 | 37 | NA | 250 | 73.3 | 0.733 | 1 | 0.733 |  | NA | NA | NA | NA | NA | NA | NA | NA | NA | 91.2 | 1.84 | NA | 0.1663 | 70 | 30 | 0.43 | -15 | EPC | 65 | Chol | 30 | DSPE-PEG2000 | 5 |  |  |  |  | NA | 9.84 | -4.3 | NA | 0 | 5 | 1 | 57.15 | 6 | 2 | NA | NA | 0.26 | 0.01 | NA | -7.08 | 0.68 | NA | Thin film hydration
zhang, 2010 | https://doi.org/10.1016/j.ejpb.2010.01.002 | Combretastatin A4 | 0.00977 | 3.32 | 316.35 | 23 |  | 60.5 |  | 78.9 |  | 83 |  | 88 |  |  |  | 48 | 156 | physiological saline | 100 |  |  | NA |  | 0 | 37 | NA | 250 | 73.9 | 0.739 | 1 | 0.739 |  | NA | NA | NA | NA | NA | NA | NA | NA | NA | 90.54 | 0.34 | NA | NA | 70 | 30 | 0.43 | -15 | EPC | 65 | Chol | 30 | DSPE-PEG2000NHS | 5 |  |  |  |  | NA | 9.84 | -4.3 | NA | 0 | 5 | 1 | 57.15 | 6 | 2 | NA | RGD MODIFIED | 0.27 | 0.01 | NA | -1.01 | 0.65 | NA | Thin film hydration
zhai, 2010 | 10.1166/jnn.2010.2393 | docetaxel | 0.0127 | 2.4 | 807.88 | 1.2 |  | 3 |  | 5.7 |  | 13 |  | 18 |  | 25.3 |  | 3120 |  | PBS | 100 |  |  | 7.4 |  |  | 37 | NA | 500 |  | NA | NA | NA |  | NA | NA | NA | NA | NA | NA | NA | NA | NA | 90.7 | 2.4 | NA | 0.051624 | 90 | 10 | 0.11 | -15 | EPC | 75 | chol | 10 | HSPC | 10 | DSPE-PEG2000 | 5 |  |  | 232 | 11.9 | -3 | NA | 0 | 10 | 5 | 224.45 | 13 | 6 | NA | NA | NA | NA | NA | -9.64 | 0.96 | NA | Thin film hydration
zhai, 2010 | 10.1166/jnn.2010.2393 | docetaxel | 0.0127 | 2.4 | 807.88 | 1.2 |  | 3 |  | 5 |  | 9 |  | 14.5 |  | 20 |  | 4320 |  | PBS | 100 |  |  | 7.4 |  |  | 37 | NA | 500 |  | NA | NA | NA |  | NA | NA | NA | NA | NA | NA | NA | NA | NA | 75.6 | 3.2 | NA | 0.051624 | 90 | 10 | 0.11 | -15 | EPC | 75 | chol | 10 | HSPC | 10 | DSPE-PEG2000 | 5 |  |  | 232 | 11.9 | -3 | NA | 0 | 10 | 5 | 224.45 | 13 | 6 | NA | transferrin modified | NA | NA | NA | -12.15 | 0.52 | NA | Thin film hydration
bhardwaj, 2010 | https://doi.org/10.1016/j.ijpharm.2010.01.003 | dexamethasone | 0.089 | 1.83 | 392.46 | 39 |  | 83 |  | 90 |  | 91 |  | 92 |  |  |  |  | 105 | HEPES buffer | 100 |  |  | 7.4 |  |  | 37 | 50 | 50 |  | NA | NA | NA | HEPES buffer (10 mM) | NA | NA | NA | NA | NA | NA | NA | NA | NA | 43.45 | 1.29 | NA | 0.2 | 100 | 0 | 0 | 24 | DMPC | 100 | [8 empty] | 260-264 | 12.42 | -3.3 | -4.75 | 0 | 5 | 3 | 94.83 | 2 | 4 | NA | NA | NA | NA | NA | 0.55 | 2.2 | NA | Thin film hydration
bhardwaj, 2010 | https://doi.org/10.1016/j.ijpharm.2010.01.003 | dexamethasone | 0.089 | 1.83 | 392.46 | 36 |  | 83 |  | 95 |  | 96 | [6 empty] | 105 | HEPES buffer | 100 |  |  | 7.4 |  |  | 37 | 50 | 50 |  | NA | NA | NA | HEPES buffer (10 mM) | NA | NA | NA | NA | NA | NA | NA | NA | NA | 433 | 174.5 | NA | 0.2 | 100 | 0 | 0 | 41 | DPPC | 100 | [8 empty] | 260-264 | 12.42 | -3.3 | -4.75 | 0 | 5 | 3 | 94.83 | 2 | 4 | NA | NA | NA | NA | NA | 1.21 | 1.23 | NA | Thin film hydration
bhardwaj, 2010 | https://doi.org/10.1016/j.ijpharm.2010.01.003 | dexamethasone | 0.089 | 1.83 | 392.46 | 32 |  | 65 |  | 76 |  | 84 |  | 90 |  | 92 |  |  | 144 | HEPES buffer | 100 |  |  | 7.4 |  |  | 37 | 50 | 50 |  | NA | NA | NA | HEPES buffer (10 mM) | NA | NA | NA | NA | NA | NA | NA | NA | NA | 728.3 | 125.32 | NA | 0.2 | 100 | 0 | 0 | 55 | DSPC | 100 | [8 empty] | 260-264 | 12.42 | -3.3 | -4.75 | 0 | 5 | 3 | 94.83 | 2 | 4 | NA | NA | NA | NA | NA | 1.31 | 1.13 | NA | Thin film hydration
chen, 2009 | 10.1016/j.ijpharm.2009.04.022 | fenofibrate | 0.000707 | 5.2 | 360.83 | 9.5 |  | 33.2 |  | 59 | [7 empty] | 132 | 405 | distilled water | 100 |  |  | 7.4 | cremophor EL | 2.1 | 37 | 100 | 100 | 84.91 | 2.55 | 3 | 0.85 |  | NA | NA | NA | NA | NA | NA | NA | NA | NA | 175 | NA | NA | 0.0477 | 66.62 | 33.38 | 0.5 | -39 | SPC | 66.62 | chol | 33.38 | [6 empty] | 79-82 | NA | -4.9 | NA | 0 | 3 | 0 | 52.6 | 7 | 2 | NA | NA | NA | NA | NA | NA | NA | NA | Thin film hydration
hathout, 2007 | https://doi.org/10.1208/pt0801001 | acetazolamide | 0.98 | -0.26 | 222.25 | 34 |  | 51.5 |  | 54 | [7 empty] | 33 | 224 | PBS | 100 |  |  | 7.4 |  |  | 37 | 50 | 75 |  | 2 | 1 | 2 |  | NA | NA | NA | NA | NA | NA | NA | NA | NA | 6970 | NA | NA | NA | 77.78 | 22.22 | 0.29 | -15 | EPC | 77.78 | chol | 22.22 | [6 empty] | 260.5 | 6.55 | -3.3 | NA | -1 | 5 | 2 | 115.04 | 2 | 1 | MLV | NA | NA | NA | NA | NA | NA | NA | Thin film hydration
hathout, 2007 | https://doi.org/10.1208/pt0801001 | acetazolamide | 0.98 | -0.26 | 222.25 | 24 |  | 37 |  | 44.12 | [7 empty] | 43 |  | PBS | 100 |  |  | 7.4 |  |  | 37 | 50 | 75 |  | 2 | 1 | 2 |  | NA | NA | NA | NA | NA | NA | NA | NA | NA | NA | NA | NA | NA | 63.64 | 36.36 | 0.57 | -15 | EPC | 63.64 | chol | 36.36 | [6 empty] | 260.5 | 6.55 | -3.3 | NA | -1 | 5 | 2 | 115.04 | 2 | 1 | MLV | NA | NA | NA | NA | NA | NA | NA | Thin film hydration
hathout, 2007 | https://doi.org/10.1208/pt0801001 | acetazolamide | 0.98 | -0.26 | 222.25 | 24 |  | 35.5 |  | 40.69 | [7 empty] | 43 |  | PBS | 100 |  |  | 7.4 |  |  | 37 | 50 | 75 |  | 2 | 1 | 2 |  | NA | NA | NA | NA | NA | NA | NA | NA | NA | NA | NA | NA | NA | 53.85 | 46.15 | 0.86 | -15 | EPC | 53.85 | chol | 46.15 | [6 empty] | 260.5 | 6.55 | -3.3 | NA | -1 | 5 | 2 | 115.04 | 2 | 1 | MLV | NA | NA | NA | NA | NA | NA | NA | Thin film hydration
hathout, 2007 | https://doi.org/10.1208/pt0801001 | acetazolamide | 0.98 | -0.26 | 222.25 | 22.6 |  | 31 |  | 36.14 | [7 empty] | 55 |  | PBS | 100 |  |  | 7.4 |  |  | 37 | 50 | 75 |  | 2 | 1 | 2 |  | NA | NA | NA | NA | NA | NA | NA | NA | NA | NA | NA | NA | NA | 50 | 50 | 1 | -15 | EPC | 50 | chol | 50 | [6 empty] | 260.5 | 6.55 | -3.3 | NA | -1 | 5 | 2 | 115.04 | 2 | 1 | MLV | NA | NA | NA | NA | NA | NA | NA | Thin film hydration
hathout, 2007 | https://doi.org/10.1208/pt0801001 | acetazolamide | 0.98 | -0.26 | 222.25 | 22.5 |  | 32.5 |  | 36.5 | [7 empty] | 53 |  | PBS | 100 |  |  | 7.4 |  |  | 37 | 50 | 75 |  | 2 | 1 | 2 |  | NA | NA | NA | NA | NA | NA | NA | NA | NA | 9340 | NA | NA | NA | 58.33 | 33.33 | 0.57 | -15 | EPC | 58.33 | chol | 33.33 | SA | 8.33 |  |  |  |  | 260.5 | 6.55 | -3.3 | NA | -1 | 5 | 2 | 115.04 | 2 | 1 | MLV | NA | NA | NA | NA | NA | NA | NA | Thin film hydration
hathout, 2007 | https://doi.org/10.1208/pt0801001 | acetazolamide | 0.98 | -0.26 | 222.25 | 42.5 |  | 48.5 |  | 55 | [7 empty] | 30 | 272 | PBS | 100 |  |  | 7.4 |  |  | 37 | 50 | 75 |  | 2 | 1 | 2 |  | NA | NA | NA | NA | NA | NA | NA | NA | NA | 7940 | NA | NA | NA | 58.33 | 33.33 | 0.57 | -15 | EPC | 58.33 | chol | 33.33 | DCP | 8.33 |  |  |  |  | 260.5 | 6.55 | -3.3 | NA | -1 | 5 | 2 | 115.04 | 2 | 1 | MLV | NA | NA | NA | NA | NA | NA | NA | Thin film hydration
dovod, 2005 | 10.1016/j.ijpharm.2004.07.045 | 5 flourouracil | 11.1 | -0.89 | 130.08 | 4 |  | 12 |  | 17.5 | [9 empty] | PBS | 100 |  |  | 7.4 |  |  | 37 | 100 | 25 |  | NA | NA | NA |  | NA | NA | NA | NA | NA | NA | NA | NA | NA | 5400 | NA | NA | 1.7 | 81.62 | 18.38 | 0.23 | 53.72 | HSPC | 81.62 | chol | 18.38 | [6 empty] | 282-283 | 7.18 | -8 | NA | -1 | 2 | 2 | 58.2 | 0 | 1 | NA | NA | NA | NA | NA | NA | NA | NA | Thin film hydration
dovod, 2005 | 10.1016/j.ijpharm.2004.07.045 | 5 flourouracil | 11.1 | -0.89 | 130.08 | 4.9 |  | 14.5 |  | 16 | [7 empty] | 575 |  | PBS | 100 |  |  | 7.4 |  |  | 37 | 100 | 25 |  | NA | NA | NA |  | NA | NA | NA | NA | NA | NA | NA | NA | NA | 5000 | NA | NA | 1.74 | 85.55 | 14.45 | 0.17 | 53.72 | HSPC | 85.55 | chol | 14.45 | [6 empty] | 282-283 | 7.18 | -8 | NA | -1 | 2 | 2 | 58.2 | 0 | 1 | NA | NA | NA | NA | NA | NA | NA | NA | Thin film hydration
dovod, 2005 | 10.1016/j.ijpharm.2004.07.045 | 5 flourouracil | 11.1 | -0.89 | 130.08 | 8.5 |  | 15.5 |  | 24.9 | [7 empty] | 356.8 |  | PBS | 100 |  |  | 7.4 |  |  | 37 | 100 | 25 |  | NA | NA | NA |  | NA | NA | NA | NA | NA | NA | NA | NA | NA | 5000 | NA | NA | 1.76 | 88.09 | 11.91 | 0.14 | 53.72 | HSPC | 88.09 | chol | 11.91 | [6 empty] | 282-283 | 7.18 | -8 | NA | -1 | 2 | 2 | 58.2 | 0 | 1 | NA | NA | NA | NA | NA | NA | NA | NA | Thin film hydration
BHALERAO, 2003 | 10.1081/DDC-120018380 | salicylic acid | 2.24 | 2.26 | 138.12 | 25.58 |  | 61.36 | [9 empty] | 43 | 180 | PBS | 100 |  |  | 7.4 |  |  | 37 | NA | 400 |  | NA | NA | NA |  | NA | NA | NA | NA | NA | NA | NA | NA | NA | 333.3 | NA | NA | NA | 96.59 | 3.41 | 0.04 | -39 | SPC | 96.59 | chol | 3.41 | [6 empty] | 158 | 2.79 | -6.3 | -4.79 | -1 | 3 | 2 | 57.53 | 1 | 1 | NA | NA | NA | NA | NA | NA | NA | NA | Thin film hydration
BHALERAO, 2003 | 10.1081/DDC-120018380 | salicylic acid | 2.24 | 2.26 | 138.12 | 28.6 |  | 67.49 | [9 empty] | 38 | 161 | PBS | 100 |  |  | 7.4 |  |  | 37 | NA | 400 |  | NA | NA | NA |  | NA | NA | NA | NA | NA | NA | NA | NA | NA | 250 | NA | NA | NA | 93.01 | 6.99 | 0.08 | -39 | SPC | 93.01 | chol | 6.99 | [6 empty] | 158 | 2.79 | -6.3 | -4.79 | -1 | 3 | 2 | 57.53 | 1 | 1 | NA | NA | NA | NA | NA | NA | NA | NA | Thin film hydration
BHALERAO, 2003 | 10.1081/DDC-120018380 | salicylic acid | 2.24 | 2.26 | 138.12 | 28.41 |  | 64.96 | [9 empty] | 43 | 172 | PBS | 100 |  |  | 7.4 |  |  | 37 | NA | 400 |  | NA | NA | NA |  | NA | NA | NA | NA | NA | NA | NA | NA | NA | 200 | NA | NA | NA | 93.38 | 6.62 | 0.07 | -39 | SPC | 93.38 | chol | 6.62 | [6 empty] | 158 | 2.79 | -6.3 | -4.79 | -1 | 3 | 2 | 57.53 | 1 | 1 | NA | NA | NA | NA | NA | NA | NA | NA | Thin film hydration
BHALERAO, 2003 | 10.1081/DDC-120018380 | salicylic acid | 2.24 | 2.26 | 138.12 | 22.88 |  | 58.57 | [9 empty] | 50 | 202 | PBS | 100 |  |  | 7.4 |  |  | 37 | NA | 400 |  | NA | NA | NA |  | NA | NA | NA | NA | NA | NA | NA | NA | NA | 500 | NA | NA | NA | 96.59 | 3.41 | 0.04 | -39 | SPC | 96.59 | chol | 3.41 | [6 empty] | 158 | 2.79 | -6.3 | -4.79 | -1 | 3 | 2 | 57.53 | 1 | 1 | NA | NA | NA | NA | NA | NA | NA | NA | Thin film hydration
BHALERAO, 2003 | 10.1081/DDC-120018380 | salicylic acid | 2.24 | 2.26 | 138.12 | 32.54 |  | 70.83 | [9 empty] | 36 | 148 | PBS | 100 |  |  | 7.4 |  |  | 37 | NA | 400 |  | NA | NA | NA |  | NA | NA | NA | NA | NA | NA | NA | NA | NA | 271.3 | NA | NA | NA | 86.95 | 13.05 | 0.15 | -39 | SPC | 86.95 | chol | 13.05 | [6 empty] | 158 | 2.79 | -6.3 | -4.79 | -1 | 3 | 2 | 57.53 | 1 | 1 | NA | NA | NA | NA | NA | NA | NA | NA | Thin film hydration
BHALERAO, 2003 | 10.1081/DDC-120018380 | salicylic acid | 2.24 | 2.26 | 138.12 | 26.26 |  | 62.45 | [11 empty] | PBS | 100 |  |  | 7.4 |  |  | 37 | NA | 400 |  | NA | NA | NA |  | NA | NA | NA | NA | NA | NA | NA | NA | NA | 333.3 | NA | NA | NA | 93.38 | 6.62 | 0.07 | -39 | SPC | 93.38 | chol | 6.62 | [6 empty] | 158 | 2.79 | -6.3 | -4.79 | -1 | 3 | 2 | 57.53 | 1 | 1 | NA | NA | NA | NA | NA | NA | NA | NA | Thin film hydration