## Table 3 and Table 4
Experiment | Y1 | Y2 | Y3 | Y4 | Y5 | Y6 | Y7 | Y8 | Y9
1 | 179.3 | 0.244 | 19.1 | 1.1 | 1.1 | 1 | 1 | 1.1 | 1
2 | 287.1 | 0.459 | 12.5 | 2.4 | 1.5 | 1 | 3.5 | 1.5 | 1.1
3 | 189.2 | 0.929 | 38.9 | 0.9 | 1.1 | 1 | 1.4 | 1 | 0.9
4 | 167.9 | 0.243 | 14.8 | 1.2 | 1.2 | 1.1 | 1.3 | 1.3 | 1
5 | 240.8 | 0.547 | 39.3 | 1 | 1.7 | 1 | 1.2 | 1.8 | 0.9
6 | 334.6 | 0.465 | 15.6 | 1 | 1 | 1.4 | 1 | 0.9 | 1.6
7 | 99.95 | 0.225 | 16.8 | 1.3 | 1.2 | 1.1 | 1.1 | 0.9 | 1.1
8 | 146 | 0.512 | 29.4 | 1 | 0.8 | 1.1 | 1.1 | 0.8 | 0.9
9 | 145.1 | 0.821 | 26.8 | 0.9 | 0.4 | 0.8 | 1.3 | 0.8 | 0.9
10 | 250.9 | 0.982 | 31.1 | 0.7 | 0.6 | 1 | 0.8 | 0.5 | 1.1
11 | 146.6 | 0.167 | 18.3 | 1.1 | 1.3 | 0.9 | 1.1 | 1.1 | 0.8
12 | 116.8 | 0.449 | 18.2 | 1.4 | 1 | 1 | 1.5 | 0.8 | 0.7
13 | 169.2 | 0.403 | 25.4 | 1 | 1 | 1.1 | 1 | 1 | 1.2
14 | 175.1 | 0.359 | 26.7 | 1 | 0.9 | 1 | 1 | 1 | 1.1
15 | 172.7 | 0.342 | 27.5 | 1 | 1 | 0.8 | 1 | 1 | 1.1
Y1: average diameter immediately post-synthesis; Y2: PDI immediately post-synthesis, Y3: ZP immediately post-synthesis, Y4: normalized average diameter 7 days post-synthesis at room temperature; Y5: normalized PDI 7 days post-synthesis at room temperature; Y6: normalized ZP 7 days post-synthesis at room temperature; Y7: normalized average diameter 7 days post-synthesis at 4 ºC; Y8: normalized PDI 7 days post-synthesis at 4 ºC; Y9: normalized ZP 7 days post-synthesis at 4 ºC.

## Figure 2 A, B, and C
Experiment | Y1 | Y2 | Y3 | Y4 | Y5 | Y6 | Y7 | Y8 | Y9
1 | 125.4 | 0.321 | 9.63 | 1.2 | 0.9 | 1.1 | 1.3 | 1 | 1
2 | 157.1 | 0.843 | 29.9 | 0.9 | 0.9 | 1 | 1.1 | 0.9 | 1
3 | 107.7 | 0.233 | 11.3 | 1.1 | 0.9 | 1.1 | 1.1 | 1 | 1
4 | 125.3 | 0.713 | 27.4 | 1 | 0.9 | 1 | 1.1 | 0.9 | 0.9
5 | 112.7 | 0.324 | 11.9 | 1.2 | 0.9 | 1 | 1.3 | 1 | 0.9
6 | 111.9 | 0.537 | 29.3 | 1 | 0.8 | 1 | 1.1 | 0.8 | 0.9
7 | 131.5 | 0.718 | 19.4 | 1 | 0.8 | 1 | 1 | 0.9 | 1
8 | 105.7 | 0.36 | 23.5 | 1 | 0.8 | 1 | 1 | 0.9 | 0.9
9 | 95.64 | 0.309 | 19.2 | 1 | 1 | 1 | 1.1 | 1 | 1.1
10 | 105.2 | 0.389 | 16.5 | 0.9 | 0.9 | 0.9 | 1 | 0.9 | 1
11 | 96.3 | 0.298 | 17.7 | 1 | 0.9 | 1.1 | 1 | 0.9 | 1.2
Y1: average diameter immediately post-synthesis; Y2: PDI immediately post-synthesis, Y3: ZP immediately post-synthesis, Y4: normalized average diameter 7 days post-synthesis at room temperature; Y5: normalized PDI 7 days post-synthesis at room temperature; Y6: normalized ZP 7 days post-synthesis at room temperature; Y7: normalized average diameter 7 days post-synthesis at 4 ºC; Y8: normalized PDI 7 days post-synthesis at 4 ºC; Y9: normalized ZP 7 days post-synthesis at 4 ºC.

## Figure 2D
Time (min) | E1 (15 mM) | [5 empty] | E2 (15 mM) | [5 empty] | E3 (15 mM) | [5 empty] | E4 (15 mM) | [5 empty] | E5 (15 mM) | [5 empty] | E6 (15 mM) | [5 empty] | E7 (15 mM) | [5 empty] | E8 (15 mM) | [5 empty] | E9 (15 mM) | [5 empty] | E10 (15 mM) | [5 empty] | E11 (15 mM) | [5 empty] | Free GSH (15 mM) |  |  | Optimized GSH-CSNPs (Single-Shot) (15 mM)
0 | 0 | 0 | 0 | 0 | 0 | 0 | 0 | 0 | 0 | 0 | 0 | 0 | 0 | 0 | 0 | 0 | 0 | 0 | 0 | 0 | 0 | 0 | 0 | 0 | 0 | 0 | 0 | 0 | 0 | 0 | 0 | 0 | 0 | 0 | 0 | 0 | 0 | 0 | 0 | 0 | 0 | 0 | 0 | 0 | 0 | 0 | 0 | 0 | 0 | 0 | 0 | 0 | 0 | 0 | 0 | 0 | 0 | 0 | 0 | 0 | 0 | 0 | 0 | 0 | 0 | 0 | 0 | 0 | 0 | 0 | 0 | 0
20 | 4.7 | 3.1 | 2.7 | 8.2 | 6.2 | 7.3 | 4.1 | 3.2 | 4.9 | 5.1 | 6.4 | 4.3 | 4.6 | 4.7 | 5.3 | 6.6 | 5.8 | 4.4 | 3.1 | 5.2 | 3.6 | 5.9 | 6 | 5.1 | 3.2 | 4.9 | 5.2 | 5.6 | 5.6 | 4.9 | 3.1 | 5.3 | 5.9 | 5.3 | 5.8 | 5.2 | 2.5 | 3.1 | 4.6 | 5.3 | 4.9 | 4.8 | 3 | 4.3 | 4.8 | 4 | 4.9 | 6.6 | 3.8 | 4.6 | 5.3 | 5.4 | 6.2 | 6.2 | 4.1 | 5.6 | 5.3 | 5.6 | 6.3 | 5 | 3.1 | 4.7 | 3.8 | 4.9 | 5.4 | 5.5 | 16.4 | 14.7 | 15.7 | 3.39 | 1.6 | 3.37
40 | 8 | 6.3 | 12.3 | 11.6 | 13.8 | 12.6 | 7.6 | 7 | 9 | 8.7 | 8.5 | 6.4 | 8.5 | 9.3 | 10.6 | 11.9 | 11 | 10 | 6.8 | 10.4 | 8.3 | 11.2 | 12.1 | 10.2 | 6.5 | 9.7 | 10.3 | 11.9 | 12.5 | 10.4 | 6.2 | 9.9 | 11.8 | 10.5 | 11.5 | 10.3 | 5 | 6.8 | 9.3 | 10 | 12.5 | 10.3 | 5.9 | 9.3 | 9.7 | 8.7 | 9.8 | 11.3 | 7 | 9.2 | 10.6 | 10.1 | 11.7 | 10.3 | 8.2 | 10.5 | 10.6 | 11.2 | 11.1 | 9.9 | 6.9 | 8.8 | 8.1 | 9.7 | 9.5 | 8.9 | 28.6 | 26.8 | 27.8 | 6.78 | 4.28 | 6.74
60 | 12.7 | 9.4 | 13.7 | 15.8 | 17.9 | 15.9 | 9.7 | 11.5 | 13.2 | 15.9 | 14.2 | 10 | 11.8 | 14.7 | 16.6 | 17.2 | 16.9 | 15 | 10.5 | 14.9 | 13.7 | 16.4 | 17.4 | 15.3 | 10.4 | 20.1 | 14.8 | 19.6 | 18.8 | 13.9 | 9.3 | 14.5 | 16.3 | 15.8 | 16.7 | 15.5 | 8.1 | 11.1 | 13.9 | 14.7 | 10.4 | 12.4 | 8.9 | 14.2 | 15.2 | 13.9 | 15.2 | 15.9 | 10.8 | 13.7 | 15.2 | 15.4 | 15.9 | 15.2 | 12.2 | 15.4 | 15.2 | 15.4 | 16.7 | 15.6 | 11.3 | 12.8 | 12.5 | 14.6 | 13.6 | 13 | 39.9 | 37.5 | 39.5 | 10.73 | 8.02 | 9.55
80 | 15.3 | 12.6 | 17.8 | 20.5 | 22.8 | 21.9 | 15.9 | 15.3 | 18.1 | 20.3 | 19.1 | 12.1 | 15.7 | 19.3 | 21.9 | 22.5 | 21.4 | 19.4 | 13.6 | 19.5 | 19 | 22.4 | 24.2 | 21 | 14.3 | 19.4 | 20 | 22.4 | 25 | 18.8 | 13 | 19.1 | 21.6 | 22.4 | 22.4 | 20 | 11.3 | 15.4 | 19.2 | 19.3 | 16.7 | 16.6 | 12.4 | 18.5 | 20.6 | 19.1 | 20.7 | 20.5 | 14.6 | 19.6 | 20.5 | 20.1 | 22.8 | 20.7 | 16.3 | 23.1 | 21.2 | 21.7 | 22.9 | 19.1 | 15.1 | 17.6 | 17.5 | 18.1 | 17.7 | 15.8 | 50.7 | 50 | 49.3 | 14.69 | 11.23 | 12.92
100 | 18 | 16.4 | 21.2 | 24.7 | 26.9 | 25.2 | 20.7 | 19.7 | 22.2 | 24.6 | 23.4 | 19.3 | 19 | 22.7 | 27.2 | 31.8 | 26.6 | 23.8 | 17.3 | 24 | 24.4 | 27 | 26.8 | 25.5 | 16.9 | 25 | 25.8 | 28.7 | 28.5 | 24.3 | 16 | 24.3 | 29.4 | 27.6 | 28.8 | 25.2 | 14.4 | 19.8 | 23.2 | 27.3 | 22.2 | 21.4 | 16 | 24.1 | 25.5 | 24.3 | 25.6 | 25.2 | 18.4 | 24.2 | 25.8 | 28.2 | 23.4 | 26.2 | 20.4 | 28.7 | 25.8 | 26.6 | 28.5 | 23.4 | 19.5 | 22.3 | 21.9 | 23.6 | 22.4 | 20.5 | 58.7 | 58.9 | 58.3 | 18.64 | 14.97 | 16.29
120 | 21.3 | 18.2 | 24.7 | 28.1 | 31 | 28.5 | 20.7 | 23.6 | 27.1 | 29 | 28.4 | 24.3 | 22.2 | 29.3 | 31.8 | 34.4 | 29.2 | 28.1 | 20.4 | 30.5 | 29.8 | 32.2 | 32.9 | 29.9 | 20.1 | 29.2 | 32.9 | 33.6 | 33.3 | 28.5 | 19.8 | 30.3 | 32 | 32.9 | 34 | 29.7 | 17.5 | 24.7 | 27.8 | 31.3 | 25.7 | 24.8 | 19.5 | 27.8 | 30.3 | 28.9 | 30.5 | 30.5 | 21.5 | 28.1 | 31.8 | 30.2 | 33.1 | 30.3 | 23.8 | 30.8 | 33.8 | 30.8 | 34 | 27.7 | 23.3 | 27.7 | 26.3 | 27.8 | 27.9 | 24.7 | 65.7 | 67 | 65.5 | 22.03 | 17.11 | 19.1
140 | 24 | 17.6 | 28.8 | 30.8 | 34.5 | 31.1 | 22.8 | 26.8 | 32.6 | 33.3 | 31.9 | 27.9 | 26.1 | 34 | 37.1 | 39.1 | 33.1 | 33.8 | 23.5 | 33.8 | 35.1 | 37.5 | 38.3 | 34.4 | 24 | 33.3 | 37.4 | 38.5 | 38.2 | 33.3 | 22.8 | 36.2 | 37.3 | 36.8 | 37.2 | 33.5 | 20.6 | 27.8 | 32.5 | 36 | 29.9 | 29 | 23.7 | 36.4 | 38.2 | 34.1 | 34.1 | 34.4 | 25.9 | 35.9 | 36.4 | 34.9 | 35.9 | 34.5 | 26.5 | 35.7 | 37.1 | 35.7 | 36.8 | 31.2 | 27.7 | 35.1 | 31.3 | 31.9 | 29.9 | 26.7 | 71.4 | 72.8 | 72.2 | 25.99 | 21.93 | 22.47
160 | 26 | 26.4 | 31.5 | 34.9 | 37.9 | 35.1 | 26.9 | 29.9 | 35.4 | 37.7 | 36.2 | 31.4 | 32.7 | 38 | 40.4 | 43 | 38.3 | 36.3 | 27.2 | 38.3 | 40.5 | 42.1 | 42.3 | 36.9 | 28.6 | 37.5 | 41.9 | 43.4 | 42.4 | 37.5 | 26.5 | 40.1 | 41.8 | 41.4 | 41.7 | 38.1 | 23.1 | 31.5 | 37.1 | 40 | 34 | 33.1 | 27.2 | 38.3 | 41.8 | 38.7 | 39 | 39.1 | 29.1 | 39.9 | 41.7 | 38.9 | 40.7 | 38.6 | 29.9 | 39.9 | 41.1 | 39.9 | 41 | 34.8 | 31.4 | 35.8 | 34.4 | 35.4 | 33.3 | 30.1 | 76.5 | 78.1 | 77.1 | 29.94 | 25.13 | 25.28
180 | 28.7 | 30.2 | 34.9 | 37.7 | 40.7 | 37.1 | 27.6 | 35.7 | 38.9 | 41.3 | 39.7 | 34.3 | 30.7 | 42 | 45 | 47.7 | 41.6 | 40 | 29.6 | 41.6 | 45.8 | 46.7 | 46.3 | 41.4 | 31.2 | 42.4 | 44.5 | 48.3 | 46.5 | 41.7 | 29 | 43.4 | 46.4 | 46.1 | 45.5 | 41.9 | 26.3 | 33.3 | 41.7 | 44.7 | 37.5 | 36.6 | 30.8 | 42.6 | 46.7 | 43.9 | 43.9 | 42.4 | 32.3 | 41.8 | 45.7 | 43 | 44.1 | 41.4 | 34.7 | 44.1 | 45.7 | 44.1 | 44.4 | 38.3 | 34.6 | 39.9 | 40 | 39.6 | 36.1 | 33.6 | 79.8 | 83.9 | 81.2 | 33.33 | 28.88 | 28.09
200 | 31.3 | 32.7 | 38.4 | 40.4 | 42.8 | 39.7 | 30.3 | 38.2 | 42.4 | 44.9 | 42.6 | 37.1 | 34 | 46 | 49 | 51.7 | 45.5 | 43.8 | 32.7 | 46.1 | 49.4 | 50 | 50.3 | 44.6 | 33.8 | 45.8 | 48.4 | 51 | 50.7 | 44.4 | 32.7 | 47.4 | 50.3 | 50 | 49.4 | 45.2 | 29.4 | 42.6 | 45.7 | 49.3 | 41.7 | 39.3 | 34.3 | 46.9 | 50.3 | 48 | 47.6 | 45.7 | 36.1 | 45.8 | 49.7 | 47 | 48.3 | 44.8 | 38.1 | 47.6 | 49 | 47.6 | 47.9 | 41.1 | 40.9 | 43.2 | 45 | 43.1 | 40.1 | 36.3 | 83.1 | 84.4 | 84.3 | 36.72 | 31.55 | 30.34
220 | 34 | 35.8 | 40.4 | 43.2 | 45.5 | 41.7 | 33.1 | 40.1 | 45.8 | 48.6 | 45.4 | 40 | 37.3 | 49.3 | 53 | 55 | 49.4 | 46.9 | 36.4 | 48.7 | 53 | 53.3 | 53.7 | 47.8 | 36.4 | 48.6 | 52.3 | 55.2 | 54.2 | 47.2 | 35.2 | 50.7 | 53.6 | 53.9 | 52.6 | 47.7 | 35.6 | 42.6 | 49 | 52.7 | 45.1 | 42.1 | 36.7 | 50.6 | 53.9 | 50.9 | 51.2 | 49 | 39.2 | 49.7 | 53.6 | 51 | 51 | 47.6 | 41.5 | 51.7 | 53 | 50.3 | 50.7 | 43.3 | 44.7 | 48 | 45.6 | 45.8 | 42.9 | 37.7 | 85.4 | 86.6 | 86.5 | 40.11 | 34.76 | 33.15
240 | 36 | 38.4 | 43.2 | 45.2 | 48.3 | 43.7 | 35.2 | 42.7 | 48.6 | 51.4 | 48.2 | 42.1 | 39.9 | 52 | 55.6 | 58.3 | 51.3 | 49.4 | 39.5 | 51.9 | 56.5 | 57.2 | 57 | 51.6 | 39 | 52.1 | 55.5 | 58 | 56.3 | 50.7 | 37 | 53.9 | 57.5 | 57.2 | 55.8 | 51 | 35 | 45.7 | 52.3 | 55.3 | 47.9 | 44.8 | 40.2 | 53.7 | 57.6 | 54.3 | 54.3 | 51.7 | 43 | 52.9 | 57 | 54.4 | 54.5 | 49.7 | 44.2 | 54.5 | 56.3 | 53.8 | 53.5 | 46.1 | 45.3 | 50 | 49.4 | 48.6 | 44.9 | 40.4 | 87.3 | 87.9 | 88.3 | 42.94 | 37.97 | 35.96
260 | 38 | 40.9 | 44.5 | 47.3 | 50.3 | 45.7 | 37.2 | 45.2 | 51.4 | 52.9 | 50.4 | 44.3 | 41.8 | 54.7 | 58.9 | 60.9 | 53.9 | 51.9 | 41.4 | 55.2 | 59.5 | 60.5 | 59.7 | 53.5 | 40.9 | 54.9 | 58.7 | 61.5 | 59 | 52.8 | 40.7 | 57.2 | 60.8 | 60.5 | 59 | 53.5 | 37.5 | 49.4 | 55.6 | 58.7 | 50.7 | 46.9 | 41.4 | 56.8 | 60.6 | 57.2 | 57.3 | 53.6 | 45.6 | 56.2 | 59.6 | 57 | 56.6 | 52.4 | 46.9 | 58 | 58.9 | 56.6 | 56.3 | 48.2 | 48.4 | 53.4 | 51.9 | 51.4 | 46.9 | 42.5 | 88.7 | 89.7 | 90.1 | 45.2 | 41.18 | 38.2
280 | 40 | 42.8 | 47.3 | 49.3 | 51.7 | 47.7 | 39.3 | 47.8 | 54.2 | 55.8 | 52.5 | 47.1 | 44.4 | 56.7 | 61.6 | 63.6 | 56.5 | 53.8 | 43.8 | 57.8 | 62.5 | 63.2 | 61.7 | 55.4 | 43.5 | 57.6 | 61.3 | 63.6 | 61.8 | 54.9 | 43.2 | 59.9 | 63.4 | 63.2 | 61.5 | 56.1 | 40 | 51.9 | 58.3 | 61.3 | 53.5 | 49 | 45 | 59.9 | 63.6 | 60.7 | 60.4 | 56.3 | 48.1 | 58.8 | 62.9 | 59.7 | 58.6 | 54.5 | 49.7 | 60.1 | 61.6 | 58.7 | 58.3 | 50.4 | 50.9 | 56.1 | 54.4 | 54.2 | 49.7 | 44.5 | 90.1 | 90.6 | 91.5 | 48.02 | 43.32 | 39.89
300 | 42 | 44.7 | 48.6 | 51.4 | 53.8 | 49 | 40.7 | 49.7 | 56.3 | 58 | 54.6 | 48.6 | 46.4 | 59.3 | 63.6 | 65.6 | 58.4 | 56.3 | 46.3 | 59.7 | 64.9 | 65.1 | 63.8 | 58 | 45.5 | 59.7 | 63.9 | 66.4 | 63.9 | 56.9 | 45.1 | 61.8 | 66 | 65.8 | 63.5 | 58.1 | 41.9 | 54.3 | 60.9 | 64 | 54.9 | 51.7 | 47.3 | 62.3 | 66.1 | 63 | 62.2 | 58.3 | 50.6 | 61.4 | 64.9 | 62.4 | 60.7 | 55.9 | 51.7 | 62.9 | 64.2 | 60.8 | 60.4 | 51.8 | 52.8 | 58.1 | 56.9 | 56.3 | 51 | 45.9 | 90.6 | 91.5 | 92.4 | 50.28 | 44.92 | 42.13
320 | 43.3 | 47.2 | 50.7 | 52.7 | 55.2 | 49.7 | 42.8 | 51.6 | 58.3 | 60.1 | 56 | 50.7 | 47.7 | 61.3 | 65.6 | 67.5 | 60.4 | 58.1 | 47.5 | 61.7 | 67.3 | 67.8 | 66.4 | 59.2 | 47.4 | 61.8 | 66.5 | 68.5 | 66 | 59 | 47.5 | 64.5 | 68 | 67.8 | 65.4 | 60 | 44.4 | 56.8 | 62.9 | 66 | 56.9 | 53.8 | 50.3 | 64.2 | 68.5 | 65.3 | 64 | 60.3 | 52.5 | 63.4 | 67.5 | 64.4 | 62.8 | 57.9 | 53.7 | 65 | 66.9 | 62.9 | 61.8 | 53.2 | 55.3 | 60.8 | 59.4 | 58.3 | 52.4 | 47.3 | 91.5 | 92.9 | 93.3 | 52.54 | 47.59 | 43.82
340 | 44 | 48.4 | 52.1 | 54.1 | 57.2 | 51.7 | 44.1 | 53.5 | 60.4 | 61.6 | 58.2 | 52.1 | 49 | 62.7 | 67.5 | 69.5 | 62.3 | 59.4 | 49.4 | 63.6 | 69 | 69.1 | 67.8 | 61.1 | 49.4 | 63.9 | 67.7 | 70.6 | 68.1 | 60.4 | 49.4 | 66.4 | 69.9 | 70.4 | 67.3 | 61.3 | 46.3 | 58.6 | 65.6 | 68.7 | 59.7 | 55.2 | 51.5 | 66.7 | 70.9 | 67.6 | 65.9 | 61.6 | 54.4 | 65.4 | 69.5 | 65.8 | 64.8 | 59.3 | 56.5 | 66.4 | 68.2 | 65 | 63.9 | 54.6 | 57.2 | 62.8 | 61.3 | 59 | 54.4 | 48.6 | 92.5 | 93.8 | 93.7 | 54.8 | 49.73 | 45.51
360 | 45.3 | 49.7 | 53.4 | 55.5 | 57.9 | 52.3 | 45.5 | 55.4 | 61.8 | 63 | 59.6 | 53.6 | 51 | 64.7 | 69.5 | 70.9 | 63.6 | 61.3 | 50.6 | 65.6 | 70.8 | 71.1 | 69.1 | 62.4 | 50.6 | 65.3 | 69.7 | 72 | 69.4 | 61.8 | 51.2 | 67.8 | 71.9 | 71.7 | 69.2 | 62.6 | 47.5 | 60.5 | 66.9 | 70 | 61.1 | 56.6 | 53.3 | 68.5 | 72.1 | 68.8 | 67.7 | 62.9 | 56.3 | 67.3 | 70.9 | 67.8 | 66.2 | 60.7 | 57.1 | 68.5 | 70.2 | 67.1 | 65.3 | 56 | 58.5 | 64.2 | 62.5 | 61.1 | 55.8 | 50 | 93 | 93.8 | 94.2 | 56.5 | 50.8 | 46.63
380 | 47.3 | 50.9 | 54.8 | 56.8 | 59.3 | 53.6 | 46.9 | 56.7 | 63.2 | 64.5 | 60.3 | 54.3 | 52.3 | 66 | 70.9 | 72.2 | 64.3 | 62.5 | 51.9 | 66.2 | 72 | 72.4 | 70.5 | 63.7 | 52.6 | 67.4 | 71.6 | 73.4 | 70.8 | 63.2 | 52.5 | 69.1 | 73.2 | 73.7 | 70.5 | 63.2 | 49.4 | 62.3 | 68.9 | 72 | 62.5 | 57.2 | 54.4 | 69.8 | 73.9 | 70.5 | 68.9 | 64.2 | 57.6 | 68.6 | 72.8 | 69.1 | 67.6 | 62.1 | 59.2 | 69.9 | 71.5 | 67.8 | 66.7 | 57.4 | 60.4 | 65.5 | 64.4 | 62.5 | 57.1 | 51.4 | 93.4 | 94.2 | 94.6 | 57.63 | 52.41 | 47.75
400 | 48.7 | 52.2 | 56.2 | 58.2 | 60.7 | 54.3 | 48.3 | 58.6 | 64.6 | 65.9 | 61.7 | 55.7 | 53.6 | 67.3 | 71.5 | 73.5 | 66.2 | 63.1 | 53.7 | 68.2 | 73.2 | 73.7 | 71.8 | 65 | 53.9 | 68.8 | 72.9 | 74.8 | 72.2 | 65.3 | 53.7 | 70.4 | 74.5 | 75 | 71.8 | 65.2 | 50.6 | 63.6 | 70.2 | 72.7 | 63.9 | 58.6 | 56.2 | 71.6 | 75.2 | 71.7 | 70.1 | 65.6 | 58.9 | 69.9 | 74.2 | 71.1 | 69 | 62.8 | 60.5 | 71.3 | 72.8 | 69.2 | 68.1 | 58.2 | 61.6 | 67.6 | 65.6 | 63.9 | 57.8 | 52.7 | 93.9 | 94.6 | 95.5 | 58.76 | 54.01 | 49.44

## Figure 3A
Size (nm) | Intensity (%)
21.04 | 0 | 0 | 0.1
24.36 | 0.2 | 0.3 | 0.4
28.21 | 0.8 | 1.1 | 1.1
32.67 | 1.9 | 2.4 | 2.2
37.84 | 3.5 | 3.9 | 3.5
43.82 | 5.4 | 5.5 | 5.1
50.75 | 7.3 | 7 | 6.7
58.77 | 9 | 8.2 | 8.1
68.06 | 10.3 | 9.2 | 9.3
78.82 | 11 | 9.7 | 10.1
91.28 | 11 | 9.8 | 10.3
105.7 | 10.3 | 9.4 | 10
122.4 | 9.1 | 8.6 | 9.1
141.8 | 7.4 | 7.5 | 7.8
164.2 | 5.6 | 6.1 | 6.3
190.1 | 3.8 | 4.7 | 4.6
220.2 | 2.2 | 3.2 | 2.9
255 | 1 | 2 | 1.6
295.3 | 0.3 | 1 | 0.6
342 | 0 | 0.4 | 0.1
396.1 | 0 | 0.1 | 0

## Figure 3C
Time (h) | GSNO Diffusion (%)
0.5 | 14.2857 | 14.2857 | 14.2857
1 | 24.3669 | 23.6732 | 24.6678
2 | 44.3179 | 39.0062 | 52.0715
4 | 42.2146 | 43.2224 | 46.4675
5 | 34.6939 | 39.6568 | 45.8364
6 | 29.4295 | 34.0318 | 39.3971

## Figure 3D
Time (h) | GSNO Diffused (mmol/L)
0.5 | 0.51683 | 0.59757 | 0.70093
1 | 0.767 | 0.99021 | 1.4059
1.5 | 2.2897 | 2.1398 | 2.4567
2 | 2.3794 | 2.3459 | 2.5548
3 | 2.3471 | 2.5529 | 2.6059
4 | 2.2665 | 2.5936 | 2.7705
5 | 1.8627 | 2.5159 | 2.7395
6 | 1.5801 | 2.1378 | 2.4236
8 | 1.3649 | 1.2212 | 2.2032
24 | 1.1902 | 1.212 | 1.1787

## Figure 4A
Cell Viability (%)
Controls |  | GSNO-CSNPs |  |  |  |  | Free GSNO |  |  |  |  | CSNPs
Negative | Positive | 500 µmol/L | 250 µmol/L | 100 µmol/L | 50 µmol/L | 5 µmol/L | 500 µmol/L | 250 µmol/L | 100 µmol/L | 50 µmol/L | 5 µmol/L | 500 µmol/L | 250 µmol/L | 100 µmol/L | 50 µmol/L | 5 µmol/L
105.175 | 63.9624 | 71.791 | 86.1999 | 98.072 | 93.5566 | 90.208 | 74.0233 | 87.1639 | 103.3486 | 91.9838 | 84.5256 | 105.4287 | 104.5155 | 105.7331 | 98.8838 | 101.1162
96.4485 | 62.4253 | 78.691 | 88.0264 | 99.2897 | 94.7742 | 98.275 | 78.7418 | 91.0198 | 94.3176 | 96.7022 | 89.244 | 92.4404 | 105.4795 | 101.0654 | 95.1801 | 95.5353
98.3765 | 60.3757 | 79.4013 | 90.6139 | 99.1882 | 97.3617 | 91.0198 | 76.5601 | 90.1573 | 99.4419 | 98.8331 | 89.8021 | 95.4845 | 95.5353 | 96.7022 | 102.6383 | 96.6514
101.1622 | 68.4885 | 85.017 | 99.3385 | 100.894 | 101.7522 | 122.4566 | 80.2968 | 108.9397 | 98.6948 | 97.1929 | 106.2578 | 104.005 | 114.6254 | 94.9937 | 94.4574 | 108.2961
97.7293 | 66.4389 | 89.0935 | 100.8403 | 96.7102 | 108.5106 | 112.909 | 84.0515 | 110.8171 | 98.5339 | 102.4495 | 113.2845 | 96.7102 | 106.1505 | 94.0819 | 91.99 | 101.7522
101.1085 | 64.8164 | 85.7143 | 104.7023 | 102.664 | 97.5684 | 111.9971 | 85.4461 | 98.5339 | 103.5223 | 104.1659 | 109.637 | 104.3268 | 107.867 | 99.0166 | 98.8021 | 108.5106

## Figure 4B
S-nitrosylated Proteins (umol S-NO/L)
Control |  |  | Free GSNO 250 uM |  |  | GSNO-CSNPs 250 uM |  |  | Free GSNO 500 uM |  |  | GSNO-CSNPs 500 uM
1.069 | 0.9068 | 1.0243 | 0.3593 | 0.40329 | 0.81086 | 0.77837 | 0.59701 | 0.98738 | 1.2985 | 1.3668 | 1.4603 | 2.4915 | 3.2581 | 4.2544