## Hoja1
| GO | [7 empty] | rGO
BE_C1s | C-C (284.8 eV)_1_C1s | C-O (286.6 eV)_2_C1s | C=O (288.7 eV)_3_C1s | BO8:V249E_O1s | C=O_1_O1s | C-O-C_2_O1s | C-OH_4_O1s | BE_C1s | C-C (284.86 eV)_1_C1s | C-O (286.7 eV)_2_C1s | C=O (288.6 eV)_3_C1s | BE_O1s | C=O_1_O1s | C-O-C_2_O1s | C-OH_4_O1s
299.218 | 1419.81 | 1419.81 | 1419.81 | 546.218 | 4032.99 | 4033.41 | 4032.98 | 299.682 | 1075.45 | 1075.68 | 1075.63 | 546.682 | 3097.56 | 3097.76 | 3097.69
299.118 | 1465.01 | 1465.01 | 1465.01 | 546.118 | 4028.16 | 4028.59 | 4028.16 | 299.582 | 1068.66 | 1068.9 | 1068.84 | 546.582 | 3118.31 | 3118.51 | 3118.44
299.018 | 1419.97 | 1419.97 | 1419.97 | 546.018 | 4011.77 | 4012.21 | 4011.76 | 299.482 | 1040.18 | 1040.42 | 1040.37 | 546.482 | 3137.36 | 3137.57 | 3137.49
298.918 | 1389.58 | 1389.58 | 1389.58 | 545.918 | 3969.67 | 3970.12 | 3969.67 | 299.382 | 1042.31 | 1042.55 | 1042.51 | 546.382 | 3114.33 | 3114.54 | 3114.47
298.818 | 1426.13 | 1426.13 | 1426.13 | 545.818 | 3995.76 | 3996.21 | 3995.75 | 299.282 | 1017.89 | 1018.14 | 1018.09 | 546.282 | 3095.37 | 3095.59 | 3095.51
298.718 | 1371.91 | 1371.91 | 1371.91 | 545.718 | 3914.07 | 3914.54 | 3914.07 | 299.182 | 1008.2 | 1008.46 | 1008.41 | 546.182 | 3142.19 | 3142.41 | 3142.34
298.618 | 1392.83 | 1392.83 | 1392.83 | 545.618 | 3904.22 | 3904.7 | 3904.22 | 299.082 | 1018.55 | 1018.82 | 1018.77 | 546.082 | 3068.17 | 3068.39 | 3068.31
298.518 | 1358.95 | 1358.95 | 1358.95 | 545.518 | 3883.13 | 3883.62 | 3883.13 | 298.982 | 988.185 | 988.461 | 988.411 | 545.982 | 3052.39 | 3052.62 | 3052.55
298.418 | 1354.39 | 1354.39 | 1354.39 | 545.418 | 3871.11 | 3871.62 | 3871.11 | 298.882 | 1004.68 | 1004.96 | 1004.91 | 545.882 | 3088.17 | 3088.4 | 3088.32
298.318 | 1344.86 | 1344.86 | 1344.86 | 545.318 | 3798.43 | 3798.96 | 3798.44 | 298.782 | 999.264 | 999.555 | 999.504 | 545.782 | 3082.22 | 3082.46 | 3082.38
298.218 | 1316.68 | 1316.68 | 1316.68 | 545.218 | 3885.91 | 3886.44 | 3885.91 | 298.682 | 981.731 | 982.03 | 981.978 | 545.682 | 3044.87 | 3045.12 | 3045.04
298.118 | 1359.18 | 1359.18 | 1359.18 | 545.118 | 3774.6 | 3775.14 | 3774.6 | 298.582 | 976.025 | 976.33 | 976.284 | 545.582 | 3053.4 | 3053.66 | 3053.58
298.018 | 1323.83 | 1323.83 | 1323.83 | 545.018 | 3838.65 | 3839.21 | 3838.66 | 298.482 | 979.712 | 980.024 | 979.986 | 545.482 | 3048.76 | 3049.02 | 3048.93
297.918 | 1260.22 | 1260.22 | 1260.22 | 544.918 | 3835.6 | 3836.17 | 3835.61 | 298.382 | 954.806 | 955.128 | 955.094 | 545.382 | 3012.53 | 3012.79 | 3012.71
297.818 | 1291.65 | 1291.65 | 1291.65 | 544.818 | 3821 | 3821.58 | 3821.01 | 298.282 | 964.7 | 965.033 | 965.002 | 545.282 | 2991.05 | 2991.33 | 2991.24
297.718 | 1279.21 | 1279.21 | 1279.22 | 544.718 | 3764.68 | 3765.29 | 3764.7 | 298.182 | 941.369 | 941.713 | 941.685 | 545.182 | 2973.85 | 2974.13 | 2974.05
297.618 | 1280.3 | 1280.3 | 1280.3 | 544.618 | 3703.25 | 3703.88 | 3703.27 | 298.082 | 944.125 | 944.481 | 944.456 | 545.082 | 2942.36 | 2942.64 | 2942.55
297.518 | 1271.32 | 1271.32 | 1271.32 | 544.518 | 3727.22 | 3727.86 | 3727.24 | 297.982 | 975.306 | 975.673 | 975.632 | 544.982 | 2934.59 | 2934.89 | 2934.8
297.418 | 1260.59 | 1260.59 | 1260.59 | 544.418 | 3708.88 | 3709.54 | 3708.9 | 297.882 | 977.869 | 978.247 | 978.21 | 544.882 | 2988.12 | 2988.42 | 2988.33
297.318 | 1245.78 | 1245.78 | 1245.78 | 544.318 | 3740.63 | 3741.32 | 3740.66 | 297.782 | 946.977 | 947.365 | 947.331 | 544.782 | 2998.24 | 2998.55 | 2998.46
297.218 | 1237.22 | 1237.22 | 1237.23 | 544.218 | 3739.42 | 3740.12 | 3739.45 | 297.682 | 951.929 | 952.326 | 952.298 | 544.682 | 2944.63 | 2944.95 | 2944.85
297.118 | 1240.5 | 1240.5 | 1240.5 | 544.118 | 3722.32 | 3723.03 | 3722.35 | 297.582 | 937.88 | 938.288 | 938.266 | 544.582 | 2959.68 | 2960 | 2959.9
297.018 | 1255.02 | 1255.02 | 1255.02 | 544.018 | 3689.18 | 3689.92 | 3689.22 | 297.482 | 928.488 | 928.905 | 928.891 | 544.482 | 2876.74 | 2877.07 | 2876.98
296.918 | 1220.36 | 1220.36 | 1220.36 | 543.918 | 3708.88 | 3709.63 | 3708.92 | 297.382 | 959.14 | 959.571 | 959.561 | 544.382 | 2862.48 | 2862.83 | 2862.73
296.818 | 1206.96 | 1206.96 | 1206.96 | 543.818 | 3688.53 | 3689.3 | 3688.57 | 297.282 | 895.735 | 896.184 | 896.176 | 544.282 | 2886.31 | 2886.66 | 2886.56
296.718 | 1222.2 | 1222.2 | 1222.2 | 543.718 | 3610.32 | 3611.13 | 3610.37 | 297.182 | 917.762 | 918.229 | 918.223 | 544.182 | 2896.22 | 2896.58 | 2896.48
296.618 | 1235.41 | 1235.41 | 1235.41 | 543.618 | 3591.81 | 3592.64 | 3591.85 | 297.082 | 914.297 | 914.78 | 914.779 | 544.082 | 2827.88 | 2828.25 | 2828.15
296.518 | 1209.7 | 1209.7 | 1209.7 | 543.518 | 3632.67 | 3633.52 | 3632.72 | 296.982 | 914.419 | 914.918 | 914.923 | 543.982 | 2848.46 | 2848.84 | 2848.73
296.418 | 1192.56 | 1192.56 | 1192.56 | 543.418 | 3608.92 | 3609.8 | 3608.98 | 296.882 | 875.311 | 875.825 | 875.837 | 543.882 | 2827.3 | 2827.69 | 2827.58
296.318 | 1186.06 | 1186.06 | 1186.06 | 543.318 | 3640.01 | 3640.92 | 3640.08 | 296.782 | 845.339 | 845.87 | 845.891 | 543.782 | 2915.94 | 2916.34 | 2916.23
296.218 | 1207.23 | 1207.23 | 1207.24 | 543.218 | 3592.1 | 3593.03 | 3592.17 | 296.682 | 889.355 | 889.902 | 889.934 | 543.682 | 2873.83 | 2874.25 | 2874.14
296.118 | 1249.82 | 1249.82 | 1249.82 | 543.118 | 3606.73 | 3607.69 | 3606.81 | 296.582 | 880.703 | 881.265 | 881.311 | 543.582 | 2917.07 | 2917.5 | 2917.39
296.018 | 1209.44 | 1209.44 | 1209.44 | 543.018 | 3572.01 | 3572.99 | 3572.1 | 296.482 | 874.613 | 875.191 | 875.251 | 543.482 | 2824.56 | 2825 | 2824.89
295.918 | 1185.93 | 1185.93 | 1185.93 | 542.918 | 3601.66 | 3602.66 | 3601.74 | 296.382 | 883.325 | 883.921 | 883.995 | 543.382 | 2869.14 | 2869.6 | 2869.48
295.818 | 1192.66 | 1192.66 | 1192.66 | 542.818 | 3569.9 | 3570.95 | 3569.99 | 296.282 | 906.506 | 907.129 | 907.209 | 543.282 | 2796.73 | 2797.2 | 2797.08
295.718 | 1139.45 | 1139.46 | 1139.46 | 542.718 | 3575.11 | 3576.2 | 3575.21 | 296.182 | 900.538 | 901.187 | 901.276 | 543.182 | 2834.64 | 2835.12 | 2835.01
295.618 | 1172.27 | 1172.27 | 1172.27 | 542.618 | 3457.25 | 3458.37 | 3457.36 | 296.082 | 886.407 | 887.082 | 887.183 | 543.082 | 2803.23 | 2803.72 | 2803.61
295.518 | 1178.88 | 1178.88 | 1178.88 | 542.518 | 3524.7 | 3525.87 | 3524.82 | 295.982 | 871.039 | 871.74 | 871.855 | 542.982 | 2768.82 | 2769.33 | 2769.21
295.418 | 1143.55 | 1143.55 | 1143.55 | 542.418 | 3521.07 | 3522.28 | 3521.2 | 295.882 | 871.933 | 872.66 | 872.793 | 542.882 | 2783.04 | 2783.56 | 2783.43
295.318 | 1128.27 | 1128.27 | 1128.27 | 542.318 | 3494.11 | 3495.35 | 3494.25 | 295.782 | 885.777 | 886.531 | 886.684 | 542.782 | 2762.83 | 2763.37 | 2763.25
295.218 | 1145.79 | 1145.79 | 1145.79 | 542.218 | 3489.35 | 3490.64 | 3489.51 | 295.682 | 853.434 | 854.214 | 854.392 | 542.682 | 2746.46 | 2747.02 | 2746.89
295.118 | 1139.63 | 1139.63 | 1139.63 | 542.118 | 3425.3 | 3426.62 | 3425.46 | 295.582 | 865.47 | 866.271 | 866.478 | 542.582 | 2719.42 | 2720 | 2719.88
295.018 | 1181.43 | 1181.43 | 1181.43 | 542.018 | 3398.29 | 3399.64 | 3398.45 | 295.482 | 847.606 | 848.429 | 848.669 | 542.482 | 2713.54 | 2714.14 | 2714.01
294.918 | 1128.26 | 1128.26 | 1128.26 | 541.918 | 3450.3 | 3451.7 | 3450.48 | 295.382 | 797.435 | 798.283 | 798.558 | 542.382 | 2744.96 | 2745.57 | 2745.45
294.818 | 1124.43 | 1124.43 | 1124.43 | 541.818 | 3508.13 | 3509.59 | 3508.33 | 295.282 | 831.883 | 832.777 | 833.071 | 542.282 | 2651.87 | 2652.5 | 2652.38
294.718 | 1121.33 | 1121.33 | 1121.33 | 541.718 | 3509.23 | 3510.76 | 3509.44 | 295.182 | 837.825 | 838.765 | 839.082 | 542.182 | 2740.89 | 2741.54 | 2741.42
294.618 | 1097.63 | 1097.63 | 1097.63 | 541.618 | 3493.52 | 3495.1 | 3493.75 | 295.082 | 827.623 | 828.608 | 828.956 | 542.082 | 2697.02 | 2697.69 | 2697.57
294.518 | 1104.2 | 1104.21 | 1104.21 | 541.518 | 3521.18 | 3522.83 | 3521.43 | 294.982 | 818.347 | 819.377 | 819.761 | 541.982 | 2620.13 | 2620.82 | 2620.69
294.418 | 1083.64 | 1083.64 | 1083.64 | 541.418 | 3471.55 | 3473.26 | 3471.82 | 294.882 | 803.749 | 804.821 | 805.248 | 541.882 | 2686.94 | 2687.67 | 2687.52
294.318 | 1079.53 | 1079.53 | 1079.53 | 541.318 | 3458.57 | 3460.35 | 3458.86 | 294.782 | 825.472 | 826.583 | 827.061 | 541.782 | 2740.81 | 2741.56 | 2741.42
294.218 | 1112.88 | 1112.88 | 1112.88 | 541.218 | 3459.67 | 3461.5 | 3459.97 | 294.682 | 771.188 | 772.34 | 772.876 | 541.682 | 2723.39 | 2724.17 | 2724.03
294.118 | 1132.54 | 1132.54 | 1132.54 | 541.118 | 3502.93 | 3504.81 | 3503.24 | 294.582 | 796.23 | 797.421 | 798.025 | 541.582 | 2719.02 | 2719.83 | 2719.7
294.018 | 1114.14 | 1114.14 | 1114.14 | 541.018 | 3471.1 | 3473.03 | 3471.43 | 294.482 | 783.334 | 784.565 | 785.246 | 541.482 | 2661.09 | 2661.93 | 2661.8
293.918 | 1115.3 | 1115.3 | 1115.3 | 540.918 | 3392.53 | 3394.56 | 3392.9 | 294.382 | 804.531 | 805.802 | 806.572 | 541.382 | 2653.5 | 2654.35 | 2654.24
293.818 | 1089.21 | 1089.21 | 1089.21 | 540.818 | 3382.07 | 3384.19 | 3382.47 | 294.282 | 819.785 | 821.134 | 821.966 | 541.282 | 2684.03 | 2684.91 | 2684.8
293.718 | 1125.48 | 1125.48 | 1125.49 | 540.718 | 3384.6 | 3386.82 | 3385.03 | 294.182 | 791.386 | 792.815 | 793.716 | 541.182 | 2688.84 | 2689.75 | 2689.64
293.618 | 1115.51 | 1115.51 | 1115.52 | 540.618 | 3403.64 | 3405.96 | 3404.1 | 294.082 | 791.848 | 793.353 | 794.337 | 541.082 | 2694.52 | 2695.47 | 2695.35
293.518 | 1091.21 | 1091.21 | 1091.23 | 540.518 | 3413.8 | 3416.22 | 3414.29 | 293.982 | 833.667 | 835.247 | 836.331 | 540.982 | 2645.67 | 2646.66 | 2646.52
293.418 | 1143.87 | 1143.87 | 1143.89 | 540.418 | 3389.44 | 3391.97 | 3389.97 | 293.882 | 799.904 | 801.56 | 802.761 | 540.882 | 2732.85 | 2733.89 | 2733.74
293.318 | 1111.03 | 1111.03 | 1111.07 | 540.318 | 3407.23 | 3409.86 | 3407.79 | 293.782 | 850.973 | 852.627 | 854.042 | 540.782 | 2701.94 | 2703.02 | 2702.89
293.218 | 1122.88 | 1122.88 | 1122.93 | 540.218 | 3420.35 | 3423.08 | 3420.95 | 293.682 | 804.097 | 805.833 | 807.401 | 540.682 | 2672.07 | 2673.2 | 2673.08
293.118 | 1144.37 | 1144.37 | 1144.45 | 540.118 | 3454.12 | 3456.94 | 3454.78 | 293.582 | 804.071 | 805.894 | 807.635 | 540.582 | 2685.43 | 2686.59 | 2686.49
293.018 | 1133.9 | 1133.9 | 1134.03 | 540.018 | 3444.4 | 3447.3 | 3445.12 | 293.482 | 804.031 | 805.949 | 807.882 | 540.482 | 2671.74 | 2672.95 | 2672.87
292.918 | 1131.65 | 1131.65 | 1131.84 | 539.918 | 3452.44 | 3455.51 | 3453.21 | 293.382 | 804.039 | 806.048 | 808.198 | 540.382 | 2714.73 | 2715.98 | 2715.86
292.818 | 1134.63 | 1134.63 | 1134.91 | 539.818 | 3492.67 | 3495.93 | 3493.51 | 293.282 | 804.083 | 806.189 | 808.585 | 540.282 | 2646.41 | 2647.69 | 2647.59
292.718 | 1173.36 | 1173.36 | 1173.75 | 539.718 | 3466.1 | 3469.53 | 3466.92 | 293.182 | 804.125 | 806.337 | 809.01 | 540.182 | 2635.45 | 2636.8 | 2636.69
292.618 | 1171.99 | 1171.99 | 1172.56 | 539.618 | 3466 | 3469.61 | 3466.89 | 293.082 | 804.127 | 806.455 | 809.443 | 540.082 | 2666.26 | 2667.68 | 2667.56
292.518 | 1198.99 | 1198.99 | 1199.8 | 539.518 | 3364.94 | 3368.56 | 3365.9 | 292.982 | 804.171 | 806.625 | 809.972 | 539.982 | 2712.16 | 2713.65 | 2713.53
292.418 | 1163.44 | 1163.44 | 1164.57 | 539.418 | 3324.97 | 3328.77 | 3326.02 | 292.882 | 804.199 | 806.79 | 810.547 | 539.882 | 2652.91 | 2654.47 | 2654.36
292.318 | 1172.42 | 1172.43 | 1174.02 | 539.318 | 3388.86 | 3392.86 | 3390 | 292.782 | 804.203 | 806.943 | 811.173 | 539.782 | 2671.75 | 2673.38 | 2673.28
292.218 | 1172.42 | 1172.43 | 1174.64 | 539.218 | 3463.67 | 3467.88 | 3464.91 | 292.682 | 804.253 | 807.147 | 811.921 | 539.682 | 2642.57 | 2644.27 | 2644.18
292.118 | 1172.35 | 1172.36 | 1175.41 | 539.118 | 3472.98 | 3477.4 | 3474.32 | 292.582 | 804.281 | 807.332 | 812.737 | 539.582 | 2642.12 | 2643.89 | 2643.83
292.018 | 1172.21 | 1172.22 | 1176.4 | 539.018 | 3423.69 | 3428.31 | 3425.12 | 292.482 | 804.293 | 807.516 | 813.656 | 539.482 | 2667.39 | 2669.22 | 2669.19
291.918 | 1172.16 | 1172.17 | 1177.85 | 538.918 | 3412.71 | 3417.55 | 3414.24 | 292.382 | 804.29 | 807.701 | 814.702 | 539.382 | 2592.48 | 2594.37 | 2594.38
291.818 | 1172.07 | 1172.09 | 1179.76 | 538.818 | 3424.94 | 3430.03 | 3426.59 | 292.282 | 804.274 | 807.892 | 815.904 | 539.282 | 2658.62 | 2660.62 | 2660.62
291.718 | 1171.98 | 1172.01 | 1182.29 | 538.718 | 3425 | 3430.36 | 3426.79 | 292.182 | 804.223 | 808.068 | 817.271 | 539.182 | 2669.59 | 2671.71 | 2671.71
291.618 | 1171.81 | 1171.85 | 1185.55 | 538.618 | 3424.97 | 3430.71 | 3427 | 292.082 | 804.199 | 808.293 | 818.906 | 539.082 | 2672.62 | 2674.87 | 2674.88
291.518 | 1171.61 | 1171.68 | 1189.78 | 538.518 | 3424.95 | 3431.01 | 3427.16 | 291.982 | 804.127 | 808.493 | 820.78 | 538.982 | 2662.9 | 2665.27 | 2665.3
291.418 | 1171.29 | 1171.39 | 1195.14 | 538.418 | 3425 | 3431.41 | 3427.41 | 291.882 | 804.083 | 808.718 | 822.996 | 538.882 | 2669.5 | 2671.89 | 2672.05
291.318 | 1171.02 | 1171.18 | 1202.12 | 538.318 | 3425.07 | 3431.84 | 3427.69 | 291.782 | 804.11 | 809.041 | 825.701 | 538.782 | 2669.5 | 2672.02 | 2672.23
291.218 | 1170.77 | 1171 | 1211.02 | 538.218 | 3425.14 | 3432.32 | 3428 | 291.682 | 804.077 | 809.336 | 828.843 | 538.682 | 2669.4 | 2672.06 | 2672.31
291.118 | 1170.46 | 1170.8 | 1222.2 | 538.118 | 3425.06 | 3432.67 | 3428.19 | 291.582 | 804.031 | 809.654 | 832.569 | 538.582 | 2669.41 | 2672.2 | 2672.51
291.018 | 1170.08 | 1170.57 | 1236.11 | 538.018 | 3424.98 | 3433.06 | 3428.41 | 291.482 | 803.898 | 809.926 | 836.924 | 538.482 | 2669.34 | 2672.27 | 2672.64
290.918 | 1169.67 | 1170.38 | 1253.34 | 537.918 | 3424.93 | 3433.52 | 3428.69 | 291.382 | 803.791 | 810.267 | 842.155 | 538.382 | 2669.27 | 2672.35 | 2672.79
290.818 | 1169.25 | 1170.26 | 1274.51 | 537.818 | 3424.96 | 3434.1 | 3429.09 | 291.282 | 803.704 | 810.678 | 848.413 | 538.282 | 2669.19 | 2672.44 | 2672.97
290.718 | 1168.79 | 1170.24 | 1300.26 | 537.718 | 3424.98 | 3434.72 | 3429.53 | 291.182 | 803.496 | 810.994 | 855.707 | 538.182 | 2669.15 | 2672.59 | 2673.21
290.618 | 1168.17 | 1170.23 | 1331.15 | 537.618 | 3424.85 | 3435.24 | 3429.86 | 291.082 | 803.435 | 811.491 | 864.509 | 538.082 | 2669.06 | 2672.71 | 2673.42
290.518 | 1167.55 | 1170.45 | 1368.09 | 537.518 | 3424.83 | 3435.93 | 3430.37 | 290.982 | 803.359 | 812.042 | 874.907 | 537.982 | 2668.85 | 2672.71 | 2673.55
290.418 | 1166.81 | 1170.87 | 1411.68 | 537.418 | 3424.82 | 3436.7 | 3430.95 | 290.882 | 803.259 | 812.648 | 887.137 | 537.882 | 2668.66 | 2672.76 | 2673.74
290.318 | 1166.02 | 1171.67 | 1462.68 | 537.318 | 3424.58 | 3437.31 | 3431.39 | 290.782 | 803.116 | 813.301 | 901.439 | 537.782 | 2668.46 | 2672.82 | 2673.95
290.218 | 1165.08 | 1172.88 | 1521.59 | 537.218 | 3424.41 | 3438.07 | 3431.98 | 290.682 | 802.899 | 813.983 | 918.068 | 537.682 | 2668.28 | 2672.9 | 2674.21
290.118 | 1164.06 | 1174.75 | 1588.93 | 537.118 | 3424.18 | 3438.88 | 3432.64 | 290.582 | 802.757 | 814.856 | 937.443 | 537.582 | 2668.08 | 2672.98 | 2674.5
290.018 | 1162.97 | 1177.52 | 1664.96 | 537.018 | 3423.92 | 3439.75 | 3433.38 | 290.482 | 802.541 | 815.783 | 959.668 | 537.482 | 2667.82 | 2673.02 | 2674.78
289.918 | 1161.63 | 1181.29 | 1749.43 | 536.918 | 3423.57 | 3440.66 | 3434.19 | 290.382 | 802.354 | 816.79 | 984.997 | 537.382 | 2667.5 | 2673.06 | 2675.09
289.818 | 1160.01 | 1186.42 | 1841.74 | 536.818 | 3423.24 | 3441.72 | 3435.21 | 290.282 | 802.098 | 817.909 | 1013.65 | 537.282 | 2667.08 | 2673.06 | 2675.42
289.718 | 1158.23 | 1193.44 | 1940.96 | 536.718 | 3422.85 | 3442.88 | 3436.38 | 290.182 | 801.696 | 819.092 | 1045.71 | 537.182 | 2666.66 | 2673.07 | 2675.8
289.618 | 1156.11 | 1202.74 | 2045.28 | 536.618 | 3422.42 | 3444.18 | 3437.79 | 290.082 | 801.166 | 820.534 | 1081.44 | 537.082 | 2665.99 | 2672.85 | 2676.02
289.518 | 1153.8 | 1215.21 | 2152.56 | 536.518 | 3421.8 | 3445.49 | 3439.34 | 289.982 | 800.718 | 822.198 | 1120.77 | 536.982 | 2665.32 | 2672.68 | 2676.36
289.418 | 1151.15 | 1231.5 | 2259.72 | 536.418 | 3421.01 | 3446.87 | 3441.13 | 289.882 | 800.238 | 824.156 | 1163.63 | 536.882 | 2664.72 | 2672.62 | 2676.92
289.318 | 1148.21 | 1252.62 | 2363.26 | 536.318 | 3420.32 | 3448.64 | 3443.55 | 289.782 | 799.616 | 826.37 | 1209.69 | 536.782 | 2663.97 | 2672.48 | 2677.5
289.218 | 1144.9 | 1279.64 | 2459.06 | 536.218 | 3419.44 | 3450.53 | 3446.42 | 289.682 | 798.835 | 828.909 | 1258.61 | 536.682 | 2663.22 | 2672.4 | 2678.28
289.118 | 1141.23 | 1313.93 | 2542.93 | 536.118 | 3418.67 | 3452.92 | 3450.26 | 289.582 | 798.04 | 832.031 | 1310.05 | 536.582 | 2662.41 | 2672.33 | 2679.25
289.018 | 1137.1 | 1356.91 | 2610.58 | 536.018 | 3417.67 | 3455.53 | 3454.96 | 289.482 | 797.112 | 835.763 | 1363.3 | 536.482 | 2661.38 | 2672.12 | 2680.3
288.918 | 1132.69 | 1410.56 | 2658.54 | 535.918 | 3416.71 | 3458.72 | 3461.14 | 289.382 | 795.991 | 840.23 | 1417.51 | 536.382 | 2660.31 | 2671.97 | 2681.69
288.818 | 1128.23 | 1477.06 | 2684.16 | 535.818 | 3415.6 | 3462.43 | 3469.06 | 289.282 | 794.764 | 845.755 | 1471.89 | 536.282 | 2659.29 | 2671.97 | 2683.59
288.718 | 1123.51 | 1558.36 | 2685.52 | 535.718 | 3414.56 | 3467 | 3479.52 | 289.182 | 793.428 | 852.639 | 1525.44 | 536.182 | 2658.11 | 2671.94 | 2685.91
288.618 | 1118.56 | 1656.83 | 2662.29 | 535.618 | 3413.4 | 3472.43 | 3493.12 | 289.082 | 792.02 | 861.298 | 1577.13 | 536.082 | 2656.8 | 2671.93 | 2688.84
288.518 | 1113.44 | 1774.96 | 2615.53 | 535.518 | 3412.24 | 3479.08 | 3511.03 | 288.982 | 790.528 | 872.205 | 1625.82 | 535.982 | 2655.4 | 2671.99 | 2692.6
288.418 | 1108.29 | 1915.4 | 2547.67 | 535.418 | 3411.15 | 3487.33 | 3534.63 | 288.882 | 789.049 | 886.074 | 1670.49 | 535.882 | 2653.9 | 2672.15 | 2697.45
288.318 | 1103.33 | 2081.39 | 2462.16 | 535.318 | 3409.85 | 3497.28 | 3565.4 | 288.782 | 787.473 | 903.567 | 1709.92 | 535.782 | 2652.31 | 2672.46 | 2703.72
288.218 | 1098.29 | 2274.35 | 2362.63 | 535.218 | 3408.55 | 3509.69 | 3605.56 | 288.682 | 785.909 | 925.746 | 1743.19 | 535.682 | 2650.58 | 2672.9 | 2711.76
288.118 | 1093.42 | 2496.28 | 2253.47 | 535.118 | 3407.37 | 3525.29 | 3657.83 | 288.582 | 784.233 | 953.644 | 1769.27 | 535.582 | 2648.86 | 2673.68 | 2722.26
288.018 | 1088.64 | 2748.18 | 2138.54 | 535.018 | 3406.21 | 3544.87 | 3725 | 288.482 | 782.56 | 988.758 | 1787.5 | 535.482 | 2646.77 | 2674.5 | 2735.53
287.918 | 1084.25 | 3030.55 | 2021.78 | 534.918 | 3404.89 | 3569.36 | 3809.99 | 288.382 | 780.975 | 1032.79 | 1797.38 | 535.382 | 2644.79 | 2675.92 | 2752.85
287.818 | 1080.2 | 3342.26 | 1906.08 | 534.818 | 3403.53 | 3600.29 | 3916.68 | 288.282 | 779.304 | 1087.4 | 1798.33 | 535.282 | 2642.84 | 2677.98 | 2775.15
287.718 | 1077.21 | 3681.25 | 1794.25 | 534.718 | 3401.94 | 3639.25 | 4047.8 | 288.182 | 777.65 | 1154.74 | 1790.38 | 535.182 | 2640.63 | 2680.52 | 2803.3
287.618 | 1075.73 | 4043.4 | 1688.17 | 534.618 | 3400.41 | 3688.79 | 4206.78 | 288.082 | 776.056 | 1237.1 | 1773.68 | 535.082 | 2638.52 | 2684.15 | 2839.06
287.518 | 1076.29 | 4422.39 | 1588.93 | 534.518 | 3398.7 | 3751.41 | 4395.48 | 287.982 | 774.462 | 1336.64 | 1748.47 | 534.982 | 2636.28 | 2688.85 | 2883.69
287.418 | 1080.15 | 4809.9 | 1497.28 | 534.418 | 3397.04 | 3830.64 | 4614.56 | 287.882 | 772.908 | 1455.53 | 1715.34 | 534.882 | 2633.95 | 2695.03 | 2938.91
287.318 | 1088.38 | 5195.29 | 1413.37 | 534.318 | 3395.58 | 3930.51 | 4863.59 | 287.782 | 771.495 | 1595.77 | 1675.07 | 534.782 | 2631.47 | 2703.09 | 3006.36
287.218 | 1103.09 | 5566.35 | 1337.47 | 534.218 | 3394.07 | 4055.2 | 5138.48 | 287.682 | 770.202 | 1758.81 | 1628.48 | 534.682 | 2628.9 | 2713.64 | 3087.74
287.118 | 1127.19 | 5908.32 | 1269.2 | 534.118 | 3392.86 | 4209.93 | 5433.78 | 287.582 | 769.314 | 1945.71 | 1576.81 | 534.582 | 2626.17 | 2727.44 | 3184.47
287.018 | 1163.03 | 6206.73 | 1207.93 | 534.018 | 3391.9 | 4400.04 | 5740.83 | 287.482 | 768.708 | 2156.2 | 1520.9 | 534.482 | 2623.27 | 2745.46 | 3297.73
286.918 | 1214.24 | 6447.59 | 1153.18 | 533.918 | 3391.51 | 4630.94 | 6048.7 | 287.382 | 768.253 | 2388.86 | 1461.61 | 534.382 | 2620.36 | 2769.14 | 3428.21
286.818 | 1286.58 | 6618.47 | 1104.25 | 533.818 | 3391.89 | 4907.56 | 6344.28 | 287.282 | 768.337 | 2641.41 | 1400.22 | 534.282 | 2617.27 | 2800.09 | 3575.56
286.718 | 1384.45 | 6710.02 | 1060.64 | 533.718 | 3393.79 | 5234.56 | 6613.93 | 287.182 | 769.116 | 2909.86 | 1337.69 | 534.182 | 2613.8 | 2840.05 | 3738.49
286.618 | 1513.56 | 6716.31 | 1021.39 | 533.618 | 3397.37 | 5614.55 | 6843.14 | 287.082 | 770.96 | 3188.84 | 1275.03 | 534.082 | 2610.26 | 2891.93 | 3915.12
286.518 | 1684.21 | 6636.79 | 986.446 | 533.518 | 3403.79 | 6049.03 | 7018.7 | 286.982 | 774.412 | 3471.58 | 1213.1 | 533.982 | 2606.51 | 2958.64 | 4102.02
286.418 | 1901.82 | 6474.73 | 954.968 | 533.418 | 3413.93 | 6536.44 | 7130.53 | 286.882 | 780.026 | 3749.87 | 1152.51 | 533.882 | 2602.5 | 3043.34 | 4294.6
286.318 | 2174.82 | 6237.85 | 926.412 | 533.318 | 3428.99 | 7072.24 | 7170.39 | 286.782 | 789.018 | 4015.06 | 1094.07 | 533.782 | 2598.42 | 3150.39 | 4487.48
286.218 | 2515.97 | 5937.31 | 900.255 | 533.218 | 3450.71 | 7648.63 | 7135.62 | 286.682 | 802.92 | 4257.94 | 1038.35 | 533.682 | 2594.3 | 3283.5 | 4674.21
286.118 | 2930.31 | 5586.74 | 876.249 | 533.118 | 3480.59 | 8253.67 | 7027.37 | 286.582 | 823.308 | 4469 | 985.384 | 533.582 | 2590.3 | 3446.72 | 4847.89
286.018 | 3425.14 | 5200.06 | 853.567 | 533.018 | 3520.39 | 8871.53 | 6849.87 | 286.482 | 853.278 | 4640.04 | 935.728 | 533.482 | 2586.76 | 3644.3 | 5001.55
285.918 | 4010.69 | 4791.87 | 831.709 | 532.918 | 3572.44 | 9483.58 | 6613.51 | 286.382 | 896.255 | 4763.49 | 889.228 | 533.382 | 2583.42 | 3878.02 | 5127.75
285.818 | 4684.09 | 4375.8 | 810.245 | 532.818 | 3638.61 | 10068.4 | 6329.42 | 286.282 | 957.437 | 4834.2 | 846.315 | 533.282 | 2581.18 | 4150.34 | 5221.15
285.718 | 5443.06 | 3962.97 | 788.555 | 532.718 | 3721.52 | 10604 | 6011.96 | 286.182 | 1043.15 | 4848.49 | 806.696 | 533.182 | 2580.36 | 4460.76 | 5276.86
285.618 | 6282.11 | 3562.66 | 766.321 | 532.618 | 3823.31 | 11068.2 | 5675.55 | 286.082 | 1160.87 | 4805.21 | 770.117 | 533.082 | 2581.34 | 4806.03 | 5291.5
285.518 | 7180.02 | 3182.44 | 743.796 | 532.518 | 3946.02 | 11440.4 | 5334.02 | 285.982 | 1320.15 | 4706.13 | 736.795 | 532.982 | 2585.28 | 5181.52 | 5264.04
285.418 | 8110.57 | 2826.43 | 719.918 | 532.418 | 4090.22 | 11702.3 | 4998.83 | 285.882 | 1531.58 | 4554.84 | 706.306 | 532.882 | 2593.12 | 5578.32 | 5195.11
285.318 | 9037.25 | 2497.96 | 694.813 | 532.318 | 4257.32 | 11841.6 | 4680.75 | 285.782 | 1804.88 | 4356.72 | 678.076 | 532.782 | 2606.62 | 5985.46 | 5087.54
285.218 | 9915.65 | 2198.77 | 668.663 | 532.218 | 4446.63 | 11850.1 | 4386.88 | 285.682 | 2150.64 | 4120.03 | 652.278 | 532.682 | 2627.18 | 6388.81 | 4945.47
285.118 | 10696.2 | 1929.13 | 641.515 | 532.118 | 4656.54 | 11726 | 4121.52 | 285.582 | 2575.32 | 3852.64 | 627.82 | 532.582 | 2657.15 | 6772.82 | 4774.79
285.018 | 11320.5 | 1688.24 | 613.381 | 532.018 | 4884.82 | 11475.3 | 3887.96 | 285.482 | 3081.79 | 3564.45 | 605.091 | 532.482 | 2698.88 | 7120.58 | 4582.25
284.918 | 11750.8 | 1475.23 | 584.971 | 531.918 | 5126.69 | 11108.2 | 3685.34 | 285.382 | 3666.34 | 3263.99 | 583.101 | 532.382 | 2754.47 | 7414.94 | 4374.42
284.818 | 11950.7 | 1288.65 | 556.559 | 531.818 | 5376.84 | 10640.7 | 3512.76 | 285.282 | 4315.99 | 2959.76 | 561.363 | 532.282 | 2826.93 | 7641.8 | 4158.9
284.718 | 11893.1 | 1126.34 | 528.537 | 531.718 | 5628.64 | 10092.7 | 3368.08 | 285.182 | 5009.68 | 2659.86 | 539.928 | 532.182 | 2918.71 | 7787.47 | 3942.38
284.618 | 11593 | 985.907 | 501.253 | 531.618 | 5874.15 | 9485.85 | 3247.74 | 285.082 | 5716.72 | 2370.73 | 518.448 | 532.082 | 3031.47 | 7844.14 | 3730.2
284.518 | 11068.5 | 865.43 | 475.286 | 531.518 | 6104.7 | 8842.81 | 3148.48 | 284.982 | 6398.88 | 2097.71 | 496.925 | 531.982 | 3167.3 | 7808.72 | 3528.18
284.418 | 10352.4 | 763.056 | 451.188 | 531.418 | 6311.69 | 8185.68 | 3066.87 | 284.882 | 7013.39 | 1844.73 | 475.431 | 531.882 | 3326.5 | 7681.06 | 3339.69
284.318 | 9501.72 | 676.791 | 429.221 | 531.318 | 6486.82 | 7534.75 | 2999.91 | 284.782 | 7516.64 | 1614.06 | 453.842 | 531.782 | 3507.39 | 7468.36 | 3167.12
284.218 | 8565.22 | 604.616 | 409.444 | 531.218 | 6622.64 | 6907.58 | 2945.12 | 284.682 | 7871.31 | 1407.04 | 432.274 | 531.682 | 3707.55 | 7180.05 | 3011.88
284.118 | 7592.47 | 544.711 | 391.902 | 531.118 | 6712.87 | 6317.76 | 2899.97 | 284.582 | 8047.59 | 1224.25 | 411.422 | 531.582 | 3921.81 | 6830.14 | 2874.29
284.018 | 6628.08 | 495.348 | 376.528 | 531.018 | 6752.92 | 5775.14 | 2862.52 | 284.482 | 8030.69 | 1064.54 | 391.07 | 531.482 | 4144.25 | 6435.46 | 2754.48
283.918 | 5706.01 | 455.05 | 363.292 | 530.918 | 6740.17 | 5286 | 2831.21 | 284.382 | 7821.39 | 926.657 | 371.514 | 531.382 | 4366.43 | 6012.33 | 2651.43
283.818 | 4853.25 | 422.732 | 352.359 | 530.818 | 6674.81 | 4853.11 | 2804.7 | 284.282 | 7433.59 | 809.187 | 353.3 | 531.282 | 4578.37 | 5577.44 | 2563.38
283.718 | 4081.96 | 396.959 | 343.357 | 530.718 | 6559.34 | 4476.74 | 2782.36 | 284.182 | 6898.48 | 710.086 | 336.565 | 531.182 | 4770.35 | 5146.42 | 2489.19
283.618 | 3401.34 | 376.836 | 336.239 | 530.618 | 6397.89 | 4154.4 | 2763.17 | 284.082 | 6253.82 | 627.202 | 321.393 | 531.082 | 4931.87 | 4731.89 | 2426.68
283.518 | 2814.36 | 361.178 | 330.627 | 530.518 | 6196.48 | 3882.07 | 2746.46 | 283.982 | 5542.74 | 558.431 | 307.854 | 530.982 | 5053.78 | 4344.08 | 2374.5
283.418 | 2313.93 | 349.073 | 326.238 | 530.418 | 5962.89 | 3655.13 | 2732.05 | 283.882 | 4808.97 | 502.106 | 296.3 | 530.882 | 5129.09 | 3990.31 | 2330.92
283.318 | 1895.59 | 339.794 | 322.843 | 530.318 | 5705.35 | 3468.08 | 2719.45 | 283.782 | 4090.64 | 456.206 | 286.529 | 530.782 | 5152.03 | 3674.69 | 2294.52
283.218 | 1552.28 | 332.813 | 320.317 | 530.218 | 5432.58 | 3315.17 | 2708.4 | 283.682 | 3418.52 | 419.058 | 278.453 | 530.682 | 5121.89 | 3398.73 | 2264.25
283.118 | 1272.08 | 327.473 | 318.323 | 530.118 | 5153.18 | 3191.16 | 2698.77 | 283.582 | 2813.63 | 389.142 | 271.897 | 530.582 | 5038.66 | 3162.44 | 2238.87
283.018 | 1047.55 | 323.454 | 316.802 | 530.018 | 4875.05 | 3091.19 | 2690.41 | 283.482 | 2289.03 | 365.163 | 266.705 | 530.482 | 4907.46 | 2962.84 | 2217.41
282.918 | 870.43 | 320.467 | 315.664 | 529.918 | 4605.24 | 3011 | 2683.26 | 283.382 | 1847.35 | 345.866 | 262.567 | 530.382 | 4734.71 | 2797.02 | 2199.32
282.818 | 731.157 | 318.292 | 314.849 | 529.818 | 4349.22 | 2946.68 | 2677.02 | 283.282 | 1486.11 | 330.401 | 259.386 | 530.282 | 4529.69 | 2661.34 | 2184.07
282.718 | 623.536 | 316.634 | 314.183 | 529.718 | 4111.34 | 2895.17 | 2671.69 | 283.182 | 1198.36 | 317.995 | 256.985 | 530.182 | 4302.3 | 2551.34 | 2171.26
282.618 | 541.542 | 315.403 | 313.671 | 529.618 | 3894.36 | 2853.74 | 2667.04 | 283.082 | 973.534 | 307.955 | 255.145 | 530.082 | 4062.8 | 2463.2 | 2160.44
282.518 | 479.185 | 314.518 | 313.302 | 529.518 | 3699.95 | 2820.33 | 2663.01 | 282.982 | 801.35 | 299.775 | 253.73 | 529.982 | 3820.9 | 2392.95 | 2151.27
282.418 | 432.603 | 313.83 | 312.981 | 529.418 | 3528.64 | 2793.35 | 2659.61 | 282.882 | 671.22 | 293.03 | 252.607 | 529.882 | 3585.38 | 2337.28 | 2143.61
282.318 | 398.248 | 313.313 | 312.723 | 529.318 | 3379.91 | 2771.38 | 2656.73 | 282.782 | 573.68 | 287.405 | 251.687 | 529.782 | 3363.09 | 2293.53 | 2137.27
282.218 | 372.96 | 312.96 | 312.555 | 529.218 | 3252.57 | 2753.39 | 2654.28 | 282.682 | 501.257 | 282.736 | 250.99 | 529.682 | 3159.14 | 2258.75 | 2131.75
282.118 | 354.696 | 312.697 | 312.419 | 529.118 | 3145.06 | 2738.7 | 2652.36 | 282.582 | 447.246 | 278.715 | 250.348 | 529.582 | 2976.64 | 2231.28 | 2127.16
282.018 | 341.608 | 312.46 | 312.272 | 529.018 | 3055.08 | 2726.39 | 2650.61 | 282.482 | 406.887 | 275.293 | 249.824 | 529.482 | 2817.51 | 2209.57 | 2123.36
281.918 | 332.232 | 312.259 | 312.132 | 528.918 | 2980.7 | 2716.11 | 2649.16 | 282.382 | 376.539 | 272.35 | 249.381 | 529.382 | 2681.24 | 2192.14 | 2120.09
281.818 | 325.649 | 312.083 | 311.998 | 528.818 | 2919.81 | 2707.6 | 2648.09 | 282.282 | 353.405 | 269.803 | 249.008 | 529.282 | 2567.05 | 2178.13 | 2117.31
281.718 | 321.124 | 311.988 | 311.932 | 528.718 | 2870.09 | 2700.27 | 2647.09 | 282.182 | 335.555 | 267.558 | 248.664 | 529.182 | 2473.02 | 2166.89 | 2115.07
281.618 | 318.039 | 311.969 | 311.932 | 528.618 | 2829.83 | 2694.04 | 2646.28 | 282.082 | 321.621 | 265.606 | 248.383 | 529.082 | 2396.77 | 2157.75 | 2113.21
281.518 | 315.919 | 311.919 | 311.895 | 528.518 | 2797.27 | 2688.65 | 2645.56 | 281.982 | 310.517 | 263.847 | 248.1 | 528.982 | 2335.8 | 2150.29 | 2111.67
281.418 | 314.438 | 311.826 | 311.81 | 528.418 | 2771.01 | 2683.95 | 2644.93 | 281.882 | 301.556 | 262.263 | 247.825 | 528.882 | 2287.43 | 2144.05 | 2110.32
281.318 | 313.495 | 311.813 | 311.802 | 528.318 | 2749.87 | 2679.89 | 2644.42 | 281.782 | 294.242 | 260.87 | 247.598 | 528.782 | 2249.42 | 2138.75 | 2109.08
281.218 | 312.883 | 311.807 | 311.8 | 528.218 | 2732.74 | 2676.27 | 2643.93 | 281.682 | 288.122 | 259.563 | 247.334 | 528.682 | 2219.67 | 2134.26 | 2108.01
281.118 | 312.465 | 311.784 | 311.78 | 528.118 | 2718.89 | 2673.11 | 2643.53 | 281.582 | 283.038 | 258.428 | 247.134 | 528.582 | 2196.69 | 2130.55 | 2107.2
281.018 | 304.162 | 303.737 | 303.735 | 528.018 | 2707.61 | 2670.31 | 2643.17 | 281.482 | 278.726 | 257.395 | 246.943 | 528.482 | 2178.68 | 2127.29 | 2106.42
280.918 | 297.095 | 296.831 | 296.83 | 527.918 | 2698.4 | 2667.83 | 2642.87 | 281.382 | 275.101 | 256.513 | 246.822 | 528.382 | 2164.72 | 2124.54 | 2105.8
280.818 | 298.547 | 298.386 | 298.385 | 527.818 | 2690.73 | 2665.53 | 2642.52 | 281.282 | 271.972 | 255.696 | 246.692 | 528.282 | 2153.74 | 2122.13 | 2105.24
280.718 | 292.981 | 292.884 | 292.883 | 527.718 | 2684.32 | 2663.45 | 2642.18 | 281.182 | 269.269 | 254.957 | 246.577 | 528.182 | 2145.01 | 2119.96 | 2104.67
280.618 | 292.143 | 292.084 | 292.084 | 527.618 | 2679.04 | 2661.66 | 2641.96 | 281.082 | 266.865 | 254.229 | 246.416 | 528.082 | 2138.09 | 2118.09 | 2104.22
280.518 | 281.326 | 281.291 | 281.291 | 527.518 | 2674.54 | 2659.98 | 2641.7 | 280.982 | 264.778 | 253.582 | 246.286 | 527.982 | 2132.51 | 2116.44 | 2103.8
280.418 | 284.479 | 284.459 | 284.459 | 527.418 | 2670.73 | 2658.49 | 2641.5 | 280.882 | 262.987 | 253.034 | 246.211 | 527.882 | 2128.01 | 2114.99 | 2103.45
280.318 | 282.051 | 282.039 | 282.039 | 527.318 | 2667.46 | 2657.13 | 2641.3 | 280.782 | 261.391 | 252.514 | 246.124 | 527.782 | 2124.29 | 2113.68 | 2103.12
280.218 | 283.31 | 283.304 | 283.304 | 527.218 | 2664.65 | 2655.9 | 2641.13 | 280.682 | 259.988 | 252.049 | 246.056 | 527.682 | 2121.16 | 2112.46 | 2102.76
280.118 | 304.316 | 304.312 | 304.312 | 527.118 | 2662.18 | 2654.75 | 2640.95 | 280.582 | 258.715 | 251.595 | 245.968 | 527.582 | 2118.56 | 2111.4 | 2102.47
280.018 | 291.449 | 291.447 | 291.447 | 527.018 | 2660 | 2653.68 | 2640.76 | 280.482 | 257.606 | 251.205 | 245.914 | 527.482 | 2116.36 | 2110.45 | 2102.22
279.918 | 297.479 | 297.478 | 297.478 | 526.918 | 2658.1 | 2652.71 | 2640.6 | 280.382 | 256.566 | 250.799 | 245.817 | 527.382 | 2114.47 | 2109.58 | 2101.97
279.818 | 292.291 | 292.29 | 292.29 | 526.818 | 2656.43 | 2651.84 | 2640.47 | 280.282 | 255.639 | 250.43 | 245.735 | 527.282 | 2112.86 | 2108.8 | 2101.76
279.718 | 270.989 | 270.989 | 270.989 | 526.718 | 2654.93 | 2651.01 | 2640.39 | 280.182 | 254.825 | 250.111 | 245.681 | 527.182 | 2111.35 | 2107.98 | 2101.44
279.618 | 280.877 | 280.877 | 280.877 | 526.618 | 2674.78 | 2671.44 | 2661.44 | 280.082 | 254.086 | 249.812 | 245.628 | 527.082 | 2110.07 | 2107.28 | 2101.21
279.518 | 283.177 | 283.177 | 283.177 | 526.518 | 2652.67 | 2649.83 | 2640.4 | 279.982 | 253.42 | 249.537 | 245.581 | 526.982 | 2108.98 | 2106.67 | 2101.02
279.418 | 286.746 | 286.746 | 286.746 | 526.418 | 2684.65 | 2682.24 | 2673.31 | 279.882 | 251.057 | 247.524 | 243.779 | 526.882 | 2108 | 2106.1 | 2100.82
279.318 | 285.27 | 285.27 | 285.27 | 526.318 | 2651.53 | 2649.49 | 2641.05 | 279.782 | 238.444 | 235.223 | 231.676 | 526.782 | 2107.16 | 2105.6 | 2100.67
279.218 | 299.61 | 299.61 | 299.61 | 526.218 | 2604.4 | 2602.68 | 2594.71 | 279.682 | 257.561 | 254.622 | 251.258 | 526.682 | 2085.03 | 2083.76 | 2079.15
279.118 | 257.227 | 257.227 | 257.227 | 526.118 | 2585.06 | 2583.61 | 2576.09 | 279.582 | 242.743 | 240.056 | 236.863 | 526.582 | 2149.66 | 2148.64 | 2144.32
279.018 | 260.26 | 260.26 | 260.26 | 526.018 | 2604.91 | 2603.71 | 2596.58 | 279.482 | 246.273 | 243.813 | 240.781 | 526.482 | 2127.77 | 2126.95 | 2122.9
278.918 | 282.309 | 282.309 | 282.309 | 525.918 | 2630.26 | 2629.27 | 2622.51 | 279.382 | 237.772 | 235.517 | 232.634 | 526.382 | 2169.34 | 2168.7 | 2164.9
278.818 | 262.074 | 262.074 | 262.074 | 525.818 | 2617.92 | 2617.11 | 2610.7 | 279.282 | 244.484 | 242.414 | 239.671 | 526.282 | 2088.48 | 2087.99 | 2084.42
278.718 | 275.411 | 275.411 | 275.411 | 525.718 | 2638.92 | 2638.26 | 2632.17 | 279.182 | 224.511 | 222.609 | 219.997 | 526.182 | 2026.97 | 2026.61 | 2023.24
278.618 | 246.47 | 246.47 | 246.47 | 525.618 | 2663.5 | 2662.99 | 2657.18 | 279.082 | 223.244 | 221.494 | 219.005 | 526.082 | 2099.64 | 2099.4 | 2096.22
278.518 | 267.195 | 267.195 | 267.195 | 525.518 | 2647.22 | 2646.82 | 2641.29 | 278.982 | 221.836 | 220.225 | 217.851 | 525.982 | 2132.84 | 2132.68 | 2129.69
278.418 | 280.774 | 280.774 | 280.774 | 525.418 | 2640.32 | 2640.03 | 2634.76 | 278.882 | 239.939 | 238.321 | 236.056 | 525.882 | 2096.33 | 2096.26 | 2093.43
278.318 | 269.261 | 269.261 | 269.26 | 525.318 | 2651.13 | 2650.94 | 2645.92 | 278.782 | 241.924 | 240.448 | 238.285 | 525.782 | 2082.16 | 2082.16 | 2079.49
278.218 | 278.155 | 278.155 | 278.155 | 525.218 | 2684.56 | 2684.45 | 2679.67 | 278.682 | 227.896 | 226.566 | 224.5 | 525.682 | 2150.38 | 2150.43 | 2147.95
278.118 | 264.362 | 264.362 | 264.361 | 525.118 | 2670.25 | 2670.21 | 2665.65 | 278.582 | 243.251 | 242.076 | 240.1 | 525.582 | 2082.57 | 2082.67 | 2080.32
278.018 | 257.188 | 257.188 | 257.188 | 525.018 | 2685.25 | 2685.27 | 2680.91 | 278.482 | 241.056 | 240.015 | 238.067 | 525.482 | 2153 | 2153.15 | 2150.91
277.918 | 261.859 | 261.859 | 261.859 | 524.918 | 2664.29 | 2664.53 | 2660.2 | 278.382 | 255.115 | 254.124 | 252.262 | 525.382 | 2101.33 | 2101.51 | 2099.37
277.818 | 264.907 | 264.907 | 264.906 | 524.818 | 2685.22 | 2685.48 | 2681.35 | 278.282 | 235.114 | 234.173 | 232.397 | 525.282 | 2157.47 | 2157.69 | 2155.64
277.718 | 269.853 | 269.853 | 269.853 | 524.718 | 2675.7 | 2675.98 | 2672.04 | 278.182 | 229.341 | 228.449 | 226.759 | 525.182 | 2152.67 | 2153.01 | 2150.97
277.618 | 246.603 | 246.603 | 246.603 | 524.618 | 2721.13 | 2721.41 | 2717.66 | 278.082 | 248.172 | 247.33 | 245.725 | 525.082 | 2177.84 | 2178.2 | 2176.27
277.518 | 263.992 | 263.992 | 263.991 | 524.518 | 2711.66 | 2711.92 | 2708.38 | 277.982 | 235.736 | 234.955 | 233.425 | 524.982 | 2113.58 | 2113.94 | 2112.12
277.418 | 266.045 | 266.045 | 266.045 | 524.418 | 2741.86 | 2742.13 | 2738.76 | 277.882 | 231.77 | 231.082 | 229.597 | 524.882 | 2148.09 | 2148.44 | 2146.73
277.318 | 284.543 | 284.543 | 284.543 | 524.318 | 2781.25 | 2781.57 | 2778.31 | 277.782 | 236.488 | 235.866 | 234.432 | 524.782 | 2205.06 | 2205.38 | 2203.78
277.218 | 248.465 | 248.465 | 248.464 | 524.218 | 2801.14 | 2801.51 | 2798.35 | 277.682 | 246.652 | 246.065 | 244.681 | 524.682 | 2195.47 | 2195.8 | 2194.28
277.118 | 278.762 | 278.762 | 278.762 | 524.118 | 2690.98 | 2691.37 | 2688.33 | 277.582 | 236.134 | 235.582 | 234.248 | 524.582 | 2240.51 | 2240.86 | 2239.39
277.018 | 273.75 | 273.75 | 273.75 | 524.018 | 2751.75 | 2752.17 | 2749.23 | 277.482 | 229.833 | 229.316 | 228.033 | 524.482 | 2189.75 | 2190.12 | 2188.7
276.918 | 256.204 | 256.204 | 256.204 | 523.918 | 2783.74 | 2784.16 | 2781.33 | 277.382 | 229.866 | 229.385 | 228.151 | 524.382 | 2246.8 | 2247.19 | 2245.81
276.818 | 244.725 | 244.725 | 244.725 | 523.818 | 2847.88 | 2848.31 | 2845.59 | 277.282 | 217.426 | 216.98 | 215.797 | 524.282 | 2214.53 | 2214.92 | 2213.59
276.718 | 254.699 | 254.699 | 254.699 | 523.718 | 2860.09 | 2860.51 | 2857.9 | 277.182 | 237.43 | 237.019 | 235.887 | 524.182 | 2234.61 | 2234.99 | 2233.73
276.618 | 256.962 | 256.962 | 256.962 | 523.618 | 2816.38 | 2816.79 | 2814.3 | 277.082 | 220.157 | 219.78 | 218.698 | 524.082 | 2255.08 | 2255.41 | 2254.21
276.518 | 270.42 | 270.42 | 270.42 | 523.518 | 2805.43 | 2805.81 | 2803.44 | 276.982 | 224.369 | 223.995 | 222.962 | 523.982 | 2256.66 | 2256.99 | 2255.85
276.418 | 253.347 | 253.347 | 253.347 | 523.418 | 2865.84 | 2866.22 | 2863.94 | 276.882 | 231.461 | 231.112 | 230.107 | 523.882 | 2273.63 | 2273.95 | 2272.88
276.318 | 259.701 | 259.701 | 259.701 | 523.318 | 2813.87 | 2814.28 | 2812.06 | 276.782 | 240.104 | 239.781 | 238.803 | 523.782 | 2284.01 | 2284.35 | 2283.32
276.218 | 249.662 | 249.662 | 249.662 | 523.218 | 2846.63 | 2846.98 | 2844.82 | 276.682 | 229.99 | 229.692 | 228.74 | 523.682 | 2293.49 | 2293.83 | 2292.84
|  |  |  | 523.118 | 2861.87 | 2862.23 | 2860.14 |  |  |  |  | 523.582 | 2336.36 | 2336.7 | 2335.73
|  |  |  | 523.018 | 2811.6 | 2811.98 | 2809.96 |  |  |  |  | 523.482 | 2321.1 | 2321.43 | 2320.5
|  |  |  | 522.918 | 2834.03 | 2834.42 | 2832.47 |  |  |  |  | 523.382 | 2350.31 | 2350.64 | 2349.73
|  |  |  | 522.818 | 2770.36 | 2770.77 | 2768.88 |  |  |  |  | 523.282 | 2362.71 | 2363.03 | 2362.16
|  |  |  | 522.718 | 2805.06 | 2805.46 | 2803.65 |  |  |  |  | 523.182 | 2381.06 | 2381.37 | 2380.54
|  |  |  | 522.618 | 2758.95 | 2759.32 | 2757.58 |  |  |  |  | 523.082 | 2321.74 | 2322.05 | 2321.26
|  |  |  | 522.518 | 2735.71 | 2736.05 | 2734.39 |  |  |  |  | 522.982 | 2334.5 | 2334.8 | 2334.05
|  |  |  | 522.418 | 2765.99 | 2766.33 | 2764.71 |  |  |  |  | 522.882 | 2339.15 | 2339.45 | 2338.73
|  |  |  | 522.318 | 2782.25 | 2782.6 | 2781.03 |  |  |  |  | 522.782 | 2335.47 | 2335.77 | 2335.07
|  |  |  | 522.218 | 2750.96 | 2751.31 | 2749.78 |  |  |  |  | 522.682 | 2310.89 | 2311.19 | 2310.51
|  |  |  | 522.118 | 2755.62 | 2755.97 | 2754.48 |  |  |  |  | 522.582 | 2290.4 | 2290.69 | 2290.03
|  |  |  | 522.018 | 2726.87 | 2727.22 | 2725.77 |  |  |  |  | 522.482 | 2268.06 | 2268.35 | 2267.71
|  |  |  | 521.918 | 2691.91 | 2692.27 | 2690.87 |  |  |  |  | 522.382 | 2228.13 | 2228.41 | 2227.79
|  |  |  | 521.818 | 2650.16 | 2650.52 | 2649.17 |  |  |  |  | 522.282 | 2230.65 | 2230.92 | 2230.32
|  |  |  | 521.718 | 2699.37 | 2699.73 | 2698.42 |  |  |  |  | 522.182 | 2201.91 | 2202.18 | 2201.6
|  |  |  | 521.618 | 2680.81 | 2681.15 | 2679.88 |  |  |  |  | 522.082 | 2203.01 | 2203.28 | 2202.73
|  |  |  | 521.518 | 2714.89 | 2715.21 | 2713.99 |  |  |  |  | 521.982 | 2199.41 | 2199.67 | 2199.15
|  |  |  | 521.418 | 2648.99 | 2649.31 | 2648.12 |  |  |  |  | 521.882 | 2195.02 | 2195.28 | 2194.77
|  |  |  | 521.318 | 2648.09 | 2648.4 | 2647.24 |  |  |  |  | 521.782 | 2171.87 | 2172.13 | 2171.63
|  |  |  | 521.218 | 2630.29 | 2630.61 | 2629.47 |  |  |  |  | 521.682 | 2133.63 | 2133.88 | 2133.4