## UV10%
AHE064 UV100% | t(min:) | 1 |  |  |  | t | conversion
δppm | 6.4 | 6.2 | 5.6 | 4,0-3,0 |  | 0 | 0
I* | 1 | 0.9871 | 0.9995 | 9.9413 | 0.4304 | 1 | 16.26
Coversion | 0.1626169 |  |  |  |  | 2.5 | 49.06
[6 empty] | 5 | 71.88
[6 empty] | 8 | 82.77
[6 empty] | 11 | 88.69
AHE064 Violet 100% | t(min:) | 2.5 |  |  |  | 15 | 91.85
δppm | 6.4 | 6.2 | 5.6 | 4,0-3,0 |  | 20 | 94.54
I* | 1 | 0.991 | 1.0006 | 16.0909 |  | 30 | 96.77
Coversion | 0.490591 |  |  |  |  | 40 | 97.94
[6 empty] | 50 | 99.04
[6 empty] | 60 | 99.26
AHE064 UV100% | t(min:) | 5 |  |  |  | 90 | 99.4
δppm | 6.4 | 6.2 | 5.6 | 4,0-3,0 |  | 120 | 99.6
I* | 1 | 0.9979 | 1.0063 | 28.9212
Coversion | 0.7188145
AHE064 UV100% | t(min:) | 8
δppm | 6.4 | 6.2 | 5.6 | 4,0-3,0
I* | 1 | 0.9654 | 1.0173 | 46.6065
Coversion | 0.8277493
AHE064 UV100% | t(min:) | 11
δppm | 6.4 | 6.2 | 5.6 | 4,0-3,0
I* | 1 | 1.0023 | 1.0082 | 71.4265
Coversion | 0.8869234
AHE064 UV100% | t(min:) | 15
δppm | 6.4 | 6.2 | 5.6 | 4,0-3,0
I* | 1 | 0.9562 | 0.9524 | 95.6473
Coversion | 0.9185411
AHE064 UV100% | t(min:) | 20
δppm | 6.4 | 6.2 | 5.6 | 4,0-3,0
I* | 1 | 0.955 | 0.9709 | 143.3782
Coversion | 0.9454178
AHE064 UV100% | t(min:) | 30
δppm | 6.4 | 6.2 | 5.6 | 4,0-3,0
I* | 1 | 0.9425 | 0.9628 | 240.4437
Coversion | 0.9677207
AHE064 UV100% | t(min:) | 40
δppm | 6.4 | 6.2 | 5.6 | 4,0-3,0
I* | 1 | 0.9221 | 0.9558 | 373.3392
Coversion | 0.9794202
AHE064 UV100% | t(min:) | 50
δppm | 6.4 | 6.2 | 5.6 | 4,0-3,0
I* | 1 | 1.0001 | 0.9437 | 815.525
Coversion | 0.9903691
AHE064 UV100% | t(min:) | 60
δppm | 6.4 | 6.2 | 5.6 | 4,0-3,0
I* | 1 | 1.069 | 1.1813 | 1172.8527
Coversion | 0.9926072
AHE064 UV100% | t(min:) | 90
δppm | 6.4 | 6.2 | 5.6 | 4,0-3,0
I* | 1 | 1.0608 | 1.0231 | 1382.2818
Coversion | 0.9940488
AHE064 UV100% | t(min:) | 120
δppm | 6.4 | 6.2 | 5.6 | 4,0-3,0
I* | 1 | 0.9806 | 1.0243 | 1992.731
Coversion | 0.995978

## UV100%
AHE064 UV100% | t(min:) | 1 |  |  |  | t | conversion
δppm | 6.4 | 6.2 | 5.6 | 4,0-3,0 |  | 0 | 0
I* | 1 | 0.9874 | 0.9919 | 18.9019 | 0.9226 | 1 | 55.81
Coversion | 0.5581141 |  |  |  |  | 2.5 | 84.83
[6 empty] | 5 | 92.64
[6 empty] | 8 | 96.67
[6 empty] | 11 | 98.08
AHE064 UV100% | t(min:) | 2.5 |  |  |  | 15 | 98.87
δppm | 6.4 | 6.2 | 5.6 | 4,0-3,0 |  | 20 | 99.31
I* | 1 | 0.9864 | 0.9961 | 53.3488 |  | 25 | 99.78
Coversion | 0.8482947 |  |  |  |  | 30 | 99.9
[6 empty] | 60 | 100
[6 empty] | 120 | 100
AHE064 UV100% | t(min:) | 5
δppm | 6.4 | 6.2 | 5.6 | 4,0-3,0
I* | 1 | 0.9843 | 0.9961 | 108.8381
Coversion | 0.9263523
AHE064 UV100% | t(min:) | 8
δppm | 6.4 | 6.2 | 5.6 | 4,0-3,0
I* | 1 | 1.1898 | 1.2112 | 272.8933
Coversion | 0.9666533
AHE064 UV100% | t(min:) | 11
δppm | 6.4 | 6.2 | 5.6 | 4,0-3,0
I* | 1 | 0.82 | 0.86 | 373.7384
Coversion | 0.9808306
AHE064 UV100% | t(min:) | 15
δppm | 6.4 | 6.2 | 5.6 | 4,0-3,0
I* | 1 | 0.79 | 0.9659 | 652.5645
Coversion | 0.9887222
AHE064 UV100% | t(min:) | 20
δppm | 6.4 | 6.2 | 5.6 | 4,0-3,0
I* | 1 | 0.79 | 0.9659 | 1066.3778
Coversion | 0.9931024
AHE064 UV100% | t(min:) | 25
δppm | 6.4 | 6.2 | 5.6 | 4,0-3,0
I* | 1 | 0.417 | 0.3089 | 2138.4038
Coversion | 0.9978468
AHE064 UV100% | t(min:) | 30
δppm | 6.4 | 6.2 | 5.6 | 4,0-3,0
I* | 1 | 0.355 | 0.4682 | 4836.726
Coversion | 0.9989946
AHE064 UV100% | t(min:) | 60
δppm | 6.4 | 6.2 | 5.6 | 4,0-3,0
I* | 0 | 0 | 0 | 8
Coversion | 1
AHE064 UV100% | t(min:) | 120
δppm | 6.4 | 6.2 | 5.6 | 4,0-3,0
I* | 0 | 0 | 0 | 8 | 0.9226
Coversion | 1

## Violet
AHE064 UV100% | t(min:) | 1 |  |  |  | t | conversion
δppm | 6.4 | 6.2 | 5.6 | 4,0-3,0 |  | 0 | 0
I* | 1 | 1.0065 | 1.0089 | 11.3094 | 0.8414 | 1 | 23.2
Coversion | 0.2318431 |  |  |  |  | 2.5 | 65.87
[6 empty] | 5 | 84.75
[6 empty] | 8 | 91.71
[6 empty] | 11 | 94.44
AHE064 Violet 100% | t(min:) | 2.5 |  |  |  | 15 | 96.78
δppm | 6.4 | 6.2 | 5.6 | 4,0-3,0 |  | 20 | 97.66
I* | 1 | 0.9994 | 0.995 | 24.2353 |  | 25 | 97.97
Coversion | 0.6586689 |  |  |  |  | 30 | 99.18
[6 empty] | 40 | 99.37
[6 empty] | 50 | 99.69
AHE064 UV100% | t(min:) | 5 |  |  |  | 60 | 100
δppm | 6.4 | 6.2 | 5.6 | 4,0-3,0 |  | 90 | 100
I* | 1 | 0.9978 | 0.9992 | 53.242 |  | 120 | 100
Coversion | 0.8474827
AHE064 UV100% | t(min:) | 8
δppm | 6.4 | 6.2 | 5.6 | 4,0-3,0
I* | 1 | 0.9194 | 0.9433 | 92.9708
Coversion | 0.9171397
AHE064 UV100% | t(min:) | 11
δppm | 6.4 | 6.2 | 5.6 | 4,0-3,0
I* | 1 | 0.9199 | 0.9757 | 139.8126
Coversion | 0.9444374
AHE064 UV100% | t(min:) | 15
δppm | 6.4 | 6.2 | 5.6 | 4,0-3,0
I* | 1 | 0.977 | 1.0245 | 249.7401
Coversion | 0.9678423
AHE064 UV100% | t(min:) | 20
δppm | 6.4 | 6.2 | 5.6 | 4,0-3,0
I* | 1 | 0.9499 | 1.0729 | 345.2986
Coversion | 0.9765985
AHE064 UV100% | t(min:) | 25
δppm | 6.4 | 6.2 | 5.6 | 4,0-3,0
I* | 1 | 0.9632 | 1.1286 | 407.7761
Coversion | 0.9797393
AHE064 UV100% | t(min:) | 30
δppm | 6.4 | 6.2 | 5.6 | 4,0-3,0
I* | 1 | 0.9939 | 1.0961 | 1002.5573
Coversion | 0.9917741
AHE064 UV100% | t(min:) | 40
δppm | 6.4 | 6.2 | 5.6 | 4,0-3,0
I* | 1 | 0.9261 | 1.0438 | 1267.01
Coversion | 0.9937451
AHE064 UV100% | t(min:) | 50
δppm | 6.4 | 6.2 | 5.6 | 4,0-3,0
I* | 1 | 1.5468 | 2.1483 | 4090.8897
Coversion | 0.9969388
AHE064 UV100% | t(min:) | 60
δppm | 6.4 | 6.2 | 5.6 | 4,0-3,0
I* | 0 | 0 | 0 | 8
Coversion | 1
AHE064 UV100% | t(min:) | 90
δppm | 6.4 | 6.2 | 5.6 | 4,0-3,0
I* | 0 | 0 | 0 | 8
Coversion | 1
AHE064 UV100% | t(min:) | 120
δppm | 6.4 | 6.2 | 5.6 | 4,0-3,0
I* | 0 | 0 | 0 | 8
Coversion | 1