## Co2Cl2(BBTA)
[MT curve at 1000 Oe] |  |  |  | [MH curve at 2K] |  | [MH curve at 5K]
Temperature (K) | χ (emu mol-1 Oe-1) | 1/χ (mol Oe emu-1) | Effective magnetic moment μeff (μB) | Magnetic Field (Oe) | Magnetization (emu g-1) | Magnetic Field (Oe) | Magnetization (emu g-1)
299.75479 | 0.01195 | 83.65363 | 5.35139 | 70000.10938 | 20.67514 | 70000.36719 | 20.11346
294.96828 | 0.0122 | 81.96202 | 5.36299 | 67500.46094 | 19.93334 | 67500.14063 | 19.40208
290.0036 | 0.01237 | 80.83272 | 5.35468 | 65000.23047 | 19.20842 | 65000.33594 | 18.69964
285.034 | 0.01252 | 79.89403 | 5.3397 | 62500.33984 | 18.50208 | 62500.23828 | 17.99672
280.05115 | 0.0127 | 78.71101 | 5.33245 | 60000.07031 | 17.80962 | 60000.34766 | 17.30906
275.065 | 0.01298 | 77.03863 | 5.34182 | 57500.26563 | 17.1393 | 57500.28906 | 16.61837
270.08099 | 0.01319 | 75.81333 | 5.33581 | 55000.25 | 16.4826 | 55000.40234 | 15.93327
265.09122 | 0.01332 | 75.08589 | 5.31183 | 52500.36719 | 15.83833 | 52500.30078 | 15.25285
260.10234 | 0.01355 | 73.82739 | 5.30627 | 50000.26563 | 15.20795 | 50000.35156 | 14.57634
255.10521 | 0.01377 | 72.60354 | 5.29915 | 47500.31641 | 14.57729 | 47500.42188 | 13.89768
250.09901 | 0.01405 | 71.17902 | 5.29915 | 45000.27734 | 13.96131 | 45000.33984 | 13.21923
245.10506 | 0.01428 | 70.02485 | 5.28903 | 42500.19922 | 13.3559 | 42500.30469 | 12.54506
240.11694 | 0.01458 | 68.56482 | 5.29038 | 40000.33203 | 12.72679 | 40000.375 | 11.8615
235.1181 | 0.01485 | 67.34647 | 5.28216 | 37500.33984 | 12.11518 | 37500.29688 | 11.18063
230.12044 | 0.01511 | 66.16063 | 5.27234 | 35000.36328 | 11.48103 | 35000.34375 | 10.49367
220.09743 | 0.01569 | 63.75136 | 5.25277 | 32500.28711 | 10.84133 | 32500.32813 | 9.80168
210.08632 | 0.0163 | 61.33357 | 5.23209 | 30000.35547 | 10.18537 | 30000.20703 | 9.10004
200.0687 | 0.01698 | 58.89517 | 5.21045 | 27500.14844 | 9.50628 | 27500.42773 | 8.3957
190.06293 | 0.01766 | 56.62411 | 5.17933 | 25000.34766 | 8.8261 | 25000.13281 | 7.6795
180.04427 | 0.01843 | 54.24975 | 5.15011 | 22500.33203 | 8.14884 | 22500.33203 | 6.95619
170.04709 | 0.01932 | 51.76593 | 5.12376 | 20000.14453 | 7.39836 | 20000.27344 | 6.22719
160.03429 | 0.02022 | 49.46629 | 5.08484 | 18000.29883 | 6.78949 | 18000.21484 | 5.65103
150.03252 | 0.02127 | 47.00803 | 5.05048 | 16000.26172 | 6.14625 | 16000.30371 | 5.04515
140.03251 | 0.02254 | 44.36405 | 5.02255 | 14000.20215 | 5.45609 | 14000.22266 | 4.43569
130.024 | 0.02385 | 41.93341 | 4.97803 | 12000.35645 | 4.76411 | 12000.42188 | 3.81595
120.0181 | 0.02528 | 39.55681 | 4.92423 | 10000.33984 | 4.03544 | 10000.42578 | 3.19118
110.01087 | 0.02699 | 37.04508 | 4.87168 | 9000.38574 | 3.59221 | 9000.32129 | 2.88097
100.02148 | 0.02872 | 34.8137 | 4.79179 | 8000.3667 | 3.20682 | 8000.30176 | 2.56504
95.03423 | 0.02976 | 33.60215 | 4.75425 | 7000.36865 | 2.82042 | 7000.36865 | 2.24645
90.02978 | 0.03083 | 32.43893 | 4.70962 | 6000.47803 | 2.43045 | 6000.26416 | 1.92919
85.03506 | 0.03201 | 31.23763 | 4.66429 | 5000.15918 | 2.03401 | 5000.37354 | 1.60707
80.03347 | 0.03327 | 30.06101 | 4.61275 | 4500.33203 | 1.83341 | 4500.37451 | 1.44707
75.04493 | 0.03466 | 28.85242 | 4.55927 | 4000.29028 | 1.63395 | 4000.39746 | 1.28606
70.04601 | 0.03616 | 27.65698 | 4.49899 | 3500.20581 | 1.43026 | 3500.22705 | 1.12567
65.04747 | 0.03776 | 26.48451 | 4.43042 | 3000.31421 | 1.22885 | 3000.39966 | 0.96492
60.04009 | 0.03966 | 25.21479 | 4.36233 | 2500.42261 | 1.0227 | 2500.22974 | 0.80321
55.03389 | 0.04175 | 23.94987 | 4.28538 | 2000.33789 | 0.81683 | 2000.16663 | 0.64185
50.03058 | 0.04417 | 22.63881 | 4.20259 | 1500.14636 | 0.61136 | 1500.29626 | 0.48044
45.02712 | 0.04693 | 21.31003 | 4.10933 | 1000.23328 | 0.40571 | 1000.16895 | 0.31871
40.02196 | 0.0502 | 19.92224 | 4.00688 | 900.31061 | 0.36574 | 900.13922 | 0.28672
35.03175 | 0.05404 | 18.50387 | 3.88978 | 800.21661 | 0.32404 | 800.40936 | 0.25441
30.04353 | 0.05872 | 17.02879 | 3.755 | 700.33679 | 0.28237 | 700.20825 | 0.22204
28.04875 | 0.06087 | 16.42728 | 3.69402 | 600.34991 | 0.24157 | 600.41418 | 0.18973
26.04875 | 0.06313 | 15.83949 | 3.62534 | 500.27731 | 0.20013 | 500.04166 | 0.15722
24.05407 | 0.06568 | 15.22443 | 3.55344 | 400.31183 | 0.15938 | 400.37613 | 0.12493
22.0588 | 0.06842 | 14.61482 | 3.47312 | 300.13211 | 0.11811 | 300.04639 | 0.09233
20.05098 | 0.07151 | 13.98474 | 3.38506 | 200.12378 | 0.07671 | 200.25232 | 0.05992
18.0518 | 0.07477 | 13.37412 | 3.28438 | 100.22257 | 0.03522 | 100.11545 | 0.02749
16.0484 | 0.07836 | 12.76127 | 3.17026 | 0.0857 | -0.00617 | 0.29994 | -0.00495
14.04891 | 0.08221 | 12.16349 | 3.03821
12.05888 | 0.08638 | 11.57725 | 2.8852
10.07673 | 0.09097 | 10.99286 | 2.70664
9.08154 | 0.09355 | 10.68937 | 2.60573
8.0987 | 0.0963 | 10.38428 | 2.49658
7.11656 | 0.09973 | 10.0267 | 2.38167
6.16164 | 0.10395 | 9.61997 | 2.26249
5.2133 | 0.10996 | 9.0944 | 2.1404
4.28569 | 0.119 | 8.40339 | 2.01887
3.42158 | 0.13259 | 7.54215 | 1.90411
3.41975 | 0.13232 | 7.55722 | 1.9017
3.11617 | 0.14192 | 7.04631 | 1.87999

## Co2Cl2(BTDD)
[MT curve at 1000 Oe] |  |  |  | [MH curve at 2K] |  | [MH curve at 5K]
Temperature (K) | χ (emu mol-1 Oe-1) | 1/χ (mol Oe emu-1) | Effective magnetic moment μeff (μB) | Magnetic Field (Oe) | Magnetization (emu g-1) | Magnetic Field (Oe) | Magnetization (emu g-1)
299.75293 | 0.00625 | 160.05105 | 3.86882 | 70000.36719 | 7.57141 | 70000.17188 | 7.51985
290.04044 | 0.00641 | 156.09509 | 3.85355 | 67500.28906 | 7.29345 | 67500.36719 | 7.26435
280.05952 | 0.0066 | 151.49882 | 3.84367 | 65000.3125 | 7.0205 | 65000.42188 | 6.99889
270.07819 | 0.00679 | 147.3248 | 3.82765 | 62500.23828 | 6.75265 | 62500.29688 | 6.74391
260.1051 | 0.00701 | 142.70045 | 3.8167 | 60000.30469 | 6.49077 | 60000.28125 | 6.49257
250.11038 | 0.00723 | 138.34078 | 3.80116 | 57500.26563 | 6.23134 | 57500.28906 | 6.23913
240.09973 | 0.00748 | 133.70025 | 3.7884 | 55000.29688 | 5.97701 | 55000.40234 | 5.98754
230.09202 | 0.00775 | 129.05681 | 3.77473 | 52500.28125 | 5.72455 | 52500.34375 | 5.7368
220.06494 | 0.00803 | 124.53942 | 3.75792 | 50000.11328 | 5.478 | 50000.15625 | 5.48484
210.04648 | 0.00834 | 119.86297 | 3.74232 | 47500.37891 | 5.2379 | 47500.27344 | 5.25128
200.0372 | 0.0087 | 114.99585 | 3.72855 | 45000.25781 | 4.99136 | 45000.29688 | 4.99043
190.02983 | 0.00909 | 110.06448 | 3.71461 | 42500.32422 | 4.75013 | 42500.41406 | 4.73671
180.02747 | 0.0095 | 105.23569 | 3.69755 | 40000.41797 | 4.51077 | 40000.41797 | 4.49251
170.02347 | 0.00995 | 100.47356 | 3.67751 | 37500.125 | 4.27174 | 37500.25 | 4.22925
160.02637 | 0.01046 | 95.62804 | 3.65703 | 35000.10938 | 4.03656 | 35000.15234 | 3.98353
150.02046 | 0.01103 | 90.64404 | 3.6369 | 32500.34961 | 3.79459 | 32500.11523 | 3.73061
140.02327 | 0.01164 | 85.88017 | 3.60977 | 30000.33398 | 3.55407 | 30000.3125 | 3.47588
130.02754 | 0.01234 | 81.0375 | 3.58097 | 27500.25586 | 3.31111 | 27500.19141 | 3.22423
120.01678 | 0.01313 | 76.18783 | 3.54817 | 25000.32617 | 3.06601 | 25000.04492 | 2.96423
110.00539 | 0.01399 | 71.47728 | 3.50711 | 22500.37305 | 2.8161 | 22500.35156 | 2.6972
100.02229 | 0.01498 | 66.7389 | 3.46087 | 20000.20898 | 2.56142 | 20000.33789 | 2.42725
95.02995 | 0.01555 | 64.32391 | 3.43613 | 18000.38477 | 2.3498 | 18000.3418 | 2.2079
90.03055 | 0.01615 | 61.92194 | 3.40878 | 16000.30371 | 2.13359 | 16000.3252 | 1.98548
85.02864 | 0.0168 | 59.50914 | 3.37922 | 14000.35156 | 1.91199 | 14000.30859 | 1.75558
80.03874 | 0.01751 | 57.11158 | 3.34668 | 12000.39941 | 1.68122 | 12000.14258 | 1.52206
75.03862 | 0.01827 | 54.72448 | 3.31038 | 10000.31836 | 1.44242 | 10000.33984 | 1.28212
70.04639 | 0.01911 | 52.31496 | 3.27119 | 9000.21387 | 1.31084 | 9000.2998 | 1.16022
65.0478 | 0.02005 | 49.86822 | 3.22872 | 8000.28076 | 1.18187 | 8000.3667 | 1.03688
60.03165 | 0.02109 | 47.40547 | 3.18128 | 7000.39063 | 1.06547 | 7000.34717 | 0.91191
55.0266 | 0.02228 | 44.88802 | 3.13002 | 6000.28516 | 0.92442 | 6000.15723 | 0.78531
50.0302 | 0.02361 | 42.34637 | 3.0728 | 5000.45947 | 0.77905 | 5000.20215 | 0.65707
45.03159 | 0.02516 | 39.74458 | 3.00916 | 4500.2251 | 0.71106 | 4500.37451 | 0.59236
40.01602 | 0.02699 | 37.04681 | 2.93811 | 4000.39746 | 0.63528 | 4000.2688 | 0.5275
35.02295 | 0.02914 | 34.31836 | 2.85587 | 3500.29175 | 0.55927 | 3500.33447 | 0.46228
30.03772 | 0.03178 | 31.47041 | 2.7619 | 3000.14258 | 0.48194 | 3000.20679 | 0.39679
28.0444 | 0.03296 | 30.33581 | 2.71814 | 2500.29395 | 0.40401 | 2500.29395 | 0.33093
26.04534 | 0.03429 | 29.16576 | 2.67149 | 2000.29517 | 0.32523 | 2000.20947 | 0.26491
24.04443 | 0.0357 | 28.01278 | 2.61912 | 1500.14636 | 0.24472 | 1500.125 | 0.19847
22.05791 | 0.03723 | 26.85703 | 2.562 | 1000.23328 | 0.16323 | 1000.27612 | 0.13183
20.04959 | 0.03893 | 25.6856 | 2.49766 | 900.43915 | 0.14696 | 900.28918 | 0.11861
18.047 | 0.04074 | 24.54357 | 2.42415 | 800.45221 | 0.13072 | 800.43085 | 0.10519
16.0526 | 0.04265 | 23.445 | 2.33923 | 700.29395 | 0.11434 | 700.31537 | 0.09185
14.05268 | 0.04466 | 22.39119 | 2.23958 | 600.39276 | 0.09793 | 600.37134 | 0.07848
12.05422 | 0.04664 | 21.43963 | 2.11976 | 500.25586 | 0.0813 | 500.36301 | 0.0651
10.06989 | 0.04873 | 20.52096 | 1.98034 | 400.46179 | 0.0647 | 400.14044 | 0.05161
9.07364 | 0.04988 | 20.04863 | 1.90184 | 300.2178 | 0.04806 | 300.23923 | 0.03823
8.08788 | 0.05106 | 19.58329 | 1.81677 | 199.99524 | 0.0313 | 200.1452 | 0.02479
7.10651 | 0.05255 | 19.02875 | 1.72762 | 100.00832 | 0.01452 | 100.17973 | 0.01139
6.155 | 0.05435 | 18.39941 | 1.63508 | 0.17139 | -0.00224 | 0.21424 | -0.00206
5.19223 | 0.05701 | 17.5405 | 1.53809 | -100.09403 | -0.01912 | -99.94406 | -0.01553
4.2642 | 0.06084 | 16.43593 | 1.43995 | -199.90955 | -0.03594 | -199.95238 | -0.02898
3.50128 | 0.06603 | 15.14486 | 1.35927 | -299.83218 | -0.05269 | -299.89645 | -0.04241
3.48938 | 0.06797 | 14.71279 | 1.37674 | -399.99048 | -0.06956 | -400.03329 | -0.05584
3.112 | 0.07678 | 13.02381 | 1.3819 | -500.02023 | -0.08627 | -499.95593 | -0.06921
|  |  |  | -600.11426 | -0.10285 | -600.11426 | -0.08265
|  |  |  | -700.25116 | -0.11954 | -700.22968 | -0.09604
|  |  |  | -800.00232 | -0.13602 | -799.98096 | -0.1094
|  |  |  | -900.13922 | -0.15257 | -900.31061 | -0.1228
|  |  |  | -1000.19043 | -0.16917 | -1000.06183 | -0.13605
|  |  |  | -1500.16772 | -0.25109 | -1500.21069 | -0.20281
|  |  |  | -2000.29517 | -0.33146 | -2000.08093 | -0.26899
|  |  |  | -2500.16528 | -0.41166 | -2500.35815 | -0.33481
|  |  |  | -3000.20679 | -0.48963 | -3000.20679 | -0.40046
|  |  |  | -3500.22705 | -0.56586 | -3500.3772 | -0.46574
|  |  |  | -4000.01172 | -0.64034 | -4000.22607 | -0.53057
|  |  |  | -4500.11768 | -0.7137 | -4500.20361 | -0.59543
|  |  |  | -5000.20215 | -0.7857 | -5000.15918 | -0.65993
|  |  |  | -6000.30713 | -0.9266 | -6000.24268 | -0.78759
|  |  |  | -7000.34717 | -1.06261 | -7000.34717 | -0.91419
|  |  |  | -8000.2373 | -1.19391 | -8000.32373 | -1.03898
|  |  |  | -9000.21387 | -1.32172 | -9000.08496 | -1.1626
|  |  |  | -10000.27539 | -1.44648 | -10000.19043 | -1.2848
|  |  |  | -12000.33594 | -1.6939 | -12000.29199 | -1.52336
|  |  |  | -14000.28809 | -1.92349 | -14000.35156 | -1.7577
|  |  |  | -16000.3252 | -2.14487 | -16000.1543 | -1.98837
|  |  |  | -18000.21484 | -2.35996 | -18000.16992 | -2.21187
|  |  |  | -20000.1875 | -2.56992 | -20000.29492 | -2.43166
|  |  |  | -22500.37305 | -2.82646 | -22500.22461 | -2.70318
|  |  |  | -25000.32617 | -3.07642 | -25000.36914 | -2.9668
|  |  |  | -27500.31836 | -3.32247 | -27500.38477 | -3.2276
|  |  |  | -30000.33398 | -3.56514 | -30000.39844 | -3.48674
|  |  |  | -32500.41406 | -3.80392 | -32500.45703 | -3.73985
|  |  |  | -35000.25781 | -4.04428 | -35000.23828 | -3.99312
|  |  |  | -37500.25 | -4.28348 | -37500.16797 | -4.24293
|  |  |  | -40000.33203 | -4.52196 | -40000.375 | -4.49188
|  |  |  | -42500.24219 | -4.76012 | -42500.30469 | -4.74321
|  |  |  | -45000.33984 | -4.99993 | -45000.33984 | -4.99233
|  |  |  | -47500.25 | -5.24252 | -47500.27344 | -5.25561
|  |  |  | -50000.35156 | -5.4899 | -50000.24219 | -5.48671
|  |  |  | -52500.36719 | -5.73851 | -52500.30078 | -5.73721
|  |  |  | -55000.125 | -5.99056 | -55000.1875 | -5.99236
|  |  |  | -57500.35547 | -6.24291 | -57500.30859 | -6.2403
|  |  |  | -60000.23828 | -6.50275 | -60000.39063 | -6.49496
|  |  |  | -62500.23828 | -6.76534 | -62500.32031 | -6.75332
|  |  |  | -65000.3125 | -7.03461 | -65000.33594 | -7.00855
|  |  |  | -67500.32813 | -7.30507 | -67500.24219 | -7.27196
|  |  |  | -70000.34375 | -7.5875 | -70000.36719 | -7.5279
|  |  |  | -67500.32813 | -7.30591 | -70000.17188 | -7.51985
|  |  |  | -65000.23047 | -7.03189 | -67500.36719 | -7.26435
|  |  |  | -62500.27734 | -6.76492 | -65000.42188 | -6.99889
|  |  |  | -60000.39063 | -6.50125 | -62500.29688 | -6.74391
|  |  |  | -57500.33203 | -6.24205 | -60000.28125 | -6.49257
|  |  |  | -55000.1875 | -5.97902 | -57500.28906 | -6.23913
|  |  |  | -52500.17188 | -5.73557 | -55000.40234 | -5.98754
|  |  |  | -50000.24219 | -5.48795 | -52500.34375 | -5.7368
|  |  |  | -47500.29297 | -5.24303 | -50000.15625 | -5.48484
|  |  |  | -45000.14844 | -4.99626 | -47500.27344 | -5.25128
|  |  |  | -42500.41406 | -4.75929 | -45000.29688 | -4.99043
|  |  |  | -40000.33203 | -4.51955 | -42500.41406 | -4.73671
|  |  |  | -37500.42188 | -4.28178 | -40000.41797 | -4.49251
|  |  |  | -35000.30078 | -4.04359 | -37500.25 | -4.22925
|  |  |  | -32500.26563 | -3.80501 | -35000.15234 | -3.98353
|  |  |  | -30000.33398 | -3.56403 | -32500.11523 | -3.73061
|  |  |  | -27500.40625 | -3.32193 | -30000.3125 | -3.47588
|  |  |  | -25000.39063 | -3.07936 | -27500.19141 | -3.22423
|  |  |  | -22500.20313 | -2.82702 | -25000.04492 | -2.96423
|  |  |  | -20000.1875 | -2.57446 | -22500.35156 | -2.6972
|  |  |  | -18000.32031 | -2.36369 | -20000.33789 | -2.42725
|  |  |  | -16000.28223 | -2.14866 | -18000.3418 | -2.2079
|  |  |  | -14000.41602 | -1.92888 | -16000.3252 | -1.98548
|  |  |  | -12000.14258 | -1.70216 | -14000.30859 | -1.75558
|  |  |  | -10000.42578 | -1.46163 | -12000.14258 | -1.52206
|  |  |  | -9000.38574 | -1.32986 | -10000.33984 | -1.28212
|  |  |  | -8000.3667 | -1.20007 | -9000.2998 | -1.16022
|  |  |  | -7000.32617 | -1.06811 | -8000.3667 | -1.03688
|  |  |  | -6000.17822 | -0.93063 | -7000.34717 | -0.91191
|  |  |  | -5000.48096 | -0.78972 | -6000.15723 | -0.78531
|  |  |  | -4500.31055 | -0.7167 | -5000.20215 | -0.65707
|  |  |  | -4000.39746 | -0.64251 | -4500.37451 | -0.59236
|  |  |  | -3500.20581 | -0.56667 | -4000.2688 | -0.5275
|  |  |  | -3000.33545 | -0.48905 | -3500.33447 | -0.46228
|  |  |  | -2500.16528 | -0.41089 | -3000.20679 | -0.39679
|  |  |  | -2000.2738 | -0.33054 | -2500.29395 | -0.33093
|  |  |  | -1500.40356 | -0.24904 | -2000.20947 | -0.26491
|  |  |  | -1000.38324 | -0.16606 | -1500.125 | -0.19847
|  |  |  | -900.33203 | -0.1498 | -1000.27612 | -0.13183
|  |  |  | -800.40936 | -0.1333 | -900.28918 | -0.11861
|  |  |  | -700.22968 | -0.11661 | -800.43085 | -0.10519
|  |  |  | -600.2428 | -0.09979 | -700.31537 | -0.09185
|  |  |  | -500.32016 | -0.08285 | -600.37134 | -0.07848
|  |  |  | -400.14044 | -0.06583 | -500.36301 | -0.0651
|  |  |  | -300.13211 | -0.04883 | -400.14044 | -0.05161
|  |  |  | -200.31659 | -0.03187 | -300.23923 | -0.03823
|  |  |  | -100.20114 | -0.01483 | -200.1452 | -0.02479
|  |  |  | -0.29994 | 0.00215 | -100.17973 | -0.01139
|  |  |  | 99.81551 | 0.01923 | -0.21424 | 0.00206
|  |  |  | 199.90955 | 0.03638 | 99.94406 | 0.01553
|  |  |  | 299.85361 | 0.05345 | 199.95238 | 0.02898
|  |  |  | 399.92618 | 0.07045 | 299.89645 | 0.04241
|  |  |  | 499.84885 | 0.08735 | 400.03329 | 0.05584
|  |  |  | 599.98572 | 0.10426 | 499.95593 | 0.06921
|  |  |  | 700.12256 | 0.12111 | 600.11426 | 0.08265
|  |  |  | 799.95947 | 0.13797 | 700.22968 | 0.09604
|  |  |  | 900.07495 | 0.15464 | 799.98096 | 0.1094
|  |  |  | 1000.19043 | 0.17122 | 900.31061 | 0.1228
|  |  |  | 1500.38196 | 0.2541 | 1000.06183 | 0.13605
|  |  |  | 2000.40222 | 0.33427 | 1500.21069 | 0.20281
|  |  |  | 2500.18677 | 0.41414 | 2000.08093 | 0.26899
|  |  |  | 3000.14258 | 0.49288 | 2500.35815 | 0.33481
|  |  |  | 3500.12012 | 0.56945 | 3000.20679 | 0.40046
|  |  |  | 4000.07593 | 0.64456 | 3500.3772 | 0.46574
|  |  |  | 4500.20361 | 0.71856 | 4000.22607 | 0.53057
|  |  |  | 5000.37354 | 0.79194 | 4500.20361 | 0.59543
|  |  |  | 6000.32813 | 0.93303 | 5000.15918 | 0.65993
|  |  |  | 7000.41162 | 1.06851 | 6000.24268 | 0.78759
|  |  |  | 8000.17383 | 1.20022 | 7000.34717 | 0.91419
|  |  |  | 9000.21387 | 1.3289 | 8000.32373 | 1.03898
|  |  |  | 10000.19043 | 1.4519 | 9000.08496 | 1.1626
|  |  |  | 12000.18555 | 1.69726 | 10000.19043 | 1.2848
|  |  |  | 14000.15918 | 1.92831 | 12000.29199 | 1.52336
|  |  |  | 16000.19629 | 2.14998 | 14000.35156 | 1.7577
|  |  |  | 18000.29883 | 2.36546 | 16000.1543 | 1.98837
|  |  |  | 20000.38086 | 2.57442 | 18000.16992 | 2.21187
|  |  |  | 22500.28906 | 2.82922 | 20000.29492 | 2.43166
|  |  |  | 25000.30273 | 3.07869 | 22500.22461 | 2.70318
|  |  |  | 27500.21289 | 3.324 | 25000.36914 | 2.9668
|  |  |  | 30000.44336 | 3.56689 | 27500.38477 | 3.2276
|  |  |  | 32500.26563 | 3.80728 | 30000.39844 | 3.48674
|  |  |  | 35000.25781 | 4.04719 | 32500.45703 | 3.73985
|  |  |  | 37500.33984 | 4.28809 | 35000.23828 | 3.99312
|  |  |  | 40000.16016 | 4.5225 | 37500.16797 | 4.24293
|  |  |  | 42500.41406 | 4.76273 | 40000.375 | 4.49188
|  |  |  | 45000.125 | 5.00389 | 42500.30469 | 4.74321
|  |  |  | 47500.27344 | 5.24506 | 45000.33984 | 4.99233
|  |  |  | 50000.28516 | 5.4901 | 47500.27344 | 5.25561
|  |  |  | 52500.25781 | 5.73737 | 50000.24219 | 5.48671
|  |  |  | 55000.33984 | 5.98777 | 52500.30078 | 5.73721
|  |  |  | 57500.28906 | 6.24795 | 55000.1875 | 5.99236
|  |  |  | 60000.15625 | 6.5032 | 57500.30859 | 6.2403
|  |  |  | 62500.23828 | 6.76593 | 60000.39063 | 6.49496
|  |  |  | 65000.28906 | 7.0358 | 62500.32031 | 6.75332
|  |  |  | 67500.39063 | 7.31 | 65000.33594 | 7.00855
|  |  |  | 70000.13281 | 7.58911 | 67500.24219 | 7.27196
[6 empty] | 70000.36719 | 7.5279