## Results
|  | IVER-B1aLoad |  |  |  | waterLoad |  |  |  | IVER-B1aHeat |  |  | waterHeat
Rank | filename | Average | Min | Max | Av_g IVM/g MOF | Average | Min | Max | Max_g S/g MOF | Average | Min | Max | Average | Min | Max | LCD | PLD | LCD/PLD | LFPD | cm3_g | NASA_m2_cm3 | NASA_m2_g | AV_VF | AV_cm3_g | NAV_cm3_g | All_Metals
5 | QOYYOU_clean | 7.65 | 4 | 8 | 0.08219621 | 68.73 | 45 | 97 |  | 54.43 | 24.69 | 78.49 | 5.53 | -1.5 | 12.59 | 20.98431 | 4.51928 | 4.643286 | 20.98413 | 0.928139 | 0 | 0 | 0.703 | 0.75743 | 0 | Zn
18 | MACHIJ_clean | 1.37 | 1 | 2 | 0.0906825 | 17.22 | 6 | 31 |  | 76.14 | 38.59 | 104.19 | 6.99 | -0.8 | 13.89 | 13.29616 | 4.97277 | 2.673793 | 13.29616 | 0.983012 | 0 | 0 | 0.67 | 0.681578 | 0 | Zn
20 | FAYPAY_clean | 3.27 | 0 | 4 | 0.1085151 | 23.75 | 6 | 43 |  | 63.53 | 18.09 | 83.59 | 5.65 | -3 | 12.19 | 12.90794 | 5.24047 | 2.463126 | 12.8925 | 0.673936 | 0 | 0 | 0.742 | 1.10099 | 0 | Zn
9 | GOBGAG_clean | 1 | 1 | 1 | 0.09668932 | 13.58 | 4 | 26 |  | 57.05 | 35.29 | 79.99 | 6.93 | -0.7 | 13.59 | 17.26438 | 5.3381 | 3.234181 | 17.26438 | 1.05121 | 0 | 0 | 0.6532 | 0.621382 | 0 | Cd
8 | GIXGOK_clean | 2 | 2 | 2 | 0.09668932 | 21.27 | 9 | 34 |  | 53.88 | 37.39 | 72.59 | 6.63 | -1.3 | 13.89 | 17.36935 | 5.40179 | 3.21548 | 17.36935 | 1.04037 | 0 | 0 | 0.6542 | 0.628815 | 0 | Cd
8 | YEYCUC_SL | 0.07 | 0 | 1 | 0.002627844 | 11.91 | 2 | 26 |  | 41.9 | 9.29 | 49.69 | 5.13 | -1.5 | 11.09 | 17.82348 | 5.70059 | 3.126603 | 17.82348 | 0.555715 | 0 | 0 | 0.7742 | 1.39316 | 0.000719793 | Zr
20 | UMODEH16_clean | 1 | 1 | 1 | 0.1149602 | 84.12 | 71 | 103 |  | 79.26 | 64.69 | 93.89 | 16.19 | -1 | 51.99 | 13.02556 | 5.98917 | 2.174852 | 13.02556 | 0.473838 | 0 | 0 | 0.8008 | 1.69003 | 0 | Cu
10 | ADUWON_clean | 1 | 1 | 1 | 0.09168973 | 18.74 | 7 | 35 |  | 64.38 | 47.29 | 88.09 | 6.11 | -2.3 | 15.09 | 16.37935 | 5.99724 | 2.731148 | 16.37935 | 0.521247 | 0 | 0 | 0.7844 | 1.50485 | 0 | Ni
7 | ja110042b_si_003_clean | 1 | 1 | 1 | 0.1256921 | 7.17 | 0 | 21 |  | 58.47 | 44.39 | 80.19 | 5.44 | -1.5 | 12.69 | 18.775 | 6.41603 | 2.926264 | 18.72266 | 0.610707 | 0 | 0 | 0.7614 | 1.24675 | 0 | Co
5 | NEYVEU_clean | 2 | 2 | 2 | 0.2288643 | 5.37 | 0 | 19 |  | 48.04 | 33.29 | 68.99 | 4.77 | -1.6 | 12.29 | 20.18169 | 6.42425 | 3.141486 | 20.08436 | 0.514184 | 0 | 0 | 0.7952 | 1.54653 | 0 | Zn
12 | NAYZOE_clean | 0.98 | 0 | 1 | 0.02590354 | 377.9 | 246 | 438 |  | 81.94 | 13.59 | 99.29 | 16.14 | -2.2 | 49.89 | 15.82314 | 6.52553 | 2.424805 | 15.81665 | 0.498918 | 0 | 0 | 0.813 | 1.62953 | 0 | Cu
8 | KUNSUJ_clean | 1 | 1 | 1 | 0.1137028 | 21 | 12 | 33 |  | 61.17 | 40.59 | 80.89 | 8.11 | -1 | 16.79 | 17.88791 | 6.52688 | 2.740653 | 17.88791 | 0.635531 | 0 | 0 | 0.7634 | 1.2012 | 0 | In,Eu
6 | RAHNOF_clean | 1 | 1 | 1 | 0.08727061 | 106.97 | 93 | 123 |  | 64.66 | 45.89 | 83.29 | 16.42 | -0.7 | 52.09 | 19.03849 | 6.57368 | 2.896169 | 19.03849 | 0.594852 | 0 | 0 | 0.7766 | 1.30553 | 0 | Cu
7 | VUJBEI_clean | 1 | 1 | 1 | 0.08930382 | 3.76 | 0 | 13 |  | 50.72 | 35.59 | 70.29 | 4.63 | -1.3 | 11.99 | 18.44776 | 6.57566 | 2.805461 | 18.44776 | 0.562611 | 0 | 0 | 0.7874 | 1.39955 | 0 | Zn
6 | MUDTEL_clean | 1 | 1 | 1 | 0.09052368 | 101.77 | 87 | 113 |  | 73.87 | 51.09 | 93.29 | 16.61 | -0.4 | 49.29 | 19.09514 | 6.59272 | 2.896398 | 18.85083 | 0.559282 | 0 | 0 | 0.789 | 1.41074 | 0 | Cu
7 | ADASIJ_clean | 0.42 | 0 | 1 | 0.05436213 | 101.51 | 87 | 115 |  | 77.51 | 31.49 | 90.39 | 16.78 | -0.8 | 50.29 | 18.23438 | 6.60024 | 2.762684 | 18.20695 | 0.629251 | 0 | 0 | 0.765 | 1.21573 | 0 | Cu
5 | WUKXEH_clean | 2.91 | 2 | 3 | 0.1557347 | 169.08 | 121 | 197 |  | 70.17 | 27.69 | 106.59 | 12.96 | -1 | 54.99 | 20.08743 | 6.60038 | 3.043375 | 20.08743 | 0.594513 | 0 | 0 | 0.7896 | 1.32814 | 0 | Cu
6 | MUDTAH_clean | 1.62 | 1 | 2 | 0.2128329 | 5.11 | 0 | 16 |  | 58.7 | 34.19 | 90.09 | 5.21 | -2.4 | 12.19 | 18.89368 | 6.63386 | 2.848067 | 18.89368 | 0.562193 | 0 | 0 | 0.7916 | 1.40806 | 0 | Zn
6 | XICZAM_clean | 0.48 | 0 | 1 | 0.03724879 | 37.3 | 26 | 53 |  | 60.36 | 33.99 | 79.39 | 9.82 | -1.8 | 17.89 | 19.52135 | 6.64584 | 2.937379 | 19.52135 | 1.26176 | 0 | 0 | 0.7502 | 0.594564 | 0.000158508 | Hf
5 | YUZPOA_clean | 3.92 | 3 | 4 | 0.2084776 | 27.86 | 11 | 42 |  | 62.83 | 27.59 | 85.29 | 6.2 | -1.8 | 13.69 | 20.08724 | 6.66271 | 3.014875 | 20.08724 | 0.597835 | 0 | 0 | 0.7894 | 1.32043 | 0 | Zn
17 | ic5029383_si_002_clean | 1.46 | 0 | 2 | 0.145427 | 8.02 | 0 | 22 |  | 62.57 | 36.89 | 80.69 | 5.5 | -0.9 | 12.39 | 13.89608 | 6.70448 | 2.072656 | 13.87452 | 0.615292 | 0 | 0 | 0.7826 | 1.27192 | 0 | Zn
6 | SIZPUN_clean | 1 | 1 | 1 | 0.1130498 | 18.48 | 4 | 38 |  | 72.08 | 56.09 | 92.19 | 6.46 | -0.9 | 14.49 | 19.22538 | 6.71018 | 2.865106 | 19.22499 | 0.693763 | 0 | 0 | 0.757 | 1.09115 | 0 | Zn
6 | XICNOO_clean | 0.07 | 0 | 1 | 0.005933209 | 34.02 | 25 | 48 |  | 49.54 | 11.59 | 64.89 | 9.99 | -0.3 | 17.49 | 19.61611 | 6.71064 | 2.923135 | 19.54957 | 0.903297 | 0 | 0 | 0.747 | 0.826971 | 0.000221411 | Zr
8 | ADASOP_clean | 1 | 1 | 1 | 0.1194179 | 7.12 | 0 | 20 |  | 54.04 | 37.89 | 71.99 | 5.52 | -2.5 | 13.19 | 18.07263 | 6.71346 | 2.691999 | 18.07263 | 0.63164 | 0 | 0 | 0.7846 | 1.24216 | 0 | Zn
2 | XICYUF_clean | 4.51 | 4 | 5 | 0.07927815 | 150.89 | 90 | 183 |  | 61.44 | 20.69 | 94.09 | 9.49 | -0.6 | 17.89 | 28.67887 | 6.71408 | 4.271452 | 28.67887 | 0.993033 | 0 | 0 | 0.7044 | 0.709342 | 0.000201403 | Zr
6 | XICNOO02_clean | 0.99 | 0 | 1 | 0.08391253 | 39.24 | 27 | 52 |  | 67.35 | 5.39 | 85.09 | 10.15 | -0.4 | 19.79 | 19.59015 | 6.72401 | 2.913462 | 19.59015 | 0.902602 | 0 | 0 | 0.7472 | 0.827829 | 0.000221582 | Zr
10 | OMIMEE_clean | 1 | 1 | 1 | 0.06573912 | 183.99 | 140 | 208 |  | 74.67 | 50.59 | 93.29 | 18.77 | -0.7 | 58.99 | 16.54568 | 6.7257 | 2.460068 | 16.54568 | 0.768319 | 0 | 0 | 0.7618 | 0.991516 | 0 | Cu
9 | ADASUV_clean | 0.7 | 0 | 1 | 0.08449556 | 7.07 | 0 | 19 |  | 60.34 | 36.69 | 81.19 | 5.81 | -2.1 | 13.19 | 17.16775 | 6.7332 | 2.549716 | 17.16775 | 0.625693 | 0 | 0 | 0.7672 | 1.22616 | 0 | Co
3 | IZEPEJ_clean | 7.77 | 6 | 8 | 0.319849 | 20.9 | 8 | 40 |  | 48.08 | 13.89 | 73.69 | 5.81 | -1.4 | 13.39 | 23.87439 | 6.75259 | 3.53559 | 21.66541 | 0.54542 | 0 | 0 | 0.7792 | 1.42862 | 0 | Cr
6 | REWNEO_clean | 1 | 1 | 1 | 0.1072695 | 112.28 | 92 | 131 |  | 65.54 | 53.29 | 89.29 | 16.65 | -0.8 | 56.19 | 19.37323 | 6.76945 | 2.861862 | 10.17378 | 0.57834 | 0 | 0 | 0.79 | 1.36598 | 0 | Cu
11 | WAHNEB_clean | 0.93 | 0 | 1 | 0.03338852 | 84.33 | 28 | 115 |  | 70.77 | 39.99 | 84.69 | 13.38 | -2.6 | 37.59 | 15.95836 | 6.79866 | 2.34728 | 15.95836 | 0.49512 | 0 | 0 | 0.781 | 1.57739 | 0 | Cu
8 | WIRKOZ_clean | 2.89 | 2 | 3 | 0.1654643 | 23.39 | 10 | 40 |  | 59.72 | 18.89 | 86.89 | 6.89 | -1.4 | 13.99 | 17.38546 | 6.83963 | 2.541871 | 17.38546 | 0.742862 | 0 | 0 | 0.6666 | 0.897341 | 0 | Zn
6 | XICNOO01_clean | 1 | 1 | 1 | 0.08476013 | 39.55 | 32 | 51 |  | 64.08 | 50.09 | 80.19 | 9.98 | -0.1 | 19.19 | 19.50435 | 6.85327 | 2.845992 | 19.46967 | 0.908856 | 0 | 0 | 0.7472 | 0.822132 | 0.000220057 | Zr
4 | KOZQEX_clean | 17.23 | 12 | 18 | 0.3095777 | 507.38 | 256 | 603 |  | 62 | 2.59 | 110.39 | 16.35 | -8.8 | 49.29 | 22.4236 | 6.86083 | 3.268351 | 22.4236 | 0.430914 | 0 | 0 | 0.8428 | 1.95584 | 0 | Cu
5 | LEVLEF_clean | 1 | 1 | 1 | 0.06806032 | 34.14 | 21 | 48 |  | 66.68 | 50.19 | 81.99 | 8.67 | -0.5 | 15.59 | 20.18098 | 6.8654 | 2.93952 | 20.18098 | 0.883011 | 176.505 | 199.889 | 0.6154 | 0.696933 | 0 | Mg
7 | REWNEO01_clean | 1 | 1 | 1 | 0.1072695 | 110.42 | 92 | 124 |  | 74.68 | 52.49 | 95.29 | 16.89 | -0.9 | 60.19 | 18.51106 | 6.94262 | 2.666293 | 11.7916 | 0.597667 | 0 | 0 | 0.7806 | 1.30608 | 0 | Cu
11 | WAHNIF_clean | 0.91 | 0 | 1 | 0.02581291 | 58.51 | 17 | 90 |  | 68.43 | 11.69 | 81.89 | 7.51 | -4.7 | 15.89 | 16.02728 | 6.94786 | 2.306794 | 16.02728 | 0.608079 | 0 | 0 | 0.7564 | 1.24392 | 0 | Cu,Zr
11 | c5cc10203k_c5cc10203k2_clean | 0.7 | 0 | 2 | 0.02513115 | 80.58 | 36 | 112 |  | 62.66 | 28.09 | 77.49 | 14.77 | -1.1 | 40.79 | 16.11055 | 7.03802 | 2.289074 | 16.11055 | 0.497 | 0 | 0 | 0.7782 | 1.5658 | 0 | Cu
8 | ALEJIM_clean | 3 | 3 | 3 | 0.1696183 | 16.45 | 4 | 34 |  | 71.92 | 48.09 | 98.79 | 5.68 | -1.7 | 13.59 | 18.20917 | 7.10984 | 2.561122 | 11.84134 | 0.592075 | 0 | 0 | 0.783 | 1.32247 | 0 | Zn
7 | MUBZOA_auto | 7.85 | 6 | 8 | 0.294372 | 24.27 | 11 | 42 |  | 49.25 | 24.09 | 70.79 | 5.97 | -2.2 | 12.89 | 18.72717 | 7.12 | 2.630221 | 18.72717 | 0.441638 | 0 | 0 | 0.8132 | 1.84133 | 0.00045286 | Zr
8 | ALEJEI_clean | 2 | 2 | 2 | 0.1138342 | 215.91 | 157 | 237 |  | 76.47 | 52.29 | 95.69 | 16.84 | 0.09 | 57.49 | 18.06508 | 7.13825 | 2.530744 | 11.29555 | 0.600782 | 0 | 0 | 0.783 | 1.3033 | 0 | Cu
12 | CIRTUU_clean | 1.78 | 1 | 2 | 0.09516148 | 210.07 | 150 | 237 |  | 60.03 | 13.49 | 77.29 | 16.88 | -0.7 | 55.19 | 15.60203 | 7.15132 | 2.181699 | 15.60203 | 0.583758 | 0 | 0 | 0.7788 | 1.33412 | 0 | Cu
11 | WAHKUO_clean | 2.08 | 1 | 3 | 0.06214223 | 32.21 | 13 | 50 |  | 68.72 | 31.29 | 87.29 | 6.32 | -0.9 | 15.29 | 16.20891 | 7.16155 | 2.263324 | 16.20891 | 0.580972 | 0 | 0 | 0.759 | 1.30643 | 0 | Cu,Ti
11 | WAHNOL_clean | 0.91 | 0 | 1 | 0.03267049 | 84.51 | 33 | 118 |  | 71.91 | 27.99 | 82.49 | 14.26 | -1.4 | 39.39 | 16.15521 | 7.17077 | 2.252925 | 16.15521 | 0.498613 | 0 | 0 | 0.7774 | 1.55913 | 0 | Cu
23 | ja406030p_si_006_manual | 0.37 | 0 | 1 | 0.01706543 | 8.91 | 0 | 24 |  | 63.53 | 21.39 | 79.09 | 4.8 | -2.2 | 12.29 | 12.36076 | 7.19983 | 1.716813 | 11.84038 | 0.687816 | 0 | 0 | 0.751 | 1.09186 | 0 | Zn,Cr
18 | MEJMOE_clean | 0.59 | 0 | 2 | 0.0838314 | 3.57 | 0 | 21 |  | 71.23 | 17.59 | 92.89 | 5.49 | -1.5 | 12.49 | 13.36085 | 7.20564 | 1.854221 | 12.38159 | 0.61631 | 0 | 0 | 0.8056 | 1.30713 | 0 | Zn
22 | ASINEX_clean | 0.52 | 0 | 1 | 0.01731149 | 17.49 | 5 | 35 |  | 62.57 | 12.19 | 77.79 | 4.78 | -1.6 | 11.29 | 12.53569 | 7.27061 | 1.724159 | 12.47881 | 0.659976 | 0 | 0 | 0.7014 | 1.06277 | 0 | Zn
6 | HULCOI_clean | 2 | 2 | 2 | 0.1099428 | 151.83 | 104 | 174 |  | 54.11 | 38.19 | 72.19 | 13.38 | -1.3 | 56.09 | 19.48655 | 7.36184 | 2.646967 | 19.24065 | 0.593799 | 0 | 0 | 0.7806 | 1.31459 | 0 | Cu
19 | FOSTUE_clean | 2.32 | 0 | 3 | 0.08110213 | 14.25 | 0 | 30 |  | 55.98 | 23.79 | 90.69 | 4.53 | -2.3 | 12.39 | 13.09568 | 7.43748 | 1.760768 | 13.09568 | 0.582855 | 0 | 0 | 0.7556 | 1.29638 | 0 | In
13 | AQOLID_clean | 0.61 | 0 | 1 | 0.02862906 | 66.67 | 46 | 90 |  | 95.29 | 61.69 | 107.69 | 7.99 | -0.5 | 14.79 | 15.46142 | 7.44821 | 2.075857 | 15.40352 | 1.15975 | 396.899 | 342.228 | 0.6494 | 0.559948 | 0 | Co
5 | ZIJSAO_clean | 4.01 | 3 | 5 | 0.2712762 | 18.24 | 5 | 33 |  | 67.53 | 27.49 | 97.29 | 7.45 | -3.1 | 16.29 | 20.32962 | 7.50871 | 2.707472 | 20.32962 | 0.465536 | 0 | 0 | 0.8128 | 1.74594 | 0 | Tb
8 | PEWLUA_clean | 1 | 1 | 1 | 0.1072695 | 115.29 | 96 | 135 |  | 71.82 | 54.89 | 87.59 | 16.47 | -0.4 | 54.79 | 17.77125 | 7.51947 | 2.363365 | 12.45937 | 0.588936 | 0 | 0 | 0.7974 | 1.35397 | 0 | Cu
11 | GULWEQ_clean | 4.23 | 2 | 5 | 0.1162795 | 24.65 | 10 | 43 |  | 53.34 | 15.49 | 73.49 | 5.29 | -2.6 | 12.49 | 15.98104 | 7.52003 | 2.12513 | 15.97479 | 0.734572 | 252.635 | 343.921 | 0.7614 | 1.03652 | 0 | Cd
3 | IZEPAF_clean | 2 | 2 | 2 | 0.1868898 | 5.53 | 0 | 16 |  | 50.14 | 32.69 | 69.79 | 5.42 | -1.4 | 13.19 | 24.1004 | 7.53546 | 3.198265 | 24.1004 | 0.570649 | 0 | 0 | 0.7816 | 1.36967 | 0 | Cr
19 | CAJQIP_clean | 1.6 | 1 | 2 | 0.113408 | 143.2 | 105 | 160 |  | 75.87 | 40.19 | 101.09 | 16.65 | -1 | 50.29 | 13.27741 | 7.61293 | 1.74406 | 13.27741 | 0.545408 | 0 | 0 | 0.787 | 1.44296 | 0 | Cu
4 | ja5b00365_si_002_clean | 3.83 | 3 | 4 | 0.3696022 | 13.36 | 4 | 29 |  | 65.65 | 26.89 | 102.39 | 6.11 | -1.3 | 13.39 | 21.77625 | 7.63115 | 2.8536 | 21.77625 | 0.452533 | 0 | 0 | 0.826 | 1.82528 | 0 | Zn
5 | GUPDEB_clean | 2 | 2 | 2 | 0.1043122 | 49.96 | 35 | 67 |  | 60.98 | 39.09 | 82.89 | 7.82 | -1.1 | 15.59 | 20.68684 | 7.65386 | 2.702798 | 20.68684 | 0.945467 | 1.11326 | 1.17747 | 0.7196 | 0.761105 | 0 | Cd
4 | OMIPEH_clean | 3 | 3 | 3 | 0.06917269 | 628.49 | 388 | 730 |  | 78.76 | 46.69 | 104.19 | 14.37 | -1.8 | 47.29 | 21.73136 | 7.72557 | 2.812913 | 21.69935 | 0.65885 | 0 | 0 | 0.8104 | 1.23002 | 0 | Cu | WAFKEU05 | WAFKEU06 | WAFKEU07 | WAFKEU08 | WARFAY02 | WARFAY03 | WARFAY04 | WARFAY05 | WARFAY06
5 | IYOWID_manual | 2.03 | 2 | 3 | 0.2685831 | 6.7 | 0 | 19 |  | 50.54 | 33.29 | 81.79 | 5.73 | -2.1 | 13.09 | 20.51668 | 7.7477 | 2.648099 | 20.51668 | 0.405068 | 0 | 0 | 0.822 | 2.02929 | 0 | Zn
5 | CAVPIA_manual | 2 | 2 | 2 | 0.2645427 | 31.94 | 19 | 46 |  | 54.01 | 36.49 | 73.69 | 9.44 | -1.6 | 17.89 | 19.92035 | 7.75151 | 2.569867 | 19.86628 | 0.416148 | 0 | 0 | 0.8146 | 1.95748 | 0 | Cu
7 | BOLZIN_clean | 4.97 | 4 | 5 | 0.3539998 | 14.23 | 5 | 28 |  | 60.22 | 25.39 | 88.59 | 6.06 | -1 | 13.19 | 18.71247 | 7.75585 | 2.412691 | 17.49896 | 0.466942 | 0 | 0 | 0.8076 | 1.72955 | 0 | Zr
5 | CAVPEW_manual | 2 | 2 | 2 | 0.2847253 | 5.54 | 0 | 20 |  | 51.22 | 30.09 | 83.79 | 5.75 | -1.2 | 14.79 | 20.25907 | 7.7782 | 2.604596 | 20.25907 | 0.40269 | 0 | 0 | 0.8198 | 2.03581 | 0 | Co
18 | EXOTOB_clean | 1 | 1 | 1 | 0.1046313 | 6.6 | 1 | 17 |  | 66.3 | 52.09 | 83.49 | 5.67 | -1.2 | 12.89 | 13.28738 | 7.77882 | 1.708149 | 13.22247 | 0.710367 | 0 | 0 | 0.7024 | 0.988785 | 0 | Ni
5 | CAVPUM_manual | 2.8 | 2 | 3 | 0.388828 | 8.74 | 0 | 22 |  | 62.42 | 23.79 | 89.39 | 6.12 | -2.6 | 13.09 | 20.42812 | 7.78019 | 2.625658 | 20.42812 | 0.407456 | 0 | 0 | 0.8202 | 2.01298 | 0 | Zn
4 | OMITUB_clean | 3 | 3 | 3 | 0.06917269 | 625.77 | 369 | 722 |  | 71.55 | 36.09 | 96.89 | 14.57 | -1.2 | 47.39 | 21.96656 | 7.7864 | 2.821145 | 21.95556 | 0.652675 | 0 | 0 | 0.8126 | 1.24503 | 0 | Cu
7 | MAHCIK_clean | 2 | 2 | 2 | 0.1335153 | 9.13 | 1 | 21 |  | 50.1 | 32.09 | 68.89 | 5.12 | -2.2 | 12.79 | 18.77734 | 7.81499 | 2.402734 | 18.77734 | 0.539574 | 0 | 0 | 0.8044 | 1.49081 | 0 | Zn
13 | jacs.6b06759_ja6b06759_si_004_clean | 0.7 | 0 | 2 | 0.02166456 | 7.77 | 0 | 22 |  | 56.83 | 20.49 | 75.09 | 3.62 | -3 | 10.39 | 15.4905 | 7.85668 | 1.971634 | 15.48477 | 0.558595 | 0 | 0 | 0.7746 | 1.38669 | 0.000358041 | Zr
9 | ZICCIZ_clean | 1.87 | 0 | 3 | 0.03691922 | 13.77 | 0 | 30 |  | 55.85 | 3.39 | 73.49 | 4.2 | -1.4 | 11.89 | 17.08225 | 7.88152 | 2.16738 | 11.63664 | 0.729494 | 0 | 0 | 0.7876 | 1.07965 | 0 | Cd,Co
8 | VEJHID_clean | 1.69 | 0 | 5 | 0.03441875 | 21.34 | 2 | 41 |  | 53 | 0.59 | 74.29 | 4.45 | -2.4 | 11.99 | 17.65342 | 7.8833 | 2.239344 | 11.58918 | 0.646039 | 0 | 0 | 0.7972 | 1.23398 | 0 | Cd
5 | ICAQOU_clean | 2 | 2 | 2 | 0.2663868 | 29.71 | 15 | 42 |  | 52.43 | 32.89 | 73.69 | 9.53 | -1.9 | 18.09 | 20.29966 | 7.90669 | 2.567403 | 20.29476 | 0.413296 | 0 | 0 | 0.824 | 1.99373 | 0 | Cu
7 | MUBZUG_auto | 8.71 | 6 | 9 | 0.3157919 | 29.84 | 17 | 45 |  | 55.45 | 18.09 | 89.99 | 6.08 | -1.3 | 12.19 | 18.63539 | 7.90997 | 2.355937 | 18.63539 | 0.469492 | 0 | 0 | 0.8032 | 1.71078 | 0.000425992 | Zr
6 | WAVROC_clean | 2 | 2 | 2 | 0.1982556 | 13.255 | 4 | 25 |  | 52.11 | 37.99 | 73.19 | 7.07 | -2.2 | 15.39 | 18.88525 | 7.91531 | 2.385914 | 18.88525 | 0.52911 | 0 | 0 | 0.7926 | 1.49799 | 0 | Mg,In
5 | ICAROV_clean | 2 | 2 | 2 | 0.2711771 | 6.89 | 1 | 19 |  | 58.51 | 39.49 | 82.49 | 6.28 | -1.2 | 14.09 | 20.33339 | 7.92146 | 2.566874 | 20.31568 | 0.406521 | 0 | 0 | 0.8236 | 2.02597 | 0 | Ni
13 | cg901312t_si_002_clean | 3.08 | 1 | 5 | 0.1085919 | 19.7 | 2 | 37 |  | 58.06 | 7.49 | 80.09 | 5.21 | -2 | 12.29 | 15.54833 | 7.92817 | 1.96115 | 14.85181 | 0.630454 | 0 | 0 | 0.764 | 1.21183 | 0 | Zn
14 | LAWGUM_clean | 2.42 | 0 | 3 | 0.1719251 | 8.23 | 0 | 20 |  | 58.17 | 16.39 | 81.39 | 5.25 | -1.2 | 12.39 | 15.09972 | 7.93483 | 1.902967 | 15.09787 | 0.58881 | 0 | 0 | 0.8032 | 1.36411 | 0 | Zn
14 | NEXVET_clean | 0.56 | 0 | 2 | 0.08242526 | 2.21 | 0 | 13 |  | 57.08 | 16.79 | 76.99 | 4.42 | -1.8 | 11.69 | 15.05129 | 7.94511 | 1.894409 | 15.02301 | 0.572296 | 0 | 0 | 0.8096 | 1.41465 | 0 | Ni
14 | LAWFOF_clean | 1.05 | 1 | 2 | 0.1491915 | 4.41 | 0 | 17 |  | 59.41 | 34.09 | 80.99 | 5.3 | -1.2 | 11.29 | 15.10116 | 7.95608 | 1.898065 | 15.10116 | 0.589497 | 0 | 0 | 0.8124 | 1.37812 | 0 | Zn
5 | ICAQIO_clean | 2 | 2 | 3 | 0.2709525 | 5.89 | 0 | 19 |  | 52.58 | 2.59 | 71.59 | 5.45 | -2.1 | 12.39 | 20.39112 | 7.95732 | 2.562561 | 20.39112 | 0.40349 | 0 | 0 | 0.8268 | 2.04912 | 0 | Co
7 | MAHCOQ_clean | 2.74 | 2 | 3 | 0.1851004 | 11.53 | 0 | 25 |  | 55.35 | 3.59 | 84.39 | 5.48 | -1.6 | 12.29 | 18.83938 | 7.96401 | 2.365565 | 18.83938 | 0.527426 | 0 | 0 | 0.8002 | 1.51718 | 0 | Zn,Co
7 | MAHCEG_clean | 2.08 | 2 | 3 | 0.1393236 | 68.96 | 49 | 84 |  | 58.72 | 31.09 | 75.59 | 15.14 | -1.1 | 53.39 | 18.51843 | 7.97271 | 2.322727 | 18.51843 | 0.531149 | 0 | 0 | 0.8144 | 1.53328 | 0 | Cu,Zn
13 | jacs.6b06759_ja6b06759_si_003_clean | 0.33 | 0 | 1 | 0.008528643 | 11.27 | 2 | 24 |  | 58.1 | 39.89 | 70.19 | 4.89 | -3 | 12.09 | 15.38405 | 7.99425 | 1.924389 | 15.37857 | 0.667947 | 0 | 0 | 0.7722 | 1.15608 | 0.000299425 | Hf
23 | XAKZIT_clean | 0.52 | 0 | 1 | 0.01541426 | 17.81 | 6 | 31 |  | 61.77 | 29.39 | 76.29 | 5.2 | -2.2 | 11.29 | 12.23219 | 8.02038 | 1.525138 | 12.23219 | 0.853098 | 0 | 0 | 0.6458 | 0.757006 | 0 | Mn
12 | acs.inorgchem.6b01740_ic6b01740_si_002_clean | 1.32 | 1 | 1 | 0.2713877 | 9.46 | 1 | 25 |  | 68.87 | 19.99 | 105.09 | 6.79 | -1.5 | 14.59 | 15.68052 | 8.0633 | 1.944678 | 15.68052 | 0.473321 | 0 | 0 | 0.7938 | 1.67709 | 0 | Co
15 | acs.jpcc.6b08594_Zn2Cd6MOF5_opt_clean | 3.41 | 1 | 4 | 0.1315931 | 10.94 | 1 | 26 |  | 55.34 | 0.89 | 75.09 | 5.06 | -2.8 | 12.89 | 14.70209 | 8.11021 | 1.812788 | 14.70209 | 0.628556 | 0 | 0 | 0.8094 | 1.28771 | 0 | Cd,Zn
14 | jacs.6b06759_ja6b06759_si_002_clean | 0.58 | 0 | 1 | 0.01795064 | 8.41 | 0 | 24 |  | 53.14 | 9.89 | 66.59 | 3.87 | -1.7 | 11.49 | 14.81093 | 8.19624 | 1.80704 | 14.81093 | 0.576281 | 0 | 0 | 0.7704 | 1.33685 | 0.000347053 | Zr
13 | LAPZIO_clean | 1 | 1 | 1 | 0.2349108 | 42.38 | 34 | 53 |  | 69.06 | 55.29 | 86.89 | 15.6 | -1.1 | 47.49 | 15.30437 | 8.24294 | 1.856664 | 15.30437 | 0.552463 | 0 | 0 | 0.7882 | 1.4267 | 0 | Cu
24 | EKUPEG_clean | 0.81 | 0 | 1 | 0.08179344 | 14.24 | 4 | 31 |  | 63.48 | 8.49 | 89.89 | 7.07 | -6.8 | 14.09 | 12.15079 | 8.26476 | 1.470193 | 12.15067 | 0.865202 | 0 | 0 | 0.685 | 0.791723 | 0 | Cu
21 | TOVJIZ_clean | 7.39 | 5 | 8 | 0.3720577 | 28.52 | 10 | 47 |  | 51.1 | 2.49 | 73.49 | 5.96 | -1.9 | 13.09 | 12.65101 | 8.2906 | 1.525946 | 12.63941 | 0.451159 | 0 | 0 | 0.8026 | 1.77897 | 0 | Fe
22 | TOVJOF_clean | 3.81 | 2 | 4 | 0.3563611 | 15.85 | 5 | 34 |  | 54.45 | 28.89 | 78.79 | 6.1 | -1.6 | 13.69 | 12.42499 | 8.36781 | 1.484856 | 12.422 | 0.470537 | 0 | 0 | 0.8052 | 1.71124 | 0 | Fe
14 | PUZLUS_clean | 2 | 2 | 2 | 0.2243223 | 11.06 | 1 | 24 |  | 66.19 | 47.29 | 96.79 | 5.74 | -2.3 | 12.99 | 15.09144 | 8.39804 | 1.797019 | 15.08737 | 0.46153 | 0 | 0 | 0.8014 | 1.7364 | 0 | Co
8 | ja512973b_si_002_auto | 7.51 | 2 | 8 | 0.2071828 | 25.46 | 5 | 44 |  | 40.11 | 2.89 | 61.79 | 5.25 | -3.4 | 11.89 | 17.75046 | 8.47189 | 2.095218 | 17.75013 | 0.458587 | 0 | 0 | 0.7852 | 1.71222 | 0.000436122 | Zr
17 | YURJUR_clean | 2.84 | 0 | 4 | 0.1390674 | 60.79 | 37 | 88 |  | 69.97 | 5.49 | 95.59 | 7.08 | -3.5 | 14.49 | 13.69253 | 8.47609 | 1.61543 | 13.69253 | 0.683521 | 0 | 0 | 0.7552 | 1.10487 | 0 | Ce
19 | BINDAF_manual | 1.66 | 0 | 2 | 0.04210936 | 21.13 | 6 | 42 |  | 57.78 | 3.89 | 73.29 | 4.75 | -1.7 | 12.89 | 13.14316 | 8.49712 | 1.546778 | 13.14316 | 0.600599 | 0 | 0 | 0.7212 | 1.2008 | 0 | Ni
23 | TOVJAR_clean | 5.25 | 2 | 7 | 0.2258921 | 25.98 | 9 | 46 |  | 58.22 | 4.79 | 79.09 | 7.1 | -1.4 | 16.89 | 12.4053 | 8.52361 | 1.455404 | 12.28582 | 0.516295 | 0 | 0 | 0.809 | 1.56693 | 0 | Fe,Co
5 | BAZFUF01_clean | 2 | 2 | 2 | 0.349456 | 49.61 | 38 | 63 |  | 80.91 | 45.79 | 115.69 | 15.64 | -1.1 | 49.09 | 20.14565 | 8.54605 | 2.357305 | 20.14565 | 0.342062 | 0 | 0 | 0.863 | 2.52293 | 0 | Cu
7 | PODKOK_clean | 1.98 | 1 | 3 | 0.1824731 | 113.51 | 83 | 131 |  | 65.27 | 10.09 | 85.89 | 16.08 | -1.1 | 53.29 | 18.51885 | 8.56409 | 2.162384 | 12.59731 | 0.489414 | 0 | 0 | 0.8128 | 1.66076 | 0 | Cu
4 | ja512973b_si_003_auto | 2.15 | 2 | 3 | 0.4759873 | 6.12 | 0 | 19 |  | 57.53 | 29.59 | 83.69 | 6.38 | -0.6 | 13.89 | 21.33814 | 8.58252 | 2.486232 | 20.92518 | 0.403686 | 0 | 0 | 0.8204 | 2.03227 | 0.000495434 | Zr
5 | BAZFUF_clean | 3 | 3 | 3 | 0.524184 | 52.85 | 38 | 69 |  | 71.9 | 44.89 | 106.89 | 16.22 | -0.9 | 49.69 | 20.24597 | 8.58384 | 2.358615 | 20.24597 | 0.340053 | 0 | 0 | 0.8648 | 2.54313 | 0 | Cu
6 | DITJOH_clean | 5.5 | 3 | 6 | 0.4568486 | 24.93 | 11 | 43 |  | 58.05 | 5.39 | 89.49 | 7.33 | -8.8 | 15.79 | 19.43102 | 8.59079 | 2.261843 | 19.40135 | 0.448746 | 0 | 0 | 0.824 | 1.83623 | 0.000445686 | Zr
18 | FAGQAI_clean | 1.08 | 1 | 2 | 0.09799274 | 97.54 | 70 | 117 |  | 90.8 | 16.09 | 111.59 | 17.33 | -1.2 | 56.19 | 13.61199 | 8.61498 | 1.580037 | 13.60121 | 0.481098 | 0 | 0 | 0.7864 | 1.63459 | 0 | Cu
17 | GUPCAW_clean | 1.16 | 0 | 2 | 0.029862 | 9.14 | 0 | 23 |  | 56.68 | 2.59 | 73.19 | 4.29 | -2 | 10.69 | 13.64672 | 8.62891 | 1.581511 | 13.57643 | 0.814725 | 0.829839 | 1.01855 | 0.7426 | 0.911474 | 0 | Cd
21 | AGOFEJ_clean | 0.52 | 0 | 1 | 0.02644224 | 110.88 | 87 | 133 |  | 66.06 | 28.59 | 83.49 | 18.58 | -0.7 | 50.19 | 12.6138 | 8.71559 | 1.447269 | 12.59801 | 0.583675 | 0 | 0 | 0.767 | 1.31409 | 0 | Cu
22 | ja406030p_si_004_clean | 2.88 | 0 | 4 | 0.1380792 | 15.51 | 1 | 36 |  | 61.41 | 20.19 | 81.79 | 5.76 | -2.7 | 13.39 | 12.47571 | 8.72571 | 1.429764 | 12.47571 | 0.678618 | 0 | 0 | 0.7566 | 1.11491 | 0 | Zn,Cr
4 | ja5111317_ja5111317_si_002_auto | 2 | 2 | 2 | 0.424513 | 5.54 | 1 | 14 |  | 52.5 | 37.39 | 75.29 | 6.4 | -1.2 | 14.79 | 21.37941 | 8.74134 | 2.445782 | 21.37941 | 0.420413 | 0 | 0 | 0.8218 | 1.95474 | 0.000475722 | Ni,Zr
3 | QIYDAF_clean | 6 | 6 | 6 | 0.4700743 | 109.64 | 85 | 125 |  | 69.1 | 33.29 | 93.39 | 15.79 | -0.5 | 51.89 | 22.97967 | 8.76388 | 2.622089 | 22.97967 | 0.403152 | 0 | 0 | 0.8334 | 2.06721 | 0 | Cu
18 | ic101935f_si_002_auto | 2.82 | 2 | 3 | 0.4957968 | 7.7 | 0 | 20 |  | 51.73 | 13.19 | 81.09 | 5.7 | -2.7 | 12.19 | 13.52781 | 8.78691 | 1.539541 | 13.51433 | 0.408029 | 0 | 0 | 0.8498 | 2.08269 | 0 | Zn
20 | YUZCON_clean | 4.49 | 4 | 6 | 0.08272089 | 163.62 | 101 | 200 |  | 58.18 | 9.39 | 78.59 | 8.69 | -1 | 15.39 | 12.85482 | 8.91717 | 1.441581 | 12.83553 | 1.23622 | 0 | 0 | 0.7372 | 0.596334 | 0 | Mo,Zn
4 | ja809985t_si_002_clean | 13.8 | 12 | 14 | 0.6101072 | 43.1 | 24 | 69 |  | 59.77 | 29.94 | 97.79 | 6.17 | -2.2 | 14.29 | 22.77836 | 8.92569 | 2.552 | 22.41884 | 0.406231 | 0 | 0 | 0.8602 | 2.11751 | 0 | Zn
4 | PODKUQ_clean | 3.57 | 3 | 4 | 0.3129022 | 109.82 | 82 | 130 |  | 67.81 | 37.79 | 93.89 | 16.52 | -0.6 | 55.59 | 22.31857 | 8.92625 | 2.50033 | 14.18285 | 0.425765 | 0 | 0 | 0.8332 | 1.95695 | 0 | Cu
5 | GAQYIH_clean | 3 | 3 | 3 | 0.2124938 | 5.23 | 0 | 16 |  | 41.39 | 27.29 | 63.09 | 5.24 | -1.4 | 11.69 | 20.25844 | 8.96976 | 2.258526 | 15.7736 | 0.559917 | 0 | 0 | 0.8486 | 1.51558 | 0 | Cd
2 | VEGCAN_clean | 3.97 | 3 | 4 | 0.2487093 | 55.23 | 38 | 72 |  | 56.73 | 28.39 | 87.29 | 9.71 | -0.5 | 19.19 | 26.23164 | 8.97115 | 2.924 | 26.23164 | 0.749461 | 0 | 0 | 0.8278 | 1.10453 | 0.000266859 | Hf
12 | ACUFEK_clean | 0.71 | 0 | 1 | 0.07276238 | 2.42 | 0 | 11 |  | 44.06 | 17.39 | 66.69 | 3.77 | -2.4 | 10.59 | 15.55627 | 9.00897 | 1.726753 | 15.55627 | 0.559431 | 0 | 0 | 0.787 | 1.40679 | 0 | Cu
5 | DITJIB_clean | 9.09 | 8 | 10 | 0.3157058 | 37.16 | 17 | 59 |  | 52.25 | 13.19 | 95.49 | 6.93 | -0.7 | 15.39 | 20.3631 | 9.01147 | 2.259687 | 20.3631 | 0.521418 | 0 | 0 | 0.8332 | 1.59795 | 0 | Hf
3 | HABRAF_manual | 5.1 | 5 | 6 | 0.5285896 | 89.44 | 72 | 104 |  | 65.95 | 13.49 | 88.79 | 17.48 | -0.6 | 53.79 | 24.30948 | 9.03515 | 2.690545 | 24.30948 | 0.38234 | 0 | 0 | 0.8462 | 2.21321 | 0 | Cu
22 | MATXAJ_clean | 1.45 | 0 | 3 | 0.1132656 | 12.05 | 1 | 31 |  | 75.59 | 30.79 | 91.39 | 5.84 | -1.8 | 13.39 | 12.50004 | 9.04853 | 1.381444 | 12.40632 | 0.6224 | 0 | 0 | 0.775 | 1.24518 | 0 | Zn
2 | VEGBUG_clean | 4.01 | 4 | 5 | 0.3241103 | 52.8 | 38 | 71 |  | 56.96 | 24.29 | 86.59 | 9.96 | -1.1 | 19.29 | 26.2956 | 9.06734 | 2.900035 | 26.2956 | 0.576598 | 0 | 0 | 0.8298 | 1.43913 | 0.000346862 | Zr
4 | MEHMET_clean | 2.94 | 2 | 3 | 0.2511604 | 96.28 | 77 | 111 |  | 57.8 | 19.99 | 77.19 | 17.2 | -1.1 | 51.09 | 21.82341 | 9.06966 | 2.406199 | 13.94061 | 0.408796 | 0 | 0 | 0.8328 | 2.0372 | 0 | Cu
24 | HUQHUY_clean | 2.43 | 1 | 3 | 0.08135476 | 24.21 | 4 | 42 |  | 66.02 | 13.09 | 85.39 | 5.61 | -0.9 | 12.59 | 12.11698 | 9.08074 | 1.33436 | 12.11414 | 0.619951 | 0 | 0 | 0.7208 | 1.16267 | 0 | Zn
3 | LEHXUT_clean | 4 | 4 | 4 | 0.2929323 | 113.35 | 93 | 133 |  | 55.99 | 32.79 | 85.19 | 16.77 | -0.9 | 55.49 | 24.94881 | 9.11981 | 2.735672 | 13.96328 | 0.407171 | 0 | 0 | 0.8288 | 2.03551 | 0 | Cu
18 | BAWROI_clean | 1.73 | 1 | 2 | 0.1460536 | 11.42 | 3 | 28 |  | 69.15 | 23.99 | 88.29 | 6.96 | -2 | 14.49 | 13.54985 | 9.13066 | 1.483995 | 13.54893 | 0.629882 | 0 | 0 | 0.7794 | 1.23737 | 0 | Zn
10 | QAGQEW_clean | 1 | 1 | 1 | 0.1005447 | 22.59 | 12 | 38 |  | 81.11 | 58.79 | 99.29 | 7.55 | -1.4 | 15.89 | 16.48295 | 9.14033 | 1.803321 | 16.48295 | 0.959417 | 398.029 | 414.866 | 0.701 | 0.730652 | 0 | Cd
8 | ja507947d_si_001_auto | 3.94 | 2 | 4 | 0.3344603 | 13.38 | 4 | 28 |  | 51.02 | 17.69 | 72.39 | 6.13 | -2.2 | 13.99 | 17.5271 | 9.15991 | 1.913458 | 17.51275 | 0.493165 | 0 | 0 | 0.8062 | 1.63475 | 0.000405544 | Zr
7 | XALTIP_clean | 7.6 | 6 | 8 | 0.3150174 | 38.32 | 15 | 58 |  | 59.49 | 23.69 | 85.99 | 6.43 | -1.5 | 13.49 | 18.68299 | 9.17237 | 2.036877 | 18.68299 | 0.551216 | 0 | 0 | 0.7988 | 1.44916 | 0 | Zn,Co
14 | HUMWIX_clean | 2.2 | 1 | 3 | 0.04342732 | 163.22 | 97 | 198 |  | 62.02 | 4.09 | 77.39 | 20.21 | -1.1 | 56.89 | 14.98566 | 9.18322 | 1.631852 | 14.98566 | 0.727734 | 168.676 | 231.782 | 0.6626 | 0.910497 | 0 | Cu,Mn
4 | YUZPEQ_clean | 5.51 | 3 | 6 | 0.2507976 | 31.57 | 15 | 53 |  | 55.94 | 11.69 | 80.39 | 5.97 | -1.9 | 12.99 | 21.49816 | 9.22584 | 2.330212 | 18.34054 | 0.4666 | 0 | 0 | 0.8266 | 1.77154 | 0 | Zn
7 | AWUPAL_clean | 13.26 | 11 | 15 | 0.6923282 | 36.56 | 16 | 62 |  | 57.6 | 18.59 | 87.79 | 6.34 | -1.4 | 14.19 | 18.42063 | 9.23563 | 1.994518 | 18.42063 | 0.348553 | 0 | 0 | 0.8538 | 2.44956 | 0 | In,Fe
10 | PUZMAZ_manual | 9.1 | 5 | 11 | 0.2804649 | 45.53 | 23 | 69 |  | 53.04 | 9.99 | 78.59 | 5.83 | -2.7 | 13.69 | 16.4214 | 9.23775 | 1.777641 | 16.40927 | 0.447552 | 0 | 0 | 0.7972 | 1.78124 | 0 | Co
10 | LELDUD_clean | 3.72 | 2 | 5 | 0.1916922 | 204.31 | 149 | 244 |  | 63.86 | 8.99 | 88.39 | 16.25 | -9.5 | 50.39 | 16.5482 | 9.24625 | 1.78972 | 16.5482 | 0.458126 | 0 | 0 | 0.829 | 1.80955 | 0 | Cu
21 | OTALUS_clean | 3.21 | 3 | 4 | 0.2153088 | 21.68 | 10 | 35 |  | 59.54 | 28.09 | 82.09 | 6.52 | -2.3 | 13.59 | 12.67704 | 9.31362 | 1.361129 | 12.67704 | 0.655199 | 0 | 0 | 0.7266 | 1.10898 | 0 | Zn
10 | RANWAH_clean | 0.71 | 0 | 1 | 0.08483044 | 39.14 | 27 | 55 |  | 77.18 | 24.79 | 94.79 | 10.64 | -0.8 | 20.79 | 16.74527 | 9.32901 | 1.794968 | 16.72649 | 0.807635 | 378.27 | 468.367 | 0.6974 | 0.863509 | 0 | Mn
17 | TOZFOF_clean | 1 | 1 | 1 | 0.02792057 | 4.2 | 0 | 17 |  | 40.37 | 28.79 | 58.49 | 3.67 | -2.4 | 11.69 | 13.77283 | 9.32974 | 1.476229 | 13.77283 | 0.843356 | 0 | 0 | 0.7158 | 0.848752 | 0 | Ru,Co
22 | EJETAQ_clean | 3.26 | 2 | 4 | 0.2060501 | 79.58 | 44 | 110 |  | 69.34 | 30.49 | 90.99 | 10.27 | -0.9 | 26.09 | 12.53345 | 9.36877 | 1.33779 | 12.53345 | 0.673241 | 0 | 0 | 0.7674 | 1.13986 | 0 | Na,Eu
7 | LIKDOA_clean | 1 | 1 | 1 | 0.06255091 | 200.55 | 146 | 228 |  | 114.56 | 97.79 | 126.79 | 15.84 | -0.7 | 48.49 | 18.48324 | 9.41931 | 1.962271 | 18.48324 | 0.536397 | 0 | 0 | 0.8154 | 1.52014 | 0 | Cu
20 | JOGSAA_clean | 4.63 | 2 | 6 | 0.376843 | 14.6 | 2 | 33 |  | 58.9 | 3.99 | 79.09 | 5.83 | -1.2 | 12.79 | 12.97631 | 9.4474 | 1.373532 | 12.86758 | 0.420776 | 0 | 0 | 0.8226 | 1.95496 | 0 | Ni
11 | FALBAX_manual | 8.25 | 3 | 10 | 0.2542676 | 47 | 12 | 74 |  | 57.57 | 5.69 | 91.29 | 5.86 | -0.8 | 14.39 | 16.15249 | 9.49143 | 1.701797 | 16.1486 | 0.447193 | 0 | 0 | 0.8038 | 1.79743 | 0 | Co
24 | SEWCED_clean | 0.79 | 0 | 1 | 0.01730558 | 139.08 | 97 | 171 |  | 73.08 | 5.59 | 90.99 | 7.88 | -1.1 | 14.09 | 12.15536 | 9.5104 | 1.278112 | 12.17369 | 0.810307 | 0 | 0 | 0.6728 | 0.830303 | 0 | Cd
4 | BINSAU_clean | 4.68 | 4 | 5 | 0.3831864 | 19.45 | 5 | 39 |  | 65.06 | 3.09 | 96.49 | 6.19 | -1.5 | 13.09 | 21.88013 | 9.52705 | 2.296632 | 21.05522 | 0.471575 | 0 | 0 | 0.7874 | 1.66972 | 0 | Mn
16 | OKABAE_clean | 1 | 1 | 1 | 0.04791295 | 272.83 | 204 | 310 |  | 97.06 | 75.59 | 110.09 | 17.17 | 0.19 | 49.29 | 14.07417 | 9.53484 | 1.476078 | 14.07417 | 0.650845 | 0 | 0 | 0.77 | 1.18308 | 0 | Cu
15 | UTEWOG_clean | 2.81 | 0 | 4 | 0.09478255 | 32.43 | 11 | 60 |  | 66.56 | 9.59 | 88.49 | 6.31 | -1.7 | 14.79 | 14.59149 | 9.55269 | 1.527474 | 14.59149 | 0.752086 | 424.373 | 564.261 | 0.7204 | 0.957869 | 0 | Ni
12 | MUWQEB_clean | 2.45 | 1 | 3 | 0.08274452 | 45.31 | 19 | 65 |  | 60.61 | 14.69 | 80.89 | 7.72 | -1.1 | 15.29 | 15.66484 | 9.57746 | 1.635594 | 15.5128 | 0.72296 | 458.981 | 634.865 | 0.7258 | 1.00393 | 0 | Fe
20 | ic800131r-file003_clean | 4.86 | 4 | 6 | 0.3941188 | 16.51 | 5 | 35 |  | 67.23 | 13.19 | 92.19 | 6.14 | -1.5 | 15.09 | 12.9498 | 9.58722 | 1.350736 | 12.94902 | 0.417413 | 0 | 0 | 0.8202 | 1.96496 | 0 | Co
20 | HAVZIP_clean | 5.63 | 1 | 7 | 0.4565615 | 19.91 | 0 | 39 |  | 61.31 | 12.09 | 93.19 | 9.2 | -1.7 | 13.89 | 12.95456 | 9.6087 | 1.348212 | 12.76631 | 0.416845 | 0 | 0 | 0.815 | 1.95516 | 0 | Co
17 | RAYMOV_clean | 4.42 | 3 | 6 | 0.3576154 | 13.94 | 4 | 31 |  | 62.68 | 10.79 | 91.79 | 6.02 | -1.7 | 12.79 | 13.90455 | 9.65699 | 1.439843 | 13.67506 | 0.424006 | 0 | 0 | 0.8122 | 1.91554 | 0 | Mn
13 | BETGUE_clean | 4.77 | 2 | 5 | 0.1583821 | 24.22 | 10 | 39 |  | 63.28 | 17.89 | 82.19 | 6.67 | -1.1 | 15.79 | 15.53135 | 9.65919 | 1.607935 | 15.53135 | 0.735216 | 466.651 | 634.712 | 0.7352 | 0.999978 | 0 | Co
23 | c5cc04223b_c5cc04223b2_clean | 1.5 | 1 | 2 | 0.07832795 | 15.6 | 4 | 35 |  | 60.96 | 21.39 | 77.19 | 5.66 | -1.8 | 12.69 | 12.29704 | 9.67035 | 1.271623 | 12.2571 | 0.522428 | 0 | 0 | 0.794 | 1.51983 | 0 | Zn
12 | AQOMEA01_clean | 1 | 1 | 1 | 0.1352052 | 6.75 | 0 | 17 |  | 66.54 | 47.89 | 86.39 | 6.03 | -1.7 | 12.99 | 15.71951 | 9.72839 | 1.615839 | 15.71951 | 0.76692 | 425.267 | 554.513 | 0.7184 | 0.936734 | 0 | Co
16 | KADLUZ_clean | 2.97 | 2 | 3 | 0.1106668 | 119.31 | 76 | 146 |  | 72.74 | 38.29 | 92.29 | 10.62 | -1.3 | 25.19 | 14.27976 | 9.75466 | 1.463891 | 14.27887 | 0.875377 | 0 | 0 | 0.6958 | 0.794857 | 0 | Cu
18 | RAYMIP_clean | 0.19 | 0 | 1 | 0.01356964 | 30.47 | 20 | 45 |  | 64.68 | 20.09 | 75.99 | 7.93 | -1.4 | 14.99 | 13.47425 | 9.8037 | 1.374405 | 13.46784 | 0.502799 | 0 | 0 | 0.8088 | 1.6086 | 0 | In
12 | AQOLEZ_clean | 3.78 | 1 | 5 | 0.1191457 | 40.05 | 13 | 63 |  | 71.92 | 25.19 | 93.99 | 6.39 | -1.1 | 13.09 | 15.56875 | 9.80847 | 1.587276 | 15.56875 | 0.777237 | 443.796 | 570.991 | 0.7198 | 0.926101 | 0 | Co
19 | MIXZOK_clean | 2.97 | 1 | 4 | 0.2383042 | 10.53 | 0 | 24 |  | 62.84 | 23.59 | 83.49 | 5.71 | -3.6 | 13.09 | 13.18784 | 9.81049 | 1.344259 | 13.17941 | 0.452893 | 0 | 0 | 0.8114 | 1.79159 | 0 | Ni
12 | GAGQAI_clean | 3.96 | 3 | 4 | 0.1245403 | 54.26 | 27 | 77 |  | 61.88 | 36.99 | 81.99 | 8.58 | -0.9 | 16.69 | 15.6839 | 9.81587 | 1.59781 | 15.64212 | 0.743275 | 458.409 | 616.743 | 0.721 | 0.970032 | 0 | Fe
9 | VEBHUG_SL | 8.22 | 7 | 9 | 0.4411 | 29.6 | 10 | 51 |  | 59.66 | 11.29 | 90.69 | 6.23 | -2.5 | 13.89 | 17.30249 | 9.82354 | 1.761329 | 17.30249 | 0.511068 | 0 | 0 | 0.8468 | 1.65692 | 0 | Zn
16 | YORLEY_clean | 2.78 | 1 | 3 | 0.03843144 | 15.76 | 6 | 30 |  | 51.83 | 20.49 | 70.29 | 5.4 | -1.1 | 10.69 | 14.11404 | 9.82464 | 1.436596 | 14.11404 | 1.50654 | 0 | 0 | 0.6006 | 0.398661 | 0 | Ag,Au
12 | AQOMEA_clean | 1 | 1 | 1 | 0.1352052 | 9.25 | 1 | 22 |  | 71.53 | 52.29 | 93.79 | 7.02 | -2.1 | 15.19 | 15.83521 | 9.82464 | 1.611785 | 15.8304 | 0.749306 | 431.482 | 575.842 | 0.7222 | 0.963826 | 0 | Co
14 | IYUQID_clean | 1 | 1 | 1 | 0.07723454 | 72.39 | 49 | 93 |  | 85.22 | 60.39 | 103.09 | 12.12 | -1.1 | 25.99 | 15.09176 | 9.842 | 1.533404 | 15.04915 | 0.561619 | 286.013 | 509.264 | 0.7206 | 1.28308 | 0 | Na
21 | ILITUT_manual | 1.97 | 1 | 2 | 0.1875852 | 6.13 | 0 | 17 |  | 57.46 | 8.89 | 76.59 | 5.06 | -1.4 | 11.39 | 12.63372 | 9.84913 | 1.282724 | 12.63125 | 0.49196 | 0 | 0 | 0.786 | 1.59769 | 0 | Co
20 | HUFKUQ_clean | 1.51 | 0 | 2 | 0.1019363 | 10.27 | 0 | 26 |  | 50.13 | 32.29 | 71.09 | 5.06 | -1 | 11.39 | 12.94916 | 9.87431 | 1.311399 | 12.94916 | 0.591794 | 0 | 0 | 0.7696 | 1.30045 | 0 | Cd
11 | OLICIX_clean | 1 | 1 | 1 | 0.1367701 | 16.83 | 6 | 31 |  | 69.7 | 50.39 | 87.99 | 7.71 | -0.6 | 14.49 | 16.1602 | 9.89287 | 1.63352 | 16.13331 | 0.719139 | 424.686 | 590.547 | 0.722 | 1.00398 | 0 | Fe
17 | BICPUA_clean | 3.45 | 2 | 4 | 0.2211742 | 15.88 | 2 | 30 |  | 66.16 | 8.99 | 90.69 | 6.51 | -1 | 15.49 | 13.79678 | 9.90606 | 1.392762 | 13.29085 | 0.543859 | 0 | 0 | 0.815 | 1.49855 | 0 | Yb
5 | cg500175k_si_001_auto | 1.71 | 1 | 2 | 0.09021766 | 260.9 | 197 | 293 |  | 77.44 | 17.39 | 102.89 | 16.22 | -10.8 | 53.99 | 20.37708 | 9.90922 | 2.056376 | 20.37708 | 0.51525 | 0 | 0 | 0.821 | 1.5934 | 0 | Cu
22 | ICODIP_clean | 0.82 | 0 | 1 | 0.06312396 | 21.05 | 6 | 35 |  | 72.17 | 48.29 | 91.19 | 6.95 | -1.8 | 14.19 | 12.5506 | 9.93166 | 1.263696 | 12.1307 | 0.813948 | 0 | 0 | 0.685 | 0.841577 | 0 | Zn
21 | ICODIP01_clean | 1.56 | 0 | 2 | 0.1200895 | 24.02 | 6 | 39 |  | 69.26 | 31.89 | 95.49 | 7.07 | -4.3 | 15.09 | 12.6239 | 9.97272 | 1.265843 | 12.61095 | 0.806244 | 0 | 0 | 0.686 | 0.850859 | 0 | Zn
8 | ja808995d_si_002_clean | 2 | 2 | 2 | 0.1353176 | 22.77 | 13 | 34 |  | 60.03 | 36.79 | 77.99 | 7.17 | -1.3 | 14.49 | 17.63143 | 10.03888 | 1.756314 | 17.62334 | 0.751788 | 192.928 | 256.625 | 0.6832 | 0.908766 | 0 | Cd
4 | BINRUN_clean | 3.84 | 3 | 4 | 0.2686671 | 17.28 | 5 | 32 |  | 58.57 | 27.09 | 84.99 | 5.87 | -1.4 | 13.69 | 21.10286 | 10.09364 | 2.090709 | 21.09225 | 0.511736 | 0 | 0 | 0.7778 | 1.51992 | 0 | Zn
14 | SUNLET_clean | 2 | 2 | 2 | 0.2312828 | 63.07 | 50 | 78 |  | 69.94 | 37.79 | 91.09 | 18.47 | -0.8 | 53.99 | 14.87522 | 10.10535 | 1.472014 | 14.86073 | 0.621573 | 0 | 0 | 0.734 | 1.18088 | 0 | Cu
15 | ja406030p_si_003_clean | 5.8 | 3 | 6 | 0.2856154 | 51.65 | 35 | 66 |  | 57.73 | 13.19 | 87.29 | 7.68 | -0.6 | 14.09 | 14.29207 | 10.12824 | 1.411111 | 14.29207 | 0.648977 | 0 | 0 | 0.775 | 1.19419 | 0 | Zn,Cr
8 | OPIFUQ_clean | 1 | 1 | 1 | 0.02351393 | 335.42 | 210 | 391 |  | 82.82 | 49.19 | 110.59 | 11.35 | -0.7 | 23.69 | 17.9991 | 10.13495 | 1.775944 | 17.99088 | 0.790446 | 384.276 | 486.151 | 0.722 | 0.913408 | 0 | Sr
22 | FAYQED_clean | 2.9 | 2 | 3 | 0.3145959 | 11.85 | 2 | 26 |  | 60.18 | 11.39 | 87.69 | 5.98 | -1.1 | 13.69 | 12.559 | 10.1499 | 1.237352 | 12.53561 | 0.533674 | 0 | 0 | 0.7818 | 1.46494 | 0 | Zn
8 | jacs.6b04608_ja6b04608_si_003_clean | 2.13 | 2 | 3 | 0.04902245 | 18.89 | 8 | 32 |  | 57.55 | 35.19 | 83.79 | 6.87 | -0.7 | 12.69 | 17.74549 | 10.18366 | 1.742545 | 17.61731 | 0.472151 | 0 | 0 | 0.8228 | 1.74266 | 0.000423593 | Zr
15 | ANUGEW_clean | 1.55 | 1 | 2 | 0.1832695 | 103.25 | 81 | 126 |  | 69.16 | 18.59 | 92.79 | 16.43 | -1.7 | 51.89 | 14.4419 | 10.2051 | 1.415165 | 14.4419 | 0.443469 | 0 | 0 | 0.8326 | 1.87747 | 0 | Cu
4 | BINROH_clean | 3.83 | 3 | 4 | 0.2698661 | 121.43 | 97 | 139 |  | 69.05 | 25.19 | 94.49 | 15.35 | -1.3 | 49.59 | 21.31368 | 10.23686 | 2.082053 | 21.31368 | 0.503862 | 0 | 0 | 0.7964 | 1.58059 | 0 | Cu
3 | YUZPIU_clean | 7.65 | 6 | 10 | 0.3326754 | 33.77 | 16 | 75 |  | 59.47 | 26.09 | 99.19 | 5.87 | -2.4 | 14.39 | 24.28264 | 10.2733 | 2.363665 | 24.27637 | 0.405541 | 0 | 0 | 0.8426 | 2.07772 | 0 | Zn
2 | ADATAC_clean | 8.48 | 7 | 9 | 0.7976254 | 26.45 | 7 | 45 |  | 57.73 | 15.19 | 85.59 | 6.42 | -2.1 | 13.59 | 26.33515 | 10.27637 | 2.56269 | 16.37091 | 0.33727 | 0 | 0 | 0.871 | 2.5825 | 0 | Zn
17 | TOVJEV_clean | 6.03 | 5 | 7 | 0.6082771 | 13.72 | 4 | 28 |  | 59.1 | 32.39 | 84.29 | 5.89 | -2.2 | 12.79 | 13.68087 | 10.37066 | 1.31919 | 13.68087 | 0.399582 | 0 | 0 | 0.837 | 2.09469 | 0 | Fe
8 | FORTUD_clean | 2.87 | 2 | 3 | 0.1550964 | 29.76 | 18 | 44 |  | 60.05 | 25.69 | 86.09 | 6.84 | -1.3 | 13.69 | 17.46562 | 10.38181 | 1.682329 | 17.46523 | 0.786041 | 116.509 | 148.223 | 0.691 | 0.879089 | 0 | Zn
4 | PELRIJ_clean | 3.05 | 3 | 4 | 0.2528274 | 128.7 | 99 | 144 |  | 68.45 | 23.79 | 86.99 | 15 | -0.1 | 50.49 | 21.55746 | 10.38341 | 2.076145 | 21.54289 | 0.51708 | 0 | 0 | 0.8016 | 1.55024 | 0 | Cu
11 | POHWIU_clean | 6.39 | 4 | 8 | 0.3243935 | 21.07 | 9 | 37 |  | 62.36 | 25.49 | 86.69 | 5.83 | -2.6 | 12.19 | 15.94965 | 10.39364 | 1.534559 | 15.94872 | 0.460887 | 0 | 0 | 0.8104 | 1.75835 | 0 | Co
8 | BOXFOK_clean | 3 | 3 | 3 | 0.1820066 | 48.5 | 31 | 60 |  | 66.18 | 42.19 | 91.59 | 12.67 | -1.3 | 23.49 | 18.0621 | 10.42327 | 1.732863 | 18.0621 | 0.790526 | 197.917 | 250.36 | 0.69 | 0.872836 | 0 | Dy
4 | QIYDIN01_clean | 9.71 | 8 | 12 | 0.4405132 | 208.95 | 143 | 246 |  | 59.68 | 23.99 | 116.29 | 16.36 | -1.5 | 50.69 | 21.60142 | 10.45655 | 2.065827 | 21.53105 | 0.395741 | 0 | 0 | 0.8328 | 2.10441 | 0 | Cu
13 | KARNAU_clean | 2.19 | 2 | 3 | 0.3491401 | 7.75 | 1 | 19 |  | 58.87 | 32.89 | 87.89 | 5.96 | -1.6 | 12.09 | 15.53234 | 10.48172 | 1.48185 | 15.53234 | 0.459782 | 0 | 0 | 0.8028 | 1.74604 | 0 | Ni
14 | FATKIV_clean | 5.71 | 3 | 6 | 0.110318 | 29.9 | 11 | 50 |  | 55.58 | 24.09 | 78.59 | 5.86 | -1.1 | 12.99 | 14.84172 | 10.48506 | 1.415511 | 14.13115 | 0.799535 | 197.216 | 246.664 | 0.6364 | 0.795963 | 0 | Mn
3 | ja512973b_si_005_auto | 32.34 | 27 | 35 | 0.8341368 | 66.37 | 32 | 99 |  | 51.69 | 6.29 | 88.09 | 5.93 | -1.5 | 12.19 | 25.24149 | 10.49588 | 2.404895 | 25.24149 | 0.291153 | 0 | 0 | 0.8684 | 2.98262 | 0.000686924 | Zr
11 | BETHIT_clean | 3.97 | 2 | 5 | 0.1020126 | 12.22 | 2 | 29 |  | 57.36 | 13.29 | 77.09 | 5.16 | -1.9 | 12.29 | 16.17666 | 10.50859 | 1.539375 | 16.17666 | 0.819587 | 480.797 | 586.633 | 0.7656 | 0.934129 | 0 | Cd
6 | IZOWAW_clean | 8.59 | 8 | 8 | 0.1510975 | 220.79 | 141 | 268 |  | 51.51 | 17.69 | 90.49 | 9.43 | -2.9 | 19.39 | 18.94727 | 10.51321 | 1.802235 | 18.93676 | 1.00603 | 0.0981256 | 0.0975376 | 0.7888 | 0.784073 | 0 | Mo,Zn
20 | OLOGEC_clean | 3.82 | 2 | 4 | 0.370697 | 18.83 | 6 | 35 |  | 55.97 | 27.39 | 85.89 | 6.7 | -0.6 | 15.09 | 13.04043 | 10.53518 | 1.237798 | 13.0319 | 0.526318 | 0 | 0 | 0.8106 | 1.54013 | 0 | Zn
15 | OGEBAF01_clean | 3.82 | 3 | 4 | 0.173004 | 244.88 | 169 | 280 |  | 63.96 | 18.89 | 82.49 | 17.49 | -0.4 | 50.59 | 14.74547 | 10.54801 | 1.397939 | 14.74547 | 0.504959 | 0 | 0 | 0.8166 | 1.61716 | 0 | Cu
9 | GISNED_clean | 2 | 2 | 2 | 0.3657453 | 7.89 | 0 | 22 |  | 52.19 | 34.59 | 80.99 | 6.31 | -2.4 | 12.99 | 16.88394 | 10.60987 | 1.591343 | 16.88394 | 0.446812 | 0 | 0 | 0.8226 | 1.84104 | 0 | Zn
5 | EDUVOO_clean | 13.85 | 11 | 15 | 0.6631513 | 38.37 | 18 | 59 |  | 54.8 | 21.59 | 90.09 | 6.07 | -2.2 | 12.99 | 20.93415 | 10.62864 | 1.969598 | 20.9324 | 0.373403 | 0 | 0 | 0.862 | 2.3085 | 0 | Zn
24 | VANNIK_clean | 5.07 | 3 | 6 | 0.4532051 | 49.65 | 31 | 67 |  | 62.02 | 14.49 | 83.89 | 11.93 | -0.8 | 23.59 | 12.11733 | 10.70076 | 1.13238 | 12.11733 | 0.488133 | 0 | 0 | 0.8496 | 1.74051 | 0 | U
19 | XUKYEI_neutral | 9.08 | 7 | 10 | 0.9352769 | 30.32 | 13 | 52 |  | 55.78 | 32.29 | 82.69 | 6.45 | -2.1 | 14.19 | 13.17229 | 10.75846 | 1.224366 | 13.16843 | 0.287208 | 0 | 0 | 0.8682 | 3.02289 | 0 | Cu
21 | ZOFZUR_clean | 3.45 | 1 | 4 | 0.1510366 | 57.47 | 44 | 79 |  | 59.63 | 34.19 | 82.59 | 9.17 | -1.9 | 17.09 | 12.72726 | 10.75924 | 1.182914 | 12.72726 | 0.565447 | 0 | 0 | 0.7702 | 1.36211 | 0 | Mn
3 | AVILEY_clean | 9.67 | 8 | 10 | 0.3297911 | 67.37 | 31 | 91 |  | 63.8 | 1.89 | 98.69 | 7.57 | -1.1 | 18.19 | 25.42698 | 10.76844 | 2.36125 | 22.57889 | 0.654082 | 0 | 0 | 0.8422 | 1.28761 | 0 | Ir,Hf
15 | POTREX_clean | 4.71 | 3 | 5 | 0.3071852 | 16.32 | 3 | 34 |  | 61.63 | 22.79 | 83.99 | 5.5 | -10.7 | 13.19 | 14.70007 | 10.79864 | 1.361289 | 14.70007 | 0.483438 | 0 | 0 | 0.7802 | 1.61386 | 0 | Co
22 | AGABIU_clean | 1.76 | 1 | 2 | 0.1073667 | 151.26 | 84 | 179 |  | 67.96 | 15.99 | 96.79 | 11.5 | -0.7 | 20.39 | 12.57098 | 10.82742 | 1.161032 | 12.57098 | 0.647122 | 2.83534 | 4.38145 | 0.7402 | 1.14383 | 0 | Ni,Li
6 | MILROQ_clean | 4 | 4 | 4 | 0.2106697 | 161.75 | 106 | 192 |  | 81.77 | 55.69 | 113.19 | 15.75 | -2.4 | 47.49 | 19.71713 | 10.83562 | 1.819659 | 19.26567 | 0.59986 | 0 | 0 | 0.7756 | 1.29297 | 0 | Cu
13 | cg501730q_si_002_clean | 3.85 | 1 | 4 | 0.1075927 | 203.34 | 91 | 253 |  | 65.79 | 27.39 | 86.19 | 11.49 | -1.6 | 31.29 | 15.26084 | 10.84338 | 1.407388 | 15.26084 | 0.834696 | 0 | 0 | 0.7224 | 0.865465 | 0 | Cu
3 | GUPBEZ02_clean | 8.74 | 8 | 9 | 0.2304263 | 44.09 | 29 | 63 |  | 59.59 | 6.19 | 89.59 | 6.98 | -0.9 | 14.09 | 23.87093 | 10.84779 | 2.200534 | 23.87093 | 0.911245 | 0 | 0 | 0.8024 | 0.880553 | 0 | Cu
12 | TEMPEI_clean | 1.71 | 1 | 2 | 0.08663062 | 205.66 | 145 | 236 |  | 75.89 | 14.99 | 99.09 | 16.86 | -1.1 | 50.79 | 15.71457 | 10.86579 | 1.446243 | 15.71457 | 0.592467 | 0 | 0 | 0.745 | 1.25745 | 0 | Cu
23 | XAHPED_clean | 4.48 | 3 | 5 | 0.3285957 | 139.93 | 111 | 163 |  | 62.43 | 29.19 | 87.49 | 16.17 | -0.9 | 50.59 | 12.36916 | 10.86748 | 1.138181 | 12.33885 | 0.374438 | 0 | 0 | 0.8398 | 2.24283 | 0 | Cu
20 | PALTON_clean | 1.07 | 0 | 2 | 0.02544224 | 207.97 | 130 | 249 |  | 56.08 | 7.89 | 74.99 | 24.67 | -0.4 | 60.19 | 12.85281 | 10.88454 | 1.180832 | 12.85281 | 0.723595 | 0 | 0 | 0.677 | 0.935606 | 0 | Cu
4 | ADASEF_clean | 4 | 4 | 4 | 0.2573406 | 174.16 | 135 | 200 |  | 65.2 | 40.39 | 90.69 | 15.24 | -1.6 | 52.09 | 21.62414 | 10.92309 | 1.979672 | 17.5655 | 0.435607 | 0 | 0 | 0.8462 | 1.94258 | 0 | Cu
12 | KUVMIZ_clean | 4.34 | 4 | 5 | 0.5908619 | 34.45 | 21 | 47 |  | 57.11 | 33.89 | 83.49 | 16.06 | -1.3 | 37.29 | 15.75075 | 11.00764 | 1.430893 | 15.73688 | 0.361001 | 0 | 0 | 0.8214 | 2.27534 | 0 | Cu,Si
9 | ZELROZ_manual | 7.97 | 6 | 9 | 0.7968015 | 23.16 | 7 | 42 |  | 57.35 | 16.59 | 83.39 | 6.51 | -2.1 | 13.79 | 16.90888 | 11.06843 | 1.527667 | 16.90888 | 0.361932 | 0 | 0 | 0.8714 | 2.40763 | 0 | Zn
19 | ja512762r_si_002_auto | 3.13 | 0 | 4 | 0.09065125 | 18.03 | 3 | 38 |  | 46.99 | 3.19 | 67.89 | 5.55 | -1.7 | 12.59 | 13.2428 | 11.09142 | 1.193968 | 13.2428 | 0.709182 | 0 | 0 | 0.7414 | 1.04543 | 0 | Zr
20 | JENKET_SL | 5.96 | 5 | 6 | 0.2440199 | 29.9 | 12 | 54 |  | 69.55 | 41.99 | 91.99 | 6.59 | -0.9 | 13.09 | 12.8466 | 11.09496 | 1.157877 | 12.83423 | 0.704786 | 0 | 0 | 0.6858 | 0.973062 | 0 | Zn
2 | VACLIX_clean | 8.69 | 7 | 9 | 0.35419 | 64.94 | 42 | 85 |  | 57.04 | 9.69 | 85.39 | 7.48 | -6.4 | 15.79 | 25.84424 | 11.11801 | 2.324538 | 22.64252 | 0.527457 | 0 | 0 | 0.8434 | 1.59899 | 0.000379178 | Zr,Ir
4 | LARXUA_clean | 4.69 | 4 | 5 | 0.3642844 | 115 | 82 | 136 |  | 71.64 | 7.39 | 95.09 | 15.43 | -1.1 | 51.39 | 21.8367 | 11.13953 | 1.960289 | 21.8367 | 0.43704 | 0 | 0 | 0.8068 | 1.84605 | 0 | Cu
21 | ic502643m_si_009_clean | 1.99 | 1 | 2 | 0.1399326 | 14.4 | 5 | 30 |  | 62.19 | 27.99 | 86.99 | 5.86 | -2.6 | 13.39 | 12.65736 | 11.14997 | 1.135192 | 12.63796 | 0.678305 | 0 | 0 | 0.757 | 1.11602 | 0 | Zn
2 | cm901983a_si_001_clean | 12.52 | 9 | 14 | 0.3131703 | 55.9 | 33 | 81 |  | 68.19 | 15.29 | 101.59 | 6.46 | -1.2 | 16.09 | 27.79726 | 11.16103 | 2.490564 | 27.79599 | 0.630774 | 28.0221 | 44.4249 | 0.749 | 1.18743 | 0 | Si
17 | UDANEV_clean | 7.07 | 4 | 9 | 0.09622786 | 455.18 | 286 | 531 |  | 70.75 | 5.19 | 98.39 | 8.77 | -12.3 | 15.89 | 13.79937 | 11.17997 | 1.234294 | 13.79937 | 0.783809 | 0 | 0 | 0.7968 | 1.01657 | 0 | In
13 | GOVWOF_clean | 1 | 1 | 1 | 0.09158638 | 26.92 | 13 | 45 |  | 58.64 | 42.19 | 75.69 | 8.22 | -0.5 | 16.29 | 15.42527 | 11.20267 | 1.376928 | 15.42527 | 0.794433 | 0 | 0 | 0.6966 | 0.876851 | 0 | Mn
19 | FORKUU_clean | 3.57 | 2 | 4 | 0.1189378 | 64.5 | 35 | 91 |  | 58.17 | 20.29 | 84.79 | 6.91 | -1.6 | 15.59 | 13.26482 | 11.33443 | 1.170312 | 13.26482 | 0.597503 | 0 | 0 | 0.7474 | 1.25087 | 0 | Zn,Si
17 | XOVQEF_SL | 5.64 | 5 | 6 | 0.5119649 | 28.28 | 11 | 47 |  | 60.81 | 31.09 | 81.09 | 6.63 | -1.7 | 13.49 | 13.73802 | 11.42638 | 1.202307 | 13.39901 | 0.433642 | 0 | 0 | 0.8224 | 1.89649 | 0 | Zn
15 | OYERER_clean | 6.55 | 5 | 8 | 0.2930831 | 201.46 | 138 | 240 |  | 53.68 | 7.79 | 74.09 | 12.53 | -7.3 | 24.09 | 14.32515 | 11.45272 | 1.250808 | 14.00664 | 0.462369 | 0 | 0 | 0.8394 | 1.81543 | 0 | Cu,Cr
5 | WITKIV_clean | 6.33 | 4 | 7 | 0.3049334 | 40.44 | 16 | 59 |  | 60.16 | 7.89 | 93.89 | 6.81 | -4.9 | 14.19 | 20.46084 | 11.48372 | 1.781726 | 20.46084 | 0.586943 | 0 | 0 | 0.7774 | 1.32449 | 0 | Zn
23 | ECAHAT_clean | 1.95 | 0 | 4 | 0.04893992 | 38.57 | 22 | 58 |  | 72.3 | 20.69 | 92.59 | 6.49 | -1.4 | 11.69 | 12.33039 | 11.4865 | 1.073468 | 12.33039 | 0.854274 | 88.151 | 103.188 | 0.6086 | 0.712418 | 0 | Zn
3 | YODWUL_clean | 4.63 | 4 | 5 | 0.5062486 | 20.49 | 7 | 37 |  | 60.07 | 23.39 | 91.89 | 6.87 | -2.4 | 14.39 | 23.49364 | 11.53361 | 2.036972 | 23.48524 | 0.424505 | 0 | 0 | 0.849 | 1.99997 | 0 | Zn
2 | GAGZEV_clean | 10.7 | 9 | 11 | 0.7757775 | 114.96 | 87 | 145 |  | 65.42 | 22.69 | 102.79 | 15.66 | -0.9 | 52.69 | 28.66522 | 11.53771 | 2.484481 | 28.66522 | 0.279149 | 0 | 0 | 0.8816 | 3.15817 | 0 | Cu
23 | BAPDAA_clean | 0.11 | 0 | 1 | 0.006382976 | 2.7 | 0 | 14 |  | 79.85 | 22.09 | 99.39 | 4.1 | -0.8 | 11.89 | 12.36039 | 11.54677 | 1.070463 | 12.35976 | 1.38142 | 0 | 0 | 0.6892 | 0.498906 | 0 | Cd
4 | QIYDEJ_clean | 17.02 | 13 | 18 | 0.3625859 | 317.26 | 189 | 382 |  | 55.4 | 20.89 | 88.89 | 15.36 | -1.4 | 52.79 | 22.48969 | 11.55679 | 1.946015 | 22.48969 | 0.431427 | 0 | 0 | 0.814 | 1.88676 | 0 | Cu
16 | WIJXIY_clean | 5.69 | 5 | 7 | 0.4530762 | 16.13 | 4 | 34 |  | 62.36 | 26.19 | 95.39 | 6.1 | -1.6 | 12.69 | 14.24395 | 11.55698 | 1.232498 | 14.23198 | 0.475086 | 0 | 0 | 0.8226 | 1.73148 | 0 | Zn
19 | c6dt03852b_c6dt03852b2_clean | 3.79 | 3 | 4 | 0.1300199 | 34.18 | 19 | 51 |  | 56.03 | 8.99 | 78.79 | 7 | -0.7 | 15.99 | 13.14811 | 11.57992 | 1.135423 | 13.14609 | 0.737977 | 0 | 0 | 0.7482 | 1.01385 | 0.000271011 | Zr
20 | SUGDIJ_auto | 10.55 | 5 | 13 | 0.4659306 | 25.86 | 4 | 46 |  | 53.31 | 5.69 | 81.49 | 5.8 | -1.2 | 14.19 | 12.99556 | 11.59411 | 1.120876 | 12.53696 | 0.409914 | 0 | 0 | 0.8394 | 2.04775 | 0 | Zn
19 | FEFDEB_manual | 3.55 | 2 | 4 | 0.2684189 | 15.53 | 3 | 32 |  | 69.45 | 36.09 | 88.79 | 6.26 | -2.1 | 12.79 | 13.10906 | 11.59751 | 1.130334 | 13.10906 | 0.53928 | 0 | 0 | 0.77 | 1.42783 | 0 | Zn
19 | ic502643m_si_007_clean | 2 | 2 | 2 | 0.1441132 | 14.06 | 3 | 28 |  | 63.38 | 47.29 | 82.09 | 5.68 | -1.3 | 12.79 | 13.1918 | 11.62964 | 1.134326 | 13.1918 | 0.690929 | 0 | 0 | 0.7542 | 1.09157 | 0 | Zn
2 | UDEMEW_manual | 13.96 | 13 | 15 | 0.3064616 | 42.46 | 24 | 63 |  | 57.88 | 19.99 | 84.69 | 6.43 | -1.5 | 15.29 | 28.23748 | 11.69499 | 2.414494 | 28.22828 | 0.681201 | 46.9906 | 68.9819 | 0.7606 | 1.11656 | 0 | Cr
24 | CORZIU_clean | 1 | 1 | 1 | 0.02553339 | 336.12 | 207 | 390 |  | 93.02 | 72.59 | 114.19 | 8.95 | -0.6 | 17.89 | 12.15536 | 11.69752 | 1.03914 | 12.13047 | 0.719622 | 0 | 0 | 0.7504 | 1.04277 | 0 | In
18 | jacs.6b09113_ja6b09113_si_002_clean | 6.05 | 3 | 7 | 0.2942865 | 44.63 | 21 | 65 |  | 58.49 | 8.99 | 81.39 | 8.8 | -0.8 | 19.59 | 13.34579 | 11.70118 | 1.140551 | 13.34579 | 0.574767 | 0 | 0 | 0.7742 | 1.34698 | 0.000347967 | Zr
6 | DOZCEC_clean | 8 | 8 | 8 | 0.2950384 | 64.76 | 39 | 48 |  | 56.07 | 29.89 | 79.99 | 7.93 | -1.6 | 18.89 | 19.11403 | 11.74027 | 1.628074 | 19.11403 | 0.458248 | 0 | 0 | 0.8106 | 1.76891 | 0 | Mn
16 | OWIZAW_clean | 7.65 | 4 | 8 | 0.4102009 | 140 | 103 | 162 |  | 58.63 | 4.39 | 102.29 | 16.46 | -1.3 | 51.99 | 14.23644 | 11.75665 | 1.210927 | 14.23644 | 0.378656 | 0 | 0 | 0.8398 | 2.21785 | 0 | Cu
15 | ja5b02999_si_003_clean | 3.93 | 3 | 4 | 0.2150649 | 14.21 | 0 | 32 |  | 60.32 | 29.99 | 83.29 | 5.8 | -1.1 | 12.69 | 14.70244 | 11.79351 | 1.246655 | 14.69456 | 0.775127 | 0 | 0 | 0.7872 | 1.01557 | 0 | Cd
2 | CIGXIA_manual | 12.53 | 11 | 15 | 0.2697529 | 29.91 | 15 | 53 |  | 53.24 | 9.89 | 83.39 | 5.66 | -1.7 | 13.29 | 28.48677 | 11.8329 | 2.407421 | 28.48274 | 0.684425 | 47.85 | 69.9127 | 0.7628 | 1.11451 | 0 | Fe
7 | SICZOV_clean | 16.12 | 12 | 17 | 0.5524309 | 117.13 | 71 | 160 |  | 63.07 | 7.89 | 101.59 | 8.27 | -14.3 | 17.09 | 18.76086 | 11.86635 | 1.581014 | 18.76086 | 0.419881 | 0 | 0 | 0.8408 | 2.00247 | 0 | In
6 | NIBHUC_clean | 4.53 | 2 | 5 | 0.3959439 | 122.06 | 84 | 146 |  | 79.15 | 14.99 | 106.99 | 16.27 | -1.3 | 54.69 | 18.86769 | 11.8721 | 1.589246 | 18.86769 | 0.449382 | 0 | 0 | 0.8286 | 1.84387 | 0 | Cu
20 | ERAMER_clean | 2.96 | 2 | 4 | 0.07827684 | 56.07 | 31 | 83 |  | 53.52 | 9.49 | 75.19 | 7.54 | -2.4 | 14.69 | 12.83976 | 11.91501 | 1.077612 | 12.83976 | 0.685959 | 0 | 0 | 0.7502 | 1.09365 | 0.000291563 | Zr
9 | VETMIS_clean | 7.41 | 6 | 8 | 0.5205786 | 101.79 | 62 | 122 |  | 58.04 | 7.49 | 105.29 | 15.84 | -1.6 | 53.59 | 17.23979 | 11.94779 | 1.442927 | 17.22882 | 0.311959 | 0 | 0 | 0.8662 | 2.77664 | 0 | Cu
15 | OYERIV_clean | 5.27 | 2 | 7 | 0.1182063 | 111.1 | 51 | 152 |  | 61.44 | 12.69 | 83.39 | 8.62 | -0.4 | 15.99 | 14.68028 | 11.95217 | 1.228252 | 14.68028 | 0.792697 | 123.823 | 156.204 | 0.696 | 0.878015 | 0 | Cr,Mn
23 | MOXPUL_clean | 1.94 | 0 | 2 | 0.1385633 | 78.63 | 45 | 99 |  | 58.61 | 25.49 | 75.99 | 10.32 | -1.1 | 17.59 | 12.29446 | 11.95813 | 1.028126 | 12.29446 | 0.744524 | 0 | 0 | 0.6934 | 0.931333 | 0 | Cu
16 | YOZQEK_clean | 9.92 | 8 | 11 | 0.2803151 | 78.26 | 50 | 106 |  | 60.73 | 12.89 | 90.59 | 6.66 | -1.5 | 15.19 | 13.97996 | 12.00951 | 1.164074 | 13.48133 | 0.61183 | 0 | 0 | 0.7918 | 1.29415 | 0 | Zn
24 | TADWIG_manual | 1 | 1 | 1 | 0.1224286 | 13.75 | 4 | 29 |  | 61.91 | 41.79 | 80.79 | 6.61 | -1.2 | 14.39 | 12.20204 | 12.01283 | 1.015751 | 12.20204 | 0.782648 | 0 | 0 | 0.6702 | 0.856323 | 0 | Zn
3 | HABQUY_clean | 9.51 | 7 | 11 | 0.6894994 | 111.2 | 81 | 142 |  | 54.86 | 12.69 | 86.19 | 15.66 | -2.7 | 52.49 | 25.71531 | 12.0883 | 2.127289 | 18.82078 | 0.289452 | 0 | 0 | 0.8738 | 3.01881 | 0 | Cu
22 | ic502643m_si_010_clean | 1.82 | 1 | 2 | 0.1263912 | 15.77 | 6 | 31 |  | 63.28 | 20.59 | 88.29 | 5.95 | -1.2 | 13.09 | 12.46942 | 12.09962 | 1.030563 | 12.4634 | 0.660845 | 0 | 0 | 0.7614 | 1.15216 | 0 | Zn
3 | ADATIK_clean | 7.66 | 6 | 9 | 0.5543134 | 179.62 | 130 | 215 |  | 68.09 | 2.89 | 99.29 | 15.82 | -15.3 | 54.89 | 24.55082 | 12.17426 | 2.016617 | 18.62931 | 0.377577 | 0 | 0 | 0.8764 | 2.32112 | 0 | Cu
2 | CUSYAR_clean | 29.89 | 25 | 32 | 1.21668 | 56.64 | 25 | 88 |  | 52.78 | 4.69 | 87.09 | 6.06 | -1.8 | 13.59 | 28.01343 | 12.17996 | 2.299961 | 27.60124 | 0.247232 | 0 | 0 | 0.9076 | 3.67105 | 0 | Zn
3 | ja512973b_si_004_auto | 3.96 | 3 | 4 | 0.8847715 | 9.16 | 1 | 21 |  | 56.79 | 11.79 | 82.59 | 6.43 | -2.2 | 13.69 | 23.13451 | 12.211 | 1.894563 | 23.13368 | 0.298536 | 0 | 0 | 0.864 | 2.89413 | 0 | Zr
20 | TADWEC_manual | 1 | 1 | 1 | 0.1151948 | 10.62 | 2 | 24 |  | 60.83 | 41.69 | 77.99 | 6.25 | -1.7 | 13.19 | 12.9835 | 12.22348 | 1.062177 | 12.9835 | 0.782876 | 0 | 0 | 0.6462 | 0.825418 | 0 | Zn
19 | NUTYIM_clean | 7.46 | 5 | 8 | 0.2102468 | 76.19 | 35 | 101 |  | 69.7 | 31.79 | 92.29 | 9.01 | -1.2 | 19.59 | 13.08434 | 12.35689 | 1.05887 | 13.08434 | 0.80193 | 0 | 0 | 0.7446 | 0.92851 | 0 | Tb
19 | NUTYEI_clean | 7.84 | 6 | 8 | 0.224175 | 83.95 | 50 | 106 |  | 68.79 | 8.59 | 91.89 | 8.23 | -3.7 | 16.89 | 13.08518 | 12.35732 | 1.058901 | 13.03987 | 0.787627 | 0 | 0 | 0.7456 | 0.946641 | 0 | Eu
19 | WOLYON_clean | 3.24 | 3 | 4 | 0.2315228 | 32.69 | 17 | 50 |  | 66.56 | 31.79 | 91.79 | 7.63 | -1.5 | 15.29 | 13.08079 | 12.38023 | 1.056587 | 13.06205 | 0.690785 | 0 | 0 | 0.695 | 1.0061 | 0 | Mn
21 | WUTBEU_clean | 3.09 | 1 | 4 | 0.1188386 | 17.43 | 1 | 36 |  | 70.28 | 29.39 | 92.79 | 6.7 | -1.1 | 13.59 | 12.65678 | 12.45148 | 1.016488 | 12.65678 | 0.754809 | 0 | 0 | 0.7462 | 0.988595 | 0 | Zr
19 | FUNCEX_clean | 4 | 4 | 4 | 0.2266835 | 36.59 | 23 | 54 |  | 58.77 | 36.59 | 76.79 | 6.94 | -1.2 | 13.79 | 13.21557 | 12.47689 | 1.059204 | 13.21557 | 0.543761 | 0 | 0 | 0.7842 | 1.44218 | 0 | Zn
14 | XOXMED_clean | 5.48 | 4 | 8 | 0.305985 | 32.97 | 15 | 59 |  | 50.55 | 7.49 | 74.49 | 6.26 | -2.4 | 13.39 | 15.20268 | 12.48764 | 1.217418 | 14.68508 | 0.499 | 0 | 0 | 0.7876 | 1.57836 | 0 | Zn
3 | AVAKEP_clean | 10 | 10 | 10 | 1.197522 | 74.13 | 49 | 90 |  | 61.85 | 32.39 | 91.79 | 14.36 | -0.9 | 51.79 | 25.17564 | 12.49369 | 2.015068 | 25.17564 | 0.244994 | 0 | 0 | 0.8902 | 3.63356 | 0 | Cu
12 | XAVKIR_clean | 4 | 4 | 4 | 0.2252279 | 109.66 | 88 | 125 |  | 65.71 | 43.39 | 91.79 | 13.06 | -1.1 | 41.89 | 15.62831 | 12.51365 | 1.248901 | 15.62831 | 0.534545 | 0 | 0 | 0.7824 | 1.46367 | 0 | Cu
2 | AVAKAL_clean | 11.11 | 9 | 12 | 1.532037 | 73.12 | 46 | 97 |  | 65.31 | 12.59 | 114.39 | 13.78 | -1.5 | 51.49 | 26.25291 | 12.57512 | 2.087687 | 26.25291 | 0.207415 | 0 | 0 | 0.913 | 4.40181 | 0 | Cu
9 | KIYXUN_clean | 2 | 2 | 2 | 0.04332133 | 430.52 | 268 | 485 |  | 92.75 | 65.89 | 115.39 | 16.42 | -0.4 | 36.79 | 17.29009 | 12.6482 | 1.367 | 17.27598 | 0.96734 | 0.0532371 | 0.0550346 | 0.6946 | 0.718052 | 0 | Cu,Mn
12 | FAHPOV_clean | 4 | 4 | 4 | 0.3546709 | 13.81 | 3 | 28 |  | 53.82 | 36.89 | 76.39 | 6.2 | -2.6 | 13.49 | 15.83326 | 12.70856 | 1.245874 | 15.77354 | 0.465056 | 0 | 0 | 0.8222 | 1.76796 | 0 | Zn
4 | ZUCKIT_clean | 17.72 | 14 | 18 | 0.3206471 | 94.53 | 53 | 123 |  | 57.54 | 20.59 | 87.09 | 7.02 | -1.2 | 15.69 | 21.54143 | 12.82644 | 1.679455 | 21.54143 | 0.534491 | 408.868 | 764.967 | 0.7688 | 1.43838 | 0 | Y
16 | OHUMEL_clean | 13.45 | 12 | 15 | 0.2062924 | 224.53 | 136 | 272 |  | 52.51 | 5.59 | 76.39 | 9.37 | -1 | 18.79 | 14.09837 | 12.86508 | 1.095863 | 14.09837 | 0.808879 | 0.123257 | 0.15238 | 0.8014 | 0.990754 | 0 | Mo,Zn
16 | QAQMON_clean | 2.81 | 1 | 4 | 0.1579127 | 239.68 | 173 | 272 |  | 70.02 | 16.39 | 88.49 | 16.83 | 0.09 | 54.09 | 13.97996 | 12.87565 | 1.085767 | 13.97503 | 0.607595 | 0 | 0 | 0.7644 | 1.25807 | 0 | Cu
19 | NALYEG_clean | 3 | 3 | 3 | 0.08094214 | 106.35 | 59 | 127 |  | 96.73 | 77.79 | 114.19 | 13.19 | -0.4 | 25.69 | 13.12266 | 12.88152 | 1.01872 | 13.12266 | 1.5741 | 0 | 0 | 0.6462 | 0.41052 | 0 | U
9 | NATKIF_clean | 12.65 | 10 | 15 | 0.5774665 | 175.48 | 120 | 209 |  | 56.17 | 7.59 | 84.59 | 15.84 | -1.9 | 56.89 | 17.00981 | 12.93858 | 1.314658 | 16.43746 | 0.345463 | 0 | 0 | 0.8556 | 2.47668 | 0 | Cu
3 | OKUTEV_clean | 15 | 15 | 15 | 0.6978962 | 204.59 | 142 | 238 |  | 59.7 | 30.09 | 103.89 | 15.71 | -0.7 | 50.69 | 23.06458 | 12.98274 | 1.776557 | 23.06458 | 0.330655 | 0 | 0 | 0.865 | 2.61602 | 0 | Cu
1 | YUSWEP_manual | 17.81 | 13 | 19 | 0.396451 | 350.23 | 179 | 429 |  | 64.64 | 12.19 | 136.39 | 17.16 | -1.3 | acscombsci-5b00188 | 37.3405 | 13.00592 | 2.871039 | 37.31547 | 0.403891 | 0 | 0 | 0.8324 | 2.06095 | 0 | Cu
15 | ja5b02999_si_004_clean | 4.82 | 4 | 5 | 0.3210543 | 22.81 | 7 | 38 |  | 66.71 | 20.89 | 103.99 | 6.74 | -1.1 | 16.89 | 14.69185 | 13.06998 | 1.124091 | 14.68941 | 0.678878 | 0 | 0 | 0.7962 | 1.17282 | 0 | Cd
12 | XODPUD_clean | 1.99 | 1 | 2 | 0.203869 | 6.18 | 0 | 17 |  | 57.81 | 22.69 | 85.29 | 6.1 | -2.1 | 14.89 | 15.85383 | 13.08935 | 1.211201 | 15.85383 | 0.622253 | 0 | 0 | 0.7882 | 1.26669 | 0 | Zn,Cr
19 | GAGSUF_clean | 2 | 2 | 2 | 0.05468883 | 93.79 | 45 | 127 |  | 91.13 | 75.39 | 105.79 | 10.04 | -0.5 | 19.49 | 13.27563 | 13.09101 | 1.014103 | 13.27563 | 1.53244 | 0 | 0 | 0.652 | 0.425465 | 0 | Th
14 | XUTQEI_clean | 4.72 | 3 | 6 | 0.4334049 | 34.51 | 12 | 60 |  | 64.03 | 1.89 | 93.39 | 6.77 | -27.7 | 14.89 | 15.07113 | 13.13968 | 1.146994 | 15.07113 | 0.479637 | 0 | 0 | 0.7968 | 1.66126 | 0 | Ni
4 | TOVKOG_clean | 22.47 | 19 | 24 | 0.7936692 | 52.85 | 29 | 78 |  | 55.53 | 6.59 | 99.49 | 6.26 | -1.2 | 14.09 | 22.84213 | 13.1462 | 1.737546 | 21.49189 | 0.3316 | 0 | 0 | 0.8634 | 2.60374 | 0 | Fe
16 | VEMMIK_clean | 3.54 | 3 | 4 | 0.2189853 | 97.5 | 48 | 122 |  | 65.58 | 31.59 | 87.19 | 9.42 | -0.5 | 18.29 | 14.01468 | 13.16757 | 1.064333 | 14.01422 | 0.723032 | 0 | 0 | 0.741 | 1.02485 | 0 | Mn
14 | XAFFOB_clean | 6.04 | 5 | 7 | 0.4193721 | 117.2 | 85 | 140 |  | 73.66 | 12.59 | 119.79 | 17.22 | -2.5 | 53.99 | 14.83912 | 13.174 | 1.126394 | 14.83912 | 0.366991 | 0 | 0 | 0.845 | 2.30251 | 0 | Cu
16 | XAFFIV_clean | 9.37 | 8 | 11 | 0.6582914 | 26.11 | 9 | 45 |  | 55.61 | 16.29 | 81.69 | 6.31 | -2.3 | 13.59 | 14.22916 | 13.19368 | 1.078483 | 14.22916 | 0.358398 | 0 | 0 | 0.8506 | 2.37334 | 0 | Co
3 | OKUSUK_clean | 16.88 | 14 | 18 | 0.6529978 | 203.31 | 135 | 236 |  | 61.54 | 1.59 | 107.19 | 15.72 | -1.1 | 52.69 | 24.78598 | 13.19796 | 1.878016 | 24.78598 | 0.313235 | 0 | 0 | 0.8766 | 2.79854 | 0 | Cu
11 | RUYVIS_clean | 3.71 | 3 | 4 | 0.2391141 | 13.63 | 3 | 27 |  | 61.72 | 7.19 | 90.99 | 6.4 | -1.7 | 15.19 | 15.8929 | 13.20205 | 1.203821 | 15.79897 | 0.679059 | 0 | 0 | 0.7374 | 1.08592 | 0 | Eu
14 | XAFFAN_clean | 9.77 | 9 | 10 | 0.6752105 | 26.46 | 6 | 43 |  | 54.86 | 11.19 | 86.39 | 6 | -1.5 | 13.69 | 14.91316 | 13.24304 | 1.126113 | 14.91316 | 0.365184 | 0 | 0 | 0.8544 | 2.33964 | 0 | Zn
14 | VAGMAT_clean | 8.08 | 8 | 9 | 0.5584136 | 21.46 | 9 | 38 |  | 50.5 | 22.39 | 81.89 | 5.85 | -1 | 13.89 | 14.92091 | 13.26042 | 1.125222 | 14.92091 | 0.364732 | 0 | 0 | 0.86 | 2.3579 | 0 | Zn
16 | IVILEG_clean | 3.45 | 2 | 4 | 0.1984067 | 20.81 | 8 | 42 |  | 61.68 | 21.09 | 85.09 | 6.28 | -1.1 | 13.69 | 14.1452 | 13.26623 | 1.066256 | 14.13413 | 0.718024 | 0 | 0 | 0.7232 | 1.00721 | 0 | Zn
6 | AXINAX01_clean | 5.92 | 5 | 6 | 0.7929366 | 19.54 | 6 | 33 |  | 66.98 | 27.69 | 101.99 | 7.02 | -0.8 | 17.09 | 19.47488 | 13.27772 | 1.466734 | 19.47462 | 0.402001 | 0 | 0 | 0.8346 | 2.07611 | 0 | Co
15 | ZARLEL_clean | 10.45 | 8 | 11 | 0.4506454 | 33.76 | 11 | 52 |  | 61.88 | 10.89 | 90.89 | 6.61 | -1.3 | 14.29 | 14.43115 | 13.28451 | 1.086314 | 14.43115 | 0.493906 | 0 | 0 | 0.7906 | 1.60071 | 0 | Zn
16 | XAFFER_clean | 9.15 | 8 | 10 | 0.6072793 | 26.96 | 7 | 49 |  | 59.79 | 7.89 | 89.39 | 6.01 | -3.2 | 13.59 | 14.21921 | 13.28886 | 1.07001 | 14.21921 | 0.359874 | 0 | 0 | 0.8504 | 2.36305 | 0 | Zn
2 | ADATEG_manual | 15.88 | 14 | 17 | 1.184269 | 100.35 | 67 | 128 |  | 59.33 | 15.89 | 94.09 | 15.11 | -1.1 | 52.79 | 27.33782 | 13.33904 | 2.049459 | 27.33782 | 0.238777 | 0 | 0 | 0.896 | 3.75246 | 0 | Cu
7 | ALULEZ_clean | 6.81 | 5 | 7 | 0.5600428 | 17.97 | 9 | 34 |  | 60.21 | 13.49 | 93.59 | 6.38 | -1.4 | 13.59 | 18.75501 | 13.37911 | 1.401813 | 18.68884 | 0.425946 | 0 | 0 | 0.8336 | 1.95706 | 0 | Ce
13 | GITVEL01_clean | 1.51 | 1 | 2 | 0.1201774 | 30.01 | 18 | 44 |  | 53.42 | 18.99 | 75.19 | 7.71 | -1.1 | 15.79 | 15.27666 | 13.37931 | 1.141812 | 15.27666 | 0.777112 | 0 | 0 | 0.723 | 0.930368 | 0 | Zn
14 | GITVEL_clean | 1.94 | 1 | 2 | 0.1544 | 33.05 | 19 | 49 |  | 58.05 | 30.59 | 84.89 | 7.71 | -0.9 | 14.69 | 15.24588 | 13.37948 | 1.139497 | 15.24588 | 0.777112 | 0 | 0 | 0.724 | 0.931654 | 0 | Zn
15 | XAHPIH_clean | 8.7 | 6 | 9 | 0.6920664 | 160.82 | 111 | 184 |  | 81.51 | 11.19 | 124.39 | 15.26 | -10.4 | 52.69 | 14.31673 | 13.37952 | 1.070048 | 14.23422 | 0.356183 | 0 | 0 | 0.8698 | 2.442 | 0 | Cu
14 | DOKDEN_clean | 3.66 | 2 | 4 | 0.1923911 | 84.44 | 44 | 108 |  | 68.36 | 7.59 | 90.59 | 8.47 | -1.4 | 16.39 | 15.14217 | 13.44364 | 1.126345 | 15.14217 | 0.712137 | 0 | 0 | 0.7026 | 0.986608 | 0 | Cu
12 | ja5b02999_si_006_clean | 5.84 | 4 | 6 | 0.1712261 | 245.9 | 145 | 294 |  | 73.45 | 22.09 | 97.09 | 11.08 | -0.8 | 23.89 | 15.81495 | 13.61984 | 1.16117 | 15.81495 | 0.591093 | 0 | 0 | 0.7794 | 1.31858 | 0 | Cd,Na
16 | REZXOK_clean | 7.58 | 4 | 8 | 0.5018728 | 24.7 | 5 | 44 |  | 67.18 | 30.39 | 92.49 | 6.62 | -2.3 | 15.49 | 14.21059 | 13.62195 | 1.043213 | 14.20905 | 0.470058 | 0 | 0 | 0.8176 | 1.73936 | 0 | Fe
17 | HUYKIV_clean | 3.98 | 3 | 4 | 0.4088028 | 20.13 | 4 | 34 |  | 70.33 | 37.79 | 99.89 | 7.33 | -2.3 | 14.39 | 13.89985 | 13.68041 | 1.01604 | 13.89985 | 0.580343 | 17.6299 | 30.3783 | 0.7586 | 1.30716 | 0 | Ni
12 | KOJZEP_manual | 1 | 1 | 1 | 0.1227256 | 90.61 | 79 | 105 |  | 59.61 | 44.39 | 74.79 | 16.99 | -1.7 | 54.89 | 15.61444 | 13.71841 | 1.138211 | 15.61444 | 0.514247 | 0 | 0 | 0.7936 | 1.54323 | 0 | Cu
7 | ABEXEN_clean | 2 | 2 | 2 | 0.218454 | 17.37 | 6 | 30 |  | 71.12 | 41.99 | 99.09 | 7.15 | -0.7 | 14.39 | 18.8079 | 13.71867 | 1.370971 | 18.7996 | 0.674371 | 10.9626 | 16.2561 | 0.753 | 1.1166 | 0 | In
15 | LOXKAM_clean | 2 | 2 | 2 | 0.1055273 | 17.87 | 6 | 36 |  | 66.29 | 52.19 | 85.19 | 5.95 | -1.6 | 13.49 | 14.55985 | 13.78223 | 1.056422 | 14.55985 | 0.784824 | 0 | 0 | 0.661 | 0.842227 | 0 | Cd
15 | VUKHOZ_clean | 2 | 2 | 2 | 0.09025852 | 73.08 | 56 | 89 |  | 61.15 | 42.59 | 87.99 | 11.55 | -0.4 | 19.79 | 14.72034 | 13.81107 | 1.065836 | 14.72034 | 1.23894 | 0 | 0 | 0.6248 | 0.504303 | 0 | Ag
6 | OXOLAP_SL | 2.8 | 2 | 3 | 0.4275543 | 10.7 | 0 | 23 |  | 71.07 | 40.09 | 96.69 | 6.99 | -1.4 | 12.79 | 19.10077 | 13.85784 | 1.378337 | 19.10077 | 0.601751 | 80.0846 | 133.086 | 0.7556 | 1.25567 | 0.000332363 | Zr
13 | REZXUQ_clean | 9.48 | 7 | 10 | 0.5808673 | 28.87 | 11 | 46 |  | 54.59 | 19.09 | 92.39 | 6.63 | -1.9 | 15.29 | 15.26291 | 13.95995 | 1.093336 | 15.26291 | 0.361934 | 0 | 0 | 0.8582 | 2.37115 | 0 | Cr
2 | BAZGEQ_clean | 9.84 | 7 | 10 | 0.7062979 | 117.83 | 75 | 149 |  | 59.26 | 16.19 | 88.09 | 15.61 | -1.7 | 52.69 | 27.24034 | 13.9632 | 1.950867 | 26.75245 | 0.334895 | 0 | 0 | 0.8624 | 2.57514 | 0 | Cu
13 | XONLES01_clean | 3.97 | 3 | 4 | 0.882764 | 40.35 | 28 | 55 |  | 64.75 | 16.69 | 92.99 | 15.65 | -1.8 | 51.69 | 15.55222 | 13.97126 | 1.113158 | 15.55222 | 0.303181 | 0 | 0 | 0.871 | 2.87288 | 0 | Cu
1 | OCUNAC_manual | 32.16 | 25 | 36 | 0.6229891 | 64.31 | 35 | 94 |  | 49.35 | 3.29 | 79.69 | 5.87 | -1.5 | 13.09 | 36.1506 | 14.04664 | 2.573612 | 36.1506 | 0.427517 | 0 | 0 | 0.8368 | 1.95735 | 0 | Cr
14 | IXEJOM_clean | 3.93 | 3 | 4 | 0.09002017 | 288.21 | 176 | 324 |  | 56.69 | 20.69 | 79.29 | 9.64 | -0.9 | 17.89 | 15.02825 | 14.15107 | 1.061987 | 15.02825 | 0.818993 | 0 | 0 | 0.749 | 0.914537 | 0.000244202 | Zr
13 | PIBNUK01_clean | 3.99 | 3 | 4 | 0.8136139 | 11.2 | 3 | 26 |  | 66.64 | 26.49 | 91.09 | 6.61 | -0.9 | 13.99 | 15.37191 | 14.18335 | 1.0838 | 15.35887 | 0.42304 | 0 | 0 | 0.8366 | 1.97759 | 0 | Zn
13 | PIBNUK_clean | 3.94 | 3 | 4 | 0.8034183 | 13.97 | 5 | 27 |  | 68.7 | 11.39 | 99.79 | 7.26 | -2.3 | 13.29 | 15.38411 | 14.18619 | 1.084443 | 15.38378 | 0.422713 | 0 | 0 | 0.8378 | 1.98196 | 0 | Zn
13 | PIBPIA_clean | 4 | 4 | 4 | 0.720857 | 11.69 | 2 | 26 |  | 60.27 | 39.09 | 85.79 | 6.49 | -1.7 | 13.79 | 15.49369 | 14.25357 | 1.087004 | 15.47411 | 0.458724 | 0 | 0 | 0.8362 | 1.82288 | 0 | Cd
9 | ja408959g_si_003_clean | 3.75 | 3 | 4 | 0.1482159 | 175.22 | 134 | 193 |  | 64.88 | 8.19 | 95.39 | 9.65 | -2.8 | 18.49 | 17.33749 | 14.32817 | 1.210028 | 17.33749 | 0.750299 | 1.3371 | 1.78209 | 0.7272 | 0.969213 | 0.00026656 | Zr
15 | LOQLEJ_manual | 4 | 4 | 4 | 0.08955056 | 34.2 | 17 | 55 |  | 70.28 | 48.39 | 101.19 | 6.43 | -1.9 | 14.29 | 14.69858 | 14.40453 | 1.020414 | 14.61633 | 0.993806 | 0 | 0 | 0.6928 | 0.697118 | 0 | In
8 | YUXQIS_clean | 7.95 | 6 | 8 | 0.1773253 | 45.63 | 23 | 73 |  | 56.55 | 17.99 | 85.39 | 6.07 | -7.4 | 14.19 | 17.65359 | 14.41981 | 1.22426 | 17.65359 | 0.688928 | 0 | 0 | 0.7418 | 1.07675 | 0 | Cd
9 | ja5103103_si_002_auto | 8.67 | 8 | 9 | 0.4422845 | 30.49 | 15 | 50 |  | 55.78 | 16.09 | 87.39 | 6.47 | -2.7 | 14.49 | 16.95031 | 14.45168 | 1.172895 | 16.94349 | 0.50204 | 0 | 0 | 0.8216 | 1.63652 | 0 | Zr,Fe
7 | DOMDAL_clean | 5.83 | 5 | 6 | 0.3372088 | 104.97 | 76 | 121 |  | 64.3 | 7.09 | 105.19 | 17.09 | -1.5 | 37.99 | 18.43381 | 14.45488 | 1.275266 | 18.43381 | 0.66329 | 0 | 0 | 0.7914 | 1.19314 | 0 | Tb
6 | ja500330a_si_007_auto | 7.1 | 6 | 8 | 0.2992521 | 43.59 | 26 | 70 |  | 54.77 | 6.19 | 82.09 | 7.54 | -1.6 | 16.39 | 19.46238 | 14.48757 | 1.343385 | 19.44715 | 0.798895 | 18.6426 | 23.3354 | 0.7758 | 0.971091 | 0.000500691 | Zr
13 | VAGMEX_clean | 8.78 | 8 | 10 | 0.606791 | 25.81 | 6 | 47 |  | 50.99 | 1.99 | 75.99 | 6.14 | -1.9 | 13.89 | 15.28058 | 14.48863 | 1.05466 | 15.28058 | 0.352218 | 0 | 0 | 0.863 | 2.45019 | 0 | Zn
5 | ALEJAE_clean | 23.92 | 21 | 26 | 1.072056 | 104.89 | 62 | 138 |  | 55.07 | 6.99 | 88.69 | 7.95 | -1.7 | 17.89 | 19.86541 | 14.56862 | 1.363575 | 19.86541 | 0.274675 | 0 | 0 | 0.8942 | 3.25548 | 0 | In
4 | YODWOF_clean | 6.9 | 6 | 7 | 0.8000423 | 17.88 | 7 | 31 |  | 59.77 | 2.79 | 90.29 | 6.47 | -2.3 | 14.19 | 21.60336 | 14.63737 | 1.475904 | 21.60336 | 0.354351 | 0 | 0 | 0.8718 | 2.46027 | 0 | Zn
3 | RUTNOK_manual | 5 | 5 | 5 | 1.525941 | 13.42 | 5 | 27 |  | 62.53 | 38.39 | 92.29 | 6.85 | -1.7 | 15.69 | 24.61263 | 14.64846 | 1.68022 | 24.61263 | 0.240823 | 0 | 0 | 0.9018 | 3.74465 | 0 | Zn
11 | FIFGEI_clean | 10.69 | 10 | 11 | 0.5408197 | 85.07 | 48 | 112 |  | 58.65 | 11.89 | 94.29 | 8.08 | -12 | 17.49 | 16.15291 | 14.69313 | 1.099351 | 16.15291 | 0.412792 | 0 | 0 | 0.8636 | 2.09209 | 0 | In
11 | KOJZIT_clean | 1.63 | 1 | 2 | 0.2106512 | 75.75 | 60 | 91 |  | 59.81 | 18.99 | 88.99 | 17.36 | -0.8 | 52.19 | 16.19567 | 14.7503 | 1.097989 | 16.19567 | 0.506406 | 0 | 0 | 0.7912 | 1.56238 | 0 | Cu
14 | GOMFOF_clean | 4.55 | 4 | 6 | 0.1014426 | 111.32 | 77 | 137 |  | 59.51 | 16.99 | 87.99 | 14.17 | -2.3 | 27.69 | 14.8276 | 14.77034 | 1.003877 | 14.8276 | 0.887088 | 0 | 0 | 0.6208 | 0.699818 | 0 | Pd,K
12 | JUTCIM_clean | 3 | 3 | 3 | 0.1005006 | 374.9 | 248 | 418 |  | 54.95 | 33.39 | 76.49 | 18.68 | -1.6 | 69.39 | 15.74073 | 14.87864 | 1.057941 | 15.74073 | 0.734143 | 0 | 0 | 0.7486 | 1.01969 | 0 | Cu
2 | NIBHOW_clean | 5.8 | 5 | 6 | 1.188794 | 64.57 | 45 | 81 |  | 74.71 | 28.69 | 110.29 | 14.62 | -0.3 | 52.39 | 27.51057 | 14.88459 | 1.848259 | 27.48878 | 0.279595 | 0 | 0 | 0.8844 | 3.16315 | 0 | Cu
7 | HOHMEX_manual | 3.53 | 3 | 4 | 0.9421192 | 29.39 | 19 | 43 |  | 60.92 | 25.59 | 91.99 | 10.11 | -1 | 19.99 | 18.78417 | 14.89456 | 1.261143 | 18.78417 | 0.315898 | 0 | 0 | 0.8756 | 2.77178 | 0 | Cu
8 | SALXEL_clean | 5 | 5 | 5 | 0.1411511 | 144.17 | 93 | 177 |  | 64.23 | 37.49 | 91.29 | 9.04 | -0.6 | 16.89 | 17.7233 | 14.92578 | 1.187429 | 17.7233 | 0.954529 | 49.7541 | 52.1243 | 0.7288 | 0.763518 | 0.000419055 | Zr
2 | QIYDIN_clean | 10.95 | 9 | 11 | 1.715765 | 65.61 | 45 | 89 |  | 69.62 | 23.49 | 102.79 | 14.35 | -1.4 | 54.09 | 29.975 | 15.02249 | 1.995342 | 29.83505 | 0.197643 | 0 | 0 | 0.9182 | 4.64576 | 0 | Cu
11 | GULVUF_clean | 3.68 | 3 | 4 | 0.2467505 | 28.1 | 14 | 43 |  | 62.11 | 35.49 | 85.69 | 6.63 | -3.7 | 14.79 | 16.10036 | 15.32514 | 1.050585 | 16.09835 | 0.674334 | 0 | 0 | 0.7312 | 1.08433 | 0 | Yb
9 | XAHPON_clean | 14.81 | 13 | 15 | 0.9103202 | 165.53 | 105 | 196 |  | 63.51 | 17.49 | 107.49 | 14.91 | -1.8 | 53.59 | 17.29514 | 15.33221 | 1.128027 | 17.29514 | 0.284265 | 0 | 0 | 0.8856 | 3.1154 | 0 | Cu
11 | IKOVEL_clean | 5.43 | 4 | 6 | 0.1139885 | 323.83 | 185 | 376 |  | 57.18 | 3.29 | 78.29 | 14.85 | -16.7 | 35.29 | 15.9244 | 15.48384 | 1.028453 | 15.9244 | 0.975432 | 0 | 0 | 0.643 | 0.659195 | 0 | Pr,K
8 | KAWHEY_clean | 7.64 | 6 | 8 | 0.5641986 | 30.3 | 11 | 51 |  | 66.53 | 19.72 | 97.39 | 6.54 | -1 | 14.39 | 18.21481 | 15.58526 | 1.16872 | 18.21481 | 0.462868 | 0 | 0 | 0.8126 | 1.75558 | 0 | Zn
11 | IKOTUZ_clean | 5.97 | 5 | 6 | 0.1234428 | 316.35 | 187 | 381 |  | 57.67 | 23.39 | 79.59 | 14.38 | -1.4 | 30.39 | 16.05073 | 15.64664 | 1.025826 | 16.05073 | 1.00283 | 0 | 0 | 0.658 | 0.656142 | 0 | Sm,K
11 | IKOVAH_clean | 6 | 6 | 6 | 0.1237348 | 293.35 | 164 | 345 |  | 59.72 | 36.79 | 92.29 | 13.03 | -3.4 | 25.39 | 16.06628 | 15.68836 | 1.024089 | 16.05839 | 1.01053 | 0 | 0 | 0.6416 | 0.634917 | 0 | Eu,K
9 | FEBXIV_clean | 15.66 | 13 | 16 | 0.8864154 | 167.13 | 122 | 196 |  | 65.91 | 15.59 | 120.39 | 14.57 | -1.5 | 53.99 | 17.28638 | 15.74639 | 1.0978 | 17.27933 | 0.293688 | 0 | 0 | 0.8788 | 2.99229 | 0 | Cu
12 | JOYKUF_clean | 8 | 8 | 8 | 0.3837448 | 77.64 | 37 | 104 |  | 71.24 | 46.49 | 99.89 | 8.67 | -3.7 | 16.29 | 15.8468 | 15.75155 | 1.006047 | 15.8468 | 0.656923 | 0 | 0 | 0.7706 | 1.17304 | 0 | Mn
11 | XIDSUZ_clean | 4 | 4 | 4 | 0.2236478 | 141.81 | 99 | 163 |  | 58.12 | 38.09 | 77.19 | 15.83 | -1.3 | 42.69 | 16.05314 | 15.78983 | 1.016676 | 16.05314 | 0.493271 | 0 | 0 | 0.781 | 1.58331 | 0 | Cu
11 | FIDRIV_clean | 5.69 | 5 | 6 | 0.1640109 | 124.38 | 73 | 156 |  | 68.69 | 14.39 | 108.29 | 10.15 | -8.7 | 20.19 | 15.99327 | 15.90265 | 1.005698 | 15.99327 | 0.698397 | 0 | 0 | 0.7102 | 1.0169 | 0 | Dy,Na
2 | HEXVEM_clean | 6.38 | 5 | 7 | 1.205893 | 52.8 | 40 | 71 |  | 76.53 | 10.99 | 114.99 | 14.31 | -1.1 | 52.39 | 28.43131 | 15.91754 | 1.786162309 | 28.43131 | 0.251734 | 0 | 0 | 0.895 | 3.55533 | 0 | Cu
9 | RAVVUH_clean | 7.78 | 6 | 8 | 0.3559276 | 55.16 | 27 | 81 |  | 69.66 | 10.09 | 106.39 | 7.37 | -3.7 | 15.99 | 17.18258 | 16.37707 | 1.049185 | 17.18252 | 0.61117 | 0 | 0 | 0.7478 | 1.22355 | 0 | Mg
8 | LETPUX_clean | 7.46 | 6 | 8 | 0.13472 | 74.27 | 50 | 97 |  | 55.22 | 18.09 | 82.39 | 7.24 | -0.9 | 15.59 | 17.65528 | 16.43472 | 1.074267 | 17.65528 | 1.06966 | 0 | 0 | 0.7454 | 0.69686 | 0 | Zn,Ga
8 | LETPUX01_clean | 7.22 | 4 | 8 | 0.1303859 | 68.72 | 43 | 90 |  | 52.48 | 6.29 | 77.29 | 6.95 | -1.4 | 14.79 | 17.65528 | 16.43472 | 1.074267 | 17.65528 | 1.06966 | 0 | 0 | 0.7452 | 0.696673 | 0 | Zn,Ga
10 | ja300034j_si_002_clean | 8 | 8 | 8 | 0.291006 | 28.08 | 13 | 45 |  | 69.23 | 40.39 | 96.89 | 6.68 | -2 | 14.29 | 16.78888 | 16.71746 | 1.004272 | 16.78888 | 0.713223 | 0 | 0 | 0.772 | 1.08241 | 0 | Zn
8 | ja5b02999_si_002_clean | 9.77 | 9 | 10 | 0.2674064 | 38.84 | 20 | 62 |  | 57.8 | 10.19 | 80.19 | 6.25 | -1.6 | 14.59 | 17.68621 | 16.73879 | 1.0566 | 17.68621 | 0.597274 | 0 | 0 | 0.8228 | 1.37759 | 0 | Cd
9 | MALROJ_clean | 9.17 | 8 | 10 | 0.3446498 | 40.78 | 20 | 62 |  | 69.81 | 29.99 | 104.89 | 7.02 | -1.3 | 14.69 | 16.84369 | 16.76415 | 1.004745 | 16.84369 | 0.692416 | 0 | 0 | 0.7588 | 1.09587 | 0 | Co
9 | MALRUP_clean | 8.68 | 8 | 9 | 0.3315056 | 50.42 | 28 | 70 |  | 65.89 | 24.29 | 93.69 | 7.43 | -4.4 | 15.69 | 16.92414 | 16.84411 | 1.004751 | 16.92414 | 0.675419 | 0 | 0 | 0.764 | 1.13115 | 0 | Fe
7 | BIPSUQ_clean | 4.84 | 4 | 5 | 0.3742876 | 168.6 | 126 | 198 |  | 72.08 | 31.69 | 109.49 | 16.86 | -0.8 | 49.99 | 18.61448 | 16.92881 | 1.099574 | 18.61448 | 0.43749 | 0 | 0 | 0.8374 | 1.9141 | 0 | Cu
8 | ATIJUJ_manual | 7.85 | 7 | 8 | 0.2456414 | 27.59 | 11 | 45 |  | 54.65 | 12.59 | 77.69 | 6.65 | -2.4 | 13.39 | 17.44029 | 16.95439 | 1.028659 | 17.44029 | 0.753394 | 0 | 0 | 0.7098 | 0.942136 | 0 | Co
6 | QIYDOT_clean | 9.62 | 8 | 10 | 1.562188 | 53.72 | 36 | 69 |  | 64.47 | 19.99 | 115.59 | 13.03 | -1 | 52.39 | 19.81856 | 17.06364 | 1.16145 | 19.63981 | 0.211978 | 0 | 0 | 0.9118 | 4.30139 | 0 | Cu
3 | ADUROI_clean | 18.61 | 15 | 20 | 0.7238421 | 51.97 | 26 | 71 |  | 59.94 | 11.19 | 92.59 | 6.53 | -1.3 | 15.39 | 25.68553 | 17.12424 | 1.499952 | 25.68553 | 0.402567 | 0 | 0 | 0.8358 | 2.07617 | 0 | Zn
7 | DADLOM_clean | 6.13 | 6 | 7 | 0.3221707 | 29.46 | 15 | 46 |  | 63.89 | 34.29 | 97.49 | 6.91 | -1.2 | 16.19 | 18.71129 | 17.36648 | 1.077437 | 18.69765 | 0.589373 | 0 | 0 | 0.7274 | 1.23419 | 0 | Mn
8 | RAVWAO_clean | 3.99 | 3 | 4 | 0.5503577 | 26.83 | 11 | 41 |  | 68.9 | 28.39 | 93.69 | 7.78 | -1.3 | 14.79 | 17.92516 | 17.51395 | 1.023479 | 17.92516 | 0.536552 | 0 | 0 | 0.7562 | 1.40937 | 0 | Mg
7 | LETQAE_clean | 11.83 | 9 | 13 | 0.1782637 | 108.69 | 68 | 140 |  | 52.07 | 6.59 | 82.39 | 7.05 | -1 | 15.79 | 18.31927 | 17.55519 | 1.043524 | 18.31927 | 0.940384 | 0 | 0 | 0.7778 | 0.827109 | 0 | Zn,Ga
7 | BIHBAX_clean | 41.59 | 34 | 46 | 0.90614 | 76.32 | 32 | 114 |  | 46.4 | 0.49 | 79.29 | 6.02 | -2.6 | 13.99 | 18.57439 | 17.55669 | 1.057967 | 18.57439 | 0.321672 | 0 | 0 | 0.8984 | 2.79291 | 0 | Ag,Cr
6 | ECOKAJ_clean | 6.61 | 5 | 7 | 1.150436 | 18.1 | 3 | 34 |  | 63.11 | 28.69 | 95.79 | 6.91 | -0.4 | 14.69 | 18.9972 | 17.57546 | 1.080893 | 18.98876 | 0.325331 | 0 | 0 | 0.873 | 2.68342 | 0 | Zn
1 | UNUNEY_clean | 41.87 | 35 | 44 | 1.495215 | 133.16 | 57 | 176 |  | 55.38 | 18.89 | 89.29 | 9.25 | -1.8 | 23.19 | 34.00674 | 17.63763 | 1.928079 | 34.00674 | 0.237838 | 0 | 0 | 0.9182 | 3.86062 | 0 | U
6 | XIGFOJ_manual | 12.99 | 9 | 15 | 0.3217766 | 58.02 | 26 | 93 |  | 61.84 | 13.29 | 87.29 | 6.63 | -1.3 | 14.29 | 18.90864 | 18.72951 | 1.009564 | 18.90864 | 0.692037 | 0 | 0 | 0.7528 | 1.0878 | 0 | Cd
5 | RUBDUP_clean | 8.82 | 8 | 10 | 1.165515 | 22.09 | 3 | 45 |  | 62 | 21.29 | 97.39 | 6.75 | -9.7 | 13.29 | 21.09518 | 19.24681 | 1.096035 | 20.98484 | 0.298857 | 0 | 0 | 0.868 | 2.9044 | 0 | Zn
6 | OJIDAN_clean | 3.38 | 3 | 4 | 0.241255 | 35.11 | 21 | 49 |  | 65.33 | 30.09 | 88.99 | 9.53 | -0.8 | 16.59 | 19.79872 | 19.3368 | 1.023888 | 19.78262 | 0.704653 | 21.5807 | 30.626 | 0.6956 | 0.987152 | 0 | Sc
1 | AVAJUE_clean | 53.49 | 42 | 59 | 1.961902 | 233.9 | 129 | 294 |  | 54.03 | 6.39 | 114.79 | 13.95 | -2.1 | 50.99 | 37.52571 | 19.54108 | 1.92035 | 37.52571 | 0.164116 | 0 | 0 | 0.9304 | 5.66915 | 0 | Cu
3 | ja403810k_si_002_clean | 24.1 | 20 | 26 | 0.7395089 | 67.64 | 36 | 96 |  | 56.1 | 13.09 | 95.39 | 6.64 | -2 | 14.59 | 24.11444 | 19.56277 | 1.23267 | 24.11444 | 0.396669 | 0 | 0 | 0.86 | 2.16806 | 0 | Zn
3 | XAFFUH_clean | 9.43 | 9 | 10 | 0.6293662 | 150.04 | 97 | 175 |  | 60.09 | 25.59 | 121.09 | 15.34 | -0.6 | 49.59 | 23.72832 | 19.63801 | 1.208285 | 23.72795 | 0.329166 | 0 | 0 | 0.8726 | 2.65094 | 0 | Cu
2 | jacs.6b01663_ja6b01663_si_003_clean | 7.69 | 6 | 9 | 0.8265299 | 23.63 | 8 | 42 |  | 56.47 | 9.99 | 94.39 | 7.18 | -0.6 | 16.49 | 27.62636 | 19.6462 | 1.406194 | 27.62636 | 0.319125 | 0 | 0 | 0.874 | 2.73874 | 0 | Zr
4 | XAHPUT_clean | 9.68 | 7 | 10 | 2.036309 | 49.96 | 34 | 68 |  | 61.02 | 8.19 | 88.69 | 13.88 | -12.3 | 52.59 | 21.82812 | 20.58591 | 1.060343 | 21.82812 | 0.178675 | 0 | 0 | 0.9154 | 5.12326 | 0 | Cu
4 | BIGZUO_clean | 18.68 | 16 | 19 | 0.9318182 | 41.18 | 20 | 63 |  | 54.26 | 8.89 | 83.89 | 6.62 | -1.4 | 14.99 | 21.72315 | 20.98793 | 1.035031 | 21.52659 | 0.308304 | 0 | 0 | 0.9064 | 2.93995 | 0 | Ag,Cr
4 | IZERAI_clean | 12.09 | 10 | 13 | 0.3296422 | 95.97 | 47 | 132 |  | 70.64 | 9.99 | 110.19 | 7.01 | -1.1 | 14.19 | 21.81992 | 21.11699 | 1.033287 | 21.81992 | 0.624269 | 0 | 0 | 0.7802 | 1.24978 | 0 | Ni
1 | UHUPOD01_clean | 41.19 | 35 | 45 | 2.108868 | 85.9 | 46 | 123 |  | 57.37 | 10.29 | 105.59 | 6.62 | -2.1 | 14.29 | 33.07784 | 21.40391 | 1.545411 | 33.07784 | 0.19136 | 0 | 0 | 0.937 | 4.89652 | 0 | Zn
3 | XAHQAA_clean | 10.79 | 9 | 11 | 2.379743 | 52.3 | 33 | 69 |  | 66.9 | 6.29 | 103.69 | 13.18 | -0.6 | 54.59 | 23.03533 | 21.60719 | 1.066096 | 23.02579 | 0.170429 | 0 | 0 | 0.9292 | 5.45213 | 0 | Cu
3 | UBULIO_SL | 6.47 | 5 | 7 | 0.4105262 | 22.48 | 8 | 48 |  | 58.91 | 29.09 | 81.89 | 5.84 | -1.5 | 13.09 | 24.23226 | 22.89921 | 1.058214 | 24.21499 | 0.438068 | 0 | 0 | 0.8258 | 1.8851 | 0 | Zn
2 | ja507269n_si_002_clean | 5.98 | 5 | 6 | 0.6940505 | 18.14 | 7 | 30 |  | 60.69 | 16.79 | 81.59 | 6.62 | -2.7 | 14.49 | 27.33946 | 23.18439 | 1.179218 | 27.33946 | 0.358752 | 0 | 0 | 0.865 | 2.41113 | 0 | Fe
3 | RAVWES_clean | 5 | 5 | 5 | 0.5533987 | 26.92 | 15 | 40 |  | 58.26 | 35.79 | 87.69 | 7.46 | -0.9 | 14.49 | 24.44059 | 23.62721 | 1.034426 | 24.44059 | 0.439059 | 0 | 0 | 0.7912 | 1.80203 | 0 | Mg
1 | BAZGAM_clean | 22.54 | 20 | 24 | 3.248398 | 81.59 | 55 | 111 |  | 61.24 | 13.79 | 120.79 | 12.67 | -1.7 | 51.89 | 42.798 | 24.24061 | 1.76555 | 42.79818 | 0.126526 | 0 | 0 | 0.9392 | 7.42299 | 0 | Cu
3 | LETQEI_clean | 28.57 | 25 | 31 | 0.2813678 | 163.57 | 77 | 213 |  | 53.34 | 11.49 | 88.79 | 6.87 | -1.8 | 13.09 | 25.68935 | 25.43895 | 1.009843 | 25.68935 | 0.814849 | 0 | 0 | 0.8076 | 0.991104 | 0 | Zn,Ga
2 | ja507269n_si_003_clean | 6.92 | 5 | 7 | 0.9284104 | 15.78 | 3 | 31 |  | 65.61 | 7.49 | 91.19 | 6.45 | -1.3 | 12.99 | 27.20941 | 25.54914 | 1.064983 | 27.20941 | 0.339031 | 0 | 0 | 0.869 | 2.56319 | 0 | Fe,Co
2 | LETRAF_clean | 28.52 | 23 | 31 | 0.3182118 | 112.14 | 62 | 150 |  | 49.75 | 10.39 | 85.29 | 6.56 | -1.8 | 14.19 | 26.75898 | 26.49317 | 1.010033 | 26.74189 | 0.733819 | 0 | 0 | 0.828 | 1.12834 | 0 | Zn,Ga
2 | jacs.6b08724_ja6b08724_si_014_clean | 6.72 | 6 | 7 | 1.113697 | 15.87 | 4 | 30 |  | 61.52 | 6.19 | 98.69 | 6.66 | -0.7 | 15.59 | 28.056 | 26.5894 | 1.055157 | 28.056 | 0.284192 | 0 | 0 | 0.8798 | 3.09579 | 0 | Mg
2 | jacs.6b08724_ja6b08724_si_009_clean | 7.64 | 6 | 8 | 1.018152 | 21.74 | 6 | 41 |  | 69.03 | 2.59 | 105.59 | 6.71 | -1 | 14.49 | 28.38912 | 26.8915 | 1.055691 | 28.38912 | 0.324235 | 0 | 0 | 0.8668 | 2.67337 | 0 | Co
2 | RAVWOC_clean | 8.69 | 7 | 10 | 0.7419119 | 31.87 | 18 | 46 |  | 58.05 | 14.99 | 91.89 | 7.17 | -1 | 15.09 | 28.21772 | 27.5597 | 1.023876 | 28.21772 | 0.383766 | 0 | 0 | 0.7968 | 2.07627 | 0 | Mg
1 | QEFWUV_clean | 9.04 | 8 | 10 | 0.455231 | 60.24 | 36 | 83 |  | 62.07 | 16.39 | 97.09 | 7.41 | -2.7 | 15.59 | 32.36037 | 28.26773 | 1.144781 | 32.35632 | 0.473548 | 0 | 0 | 0.826 | 1.74428 | 0.000422344 | Zr,Fe
2 | ja4050828_auto | 7.95 | 7 | 9 | 0.5336749 | 25.65 | 9 | 44 |  | 66.38 | 18.59 | 98.29 | 6.75 | -1.5 | 13.39 | 29.28345 | 28.74884 | 1.018596 | 29.27587 | 0.488759 | 0 | 0 | 0.8256 | 1.68918 | 0 | Zr
1 | FOTNIN_clean | 10.89 | 9 | 12 | 1.535039 | 34.47 | 19 | 51 |  | 59.94 | 12.89 | 91.59 | 7.4 | -1.2 | 14.89 | 33.62157 | 29.92948 | 1.12336 | 33.55545 | 0.240324 | 0 | 0 | 0.9206 | 3.83066 | 0 | Zr
1 | RAVWIW_clean | 9.95 | 8 | 10 | 0.9195659 | 37.5 | 19 | 55 |  | 62.46 | 8.59 | 104.99 | 7.32 | -0.9 | 14.49 | 30.70055 | 30.14408 | 1.01846 | 30.70055 | 0.362219 | 0 | 0 | 0.82 | 2.26383 | 0 | Mg
1 | ja408959g_si_002_clean | 8.63 | 7 | 9 | 0.5246563 | 30.33 | 13 | 45 |  | 65.97 | 17.49 | 96.29 | 7.26 | -5.1 | 15.29 | 31.07244 | 30.38497 | 1.022625 | 31.07244 | 0.440944 | 0 | 0 | 0.8264 | 1.87416 | 0.000453572 | Zr
1 | BEDYEQ_clean | 9.24 | 7 | 10 | 0.4823649 | 55.77 | 32 | 75 |  | 58.77 | 17.39 | 98.19 | 7.33 | -1.6 | 16.89 | 33.05863 | 31.49051 | 1.049797 | 33.05863 | 0.462445 | 0 | 0 | 0.8292 | 1.79308 | 0.000432484 | Zr,Fe
1 | BUXZAX_clean | 9.85 | 8 | 10 | 0.404188 | 60.58 | 37 | 79 |  | 61.36 | 25.29 | 89.99 | 7.5 | -1.2 | 17.09 | 33.37685 | 31.81617 | 1.049053 | 33.36969 | 0.55548 | 0 | 0 | 0.8332 | 1.49996 | 0.000360049 | Fe,Hf
1 | RAVXAP_clean | 18.04 | 15 | 20 | 1.074122 | 44.55 | 20 | 72 |  | 57.63 | 5.49 | 100.29 | 6.65 | -4.7 | 14.89 | 34.85961 | 34.35542 | 1.014676 | 34.85961 | 0.286106 | 0 | 0 | 0.8406 | 2.93808 | 0 | Mg
1 | EMIZAD_clean | 9.91 | 8 | 11 | 0.6083306 | 36.61 | 21 | 54 |  | 62.49 | 9.09 | 102.99 | 7.45 | -1.1 | 17.39 | 35.58882 | 34.51057 | 1.031244 | 35.58779 | 0.382184 | 0 | 0 | 0.8516 | 2.22824 | 0.000523308 | Zr
1 | BUNLAZ_clean | 12.6 | 10 | 15 | 0.6910117 | 37.79 | 16 | 68 |  | 57.34 | 7.99 | 91.69 | 6.69 | -10 | 14.39 | 38.39638 | 36.09316 | 1.063813 | 38.39638 | 0.330751 | 0 | 0 | 0.8776 | 2.65335 | 0 | Zr
1 | RAVWUI_clean | 14.73 | 12 | 15 | 1.051112 | 32.41 | 17 | 50 |  | 64.64 | 21.19 | 93.69 | 6.87 | -1.4 | 17.29 | 36.78756 | 36.43313 | 1.009728 | 36.78756 | 0.334728 | 0 | 0 | 0.8506 | 2.54117 | 0 | Zn
1 | BUNKUS_clean | 13.63 | 12 | 14 | 0.5592977 | 100.04 | 65 | 126 |  | 58.89 | 16.99 | 95.99 | 8.31 | -1.1 | 19.49 | 39.11063 | 37.47642 | 1.043606 | 39.11063 | 0.375289 | 0 | 0 | 0.8658 | 2.30702 | 0 | Zr
1 | RAVXET_clean | 17.34 | 15 | 18 | 0.8906069 | 51.65 | 26 | 73 |  | 55.55 | 19.19 | 90.99 | 6.98 | -0.7 | 13.99 | 38.22812 | 38.06649 | 1.004246 | 38.22812 | 0.326773 | 0 | 0 | 0.8304 | 2.54121 | 0 | Mg
1 | RAVXIX_clean | 32.23 | 25 | 35 | 1.582567 | 73.83 | 34 | 105 |  | 57.53 | 7.49 | 102.99 | 6.65 | -1.2 | 14.79 | 53.57674 | 53.26429 | 1.005866 | 53.57674 | 0.23463 | 0 | 0 | 0.8668 | 3.69432 | 0 | Mg
1 | RAVXOD_clean | 55.07 | 46 | 57 | 2.0907 | 103.47 | 54 | 146 |  | 52.45 | 3.19 | 94.69 | 6.57 | -1.2 | 15.99 | 71.64119 | 71.50197 | 1.001947 | 71.64119 | 0.179103 | 0 | 0 | 0.8986 | 5.01724 | 0 | Mg
17 | LASDEQ_clean | 0 | 0 | 0 | 0 | 647.96 | 367 | 753 |  | 0 | 0 | 0 | 17.54 | -2.7 | 51.99 | 13.8531 | 8.72821 | 1.587164 | 13.84085 | 0.762381 | 0 | 0 | 0.7444 | 0.976415 | 0 | Cu
17 | JOCWIJ_clean | 0 | 0 | 0 | 0 | 548.9 | 324 | 640 |  | 0 | 0 | 0 | 16.94 | -3.7 | 41.89 | 13.89765 | 5.51402 | 2.520421 | 13.89722 | 0.824207 | 13.4154 | 16.2767 | 0.735 | 0.891766 | 0 | Cu
12 | RAYFAA_clean | 0 | 0 | 0 | 0 | 456.9 | 270 | 525 |  | 0 | 0 | 0 | 23.92 | -1 | 55.79 | 15.81778 | 9.45289 | 1.673327 | 13.62877 | 0.959285 | 0 | 0 | 0.6988 | 0.728459 | 0 | Cu
23 | FIBKEI_clean | 0 | 0 | 0 | 0 | 394.46 | 270 | 440 |  | 0 | 0 | 0 | 16.25 | -0.1 | 53.39 | 12.33456 | 6.95883 | 1.772505 | 12.32864 | 0.708252 | 0 | 0 | 0.7362 | 1.03946 | 0 | Cu
16 | NIGDIS_clean | 0 | 0 | 0 | 0 | 391.16 | 255 | 448 |  | 0 | 0 | 0 | 16.45 | -0.2 | 49.09 | 14.03164 | 7.36423 | 1.905378 | 14.03164 | 0.622681 | 0 | 0 | 0.7674 | 1.23241 | 0 | Cu
20 | KARNID_clean | 0 | 0 | 0 | 0 | 385.99 | 271 | 434 |  | 0 | 0 | 0 | 17.52 | 0.69 | 55.79 | 13.04357 | 6.77607 | 1.924946 | 13.04357 | 0.899644 | 0 | 0 | 0.69 | 0.76697 | 0 | Cu
14 | MIVFEE_clean | 0 | 0 | 0 | 0 | 368.78 | 230 | 418 |  | 0 | 0 | 0 | 14.33 | -7.8 | 36.89 | 15.2363 | 7.95854 | 1.914459 | 15.22375 | 1.38989 | 457.865 | 329.426 | 0.6876 | 0.494716 | 0 | Cu,Mn
10 | science.1056698_manual | 0 | 0 | 0 | 0 | 366.29 | 223 | 435 |  | 0 | 0 | 0 | 17.1 | -0.6 | 48.99 | 16.36523 | 5.22927 | 3.129544 | 16.36523 | 0.720658 | 0 | 0 | 0.7092 | 0.9841 | 0 | Cu
16 | EBAVAH_auto | 0 | 0 | 0 | 0 | 361.76 | 262 | 397 |  | 0 | 0 | 0 | 15.4 | -0.8 | 46.49 | 14.10999 | 7.45371 | 1.893016 | 14.02692 | 0.571355 | 0 | 0 | 0.776 | 1.35818 | 0 | Cu
16 | NIGDEO_clean | 0 | 0 | 0 | 0 | 352.43 | 223 | 400 |  | 0 | 0 | 0 | 15.51 | -0.4 | 47.79 | 13.9402 | 7.42068 | 1.878561 | 13.92619 | 0.633535 | 0 | 0 | 0.7538 | 1.18983 | 0 | Cu
12 | c6ce00407e_c6ce00407e1_clean | 0 | 0 | 0 | 0 | 350.59 | 213 | 390 |  | 0 | 0 | 0 | 17.11 | -2.7 | 50.59 | 15.77585 | 8.21654 | 1.920011 | 15.76128 | 0.595584 | 0 | 0 | 0.7746 | 1.30057 | 0 | Cu
24 | DOPHOH_clean | 0 | 0 | 0 | 0 | 349.75 | 250 | 392 |  | 0 | 0 | 0 | 21.05 | 0.29 | 59.59 | 12.12577 | 5.64086 | 2.149631 | 12.12577 | 0.985409 | 390.474 | 396.256 | 0.664 | 0.673832 | 0 | Cu
20 | GAMXAV_clean | 0 | 0 | 0 | 0 | 345.49 | 223 | 389 |  | 0 | 0 | 0 | 18.81 | 0.29 | 46.29 | 12.82817 | 4.31562 | 2.972498 | 12.82817 | 0.868866 | 0 | 0 | 0.6754 | 0.777335 | 0 | Cu
16 | HOGLEV_clean | 0 | 0 | 0 | 0 | 341.9 | 243 | 383 |  | 0 | 0 | 0 | 17.37 | -0.1 | 53.69 | 14.03402 | 9.0463 | 1.551355 | 14.02308 | 0.76193 | 0 | 0 | 0.7494 | 0.983555 | 0 | Cu
21 | AWAHAI_clean | 0 | 0 | 0 | 0 | 340.59 | 173 | 418 |  | 0 | 0 | 0 | 10.98 | -0.3 | 18.99 | 12.74142 | 3.10347 | 4.10554 | 12.74142 | 2.97237 | 1275.62 | 429.158 | 0.5854 | 0.196947 | 0 | Mn,U
15 | FAMPUH_clean | 0 | 0 | 0 | 0 | 325.13 | 241 | 361 |  | 0 | 0 | 0 | 15.79 | -0.8 | 49.39 | 14.29727 | 6.50644 | 2.197403 | 14.29727 | 0.67257 | 0 | 0 | 0.7568 | 1.12524 | 0 | Cu
17 | FAMQES_clean | 0 | 0 | 0 | 0 | 313.64 | 233 | 347 |  | 0 | 0 | 0 | 16.14 | -0.9 | 50.49 | 13.92314 | 6.55268 | 2.124801 | 13.92314 | 0.674226 | 0 | 0 | 0.7532 | 1.11713 | 0 | Cu
17 | RAYFEE_clean | 0 | 0 | 0 | 0 | 308.05 | 221 | 344 |  | 0 | 0 | 0 | 23.36 | 0.19 | 52.89 | 13.87561 | 10.03609 | 1.382571 | 13.87561 | 0.965847 | 0 | 0 | 0.7062 | 0.731172 | 0 | Cu
21 | LEVDIB_clean | 0 | 0 | 0 | 0 | 307.3 | 219 | 343 |  | 0 | 0 | 0 | 15.23 | -0.8 | 52.29 | 12.81022 | 4.05785 | 3.156898 | 12.67653 | 0.771367 | 0 | 0 | 0.6982 | 0.905146 | 0 | Cu
22 | HUJGEA_clean | 0 | 0 | 0 | 0 | 304.72 | 237 | 336 |  | 0 | 0 | 0 | 16.1 | -0.1 | 47.89 | 12.53944 | 4.7914 | 2.617072 | 12.4029 | 0.822662 | 0 | 0 | 0.7056 | 0.857703 | 0 | Cu
24 | EBATUZ_clean | 0 | 0 | 0 | 0 | 300.08 | 238 | 337 |  | 0 | 0 | 0 | 16.19 | -0.1 | 48.09 | 12.21806 | 7.03158 | 1.737598 | 12.21806 | 0.59675 | 0 | 0 | 0.7812 | 1.30909 | 0 | Cu
23 | KISVEO_clean | 0 | 0 | 0 | 0 | 299.77 | 192 | 347 |  | 0 | 0 | 0 | 16.7 | -1.1 | 30.69 | 12.37009 | 6.46344 | 1.913855 | 11.80655 | 2.21622 | 0 | 0 | 0.6734 | 0.303851 | 0 | U
22 | MIXBEC_clean | 0 | 0 | 0 | 0 | 296.91 | 223 | 332 |  | 0 | 0 | 0 | 16.18 | -7.8 | 50.09 | 12.4058 | 6.44619 | 1.924517 | 12.40529 | 0.643237 | 0 | 0 | 0.758 | 1.17841 | 0 | Cu
23 | BOYCEY_auto | 0 | 0 | 0 | 0 | 295.71 | 223 | 334 |  | 0 | 0 | 0 | 16.17 | -1.7 | 47.59 | 12.37213 | 6.12785 | 2.019 | 11.76706 | 0.613909 | 0 | 0 | 0.7532 | 1.22689 | 0 | Cu
16 | CAJQEL_clean | 0 | 0 | 0 | 0 | 289.81 | 211 | 322 |  | 0 | 0 | 0 | 15.89 | -0.3 | 47.69 | 13.93661 | 8.23046 | 1.693297 | 13.93661 | 0.705662 | 0 | 0 | 0.7554 | 1.07048 | 0 | Cu
16 | FAMQAO_clean | 0 | 0 | 0 | 0 | 287.16 | 223 | 324 |  | 0 | 0 | 0 | 16.8 | -0.7 | 51.99 | 14.19972 | 6.54893 | 2.16825 | 14.18609 | 0.666736 | 0 | 0 | 0.7576 | 1.13628 | 0 | Cu
15 | YABHER_clean | 0 | 0 | 0 | 0 | 281.45 | 206 | 318 |  | 0 | 0 | 0 | 16.36 | -1.6 | 48.39 | 14.37293 | 4.52414 | 3.176942 | 14.37293 | 0.692157 | 0 | 0 | 0.7082 | 1.02318 | 0 | Cu
22 | REWLEM_clean_h | 0 | 0 | 0 | 0 | 277.16 | 187 | 318 |  | 0 | 0 | 0 | 16.09 | -0.1 | 47.89 | 12.46985 | 5.92009 | 2.106362 | 12.2403 | 0.703058 | 0 | 0 | 0.7184 | 1.02182 | 0 | Cu,Zn
23 | WOYJIF_clean | 0 | 0 | 0 | 0 | 277 | 202 | 316 |  | 0 | 0 | 0 | 16.18 | -1 | 45.69 | 12.3325 | 5.92345 | 2.081979 | 11.43456 | 0.799114 | 0 | 0 | 0.716 | 0.895992 | 0 | Cu
21 | EPISOM_clean | 0 | 0 | 0 | 0 | 271.17 | 207 | 307 |  | 0 | 0 | 0 | 16.7 | -0.2 | 49.09 | 12.63938 | 6.49016 | 1.947468 | 12.62405 | 0.677616 | 0 | 0 | 0.7494 | 1.10594 | 0 | Cu
24 | KIJRUS_clean | 0 | 0 | 0 | 0 | 270.09 | 190 | 298 |  | 0 | 0 | 0 | 17.51 | -0.7 | 59.59 | 12.14192 | 7.10734 | 1.708363 | 11.60914 | 0.697914 | 0 | 0 | 0.7064 | 1.01216 | 0 | Cu
22 | WOYJOL_clean | 0 | 0 | 0 | 0 | 265.2 | 198 | 295 |  | 0 | 0 | 0 | 16.59 | 0.6 | 45.19 | 12.52097 | 5.76234 | 2.172897 | 12.52097 | 0.820913 | 0 | 0 | 0.7178 | 0.874392 | 0 | Cu
18 | MEFJUE_clean | 0 | 0 | 0 | 0 | 264.12 | 189 | 295 |  | 0 | 0 | 0 | 19.32 | -1 | 58.09 | 13.6466 | 4.52582 | 3.015277 | 13.6466 | 0.969419 | 0 | 0 | 0.6876 | 0.709291 | 0 | Cu,Zn
11 | WAMREJ_clean | 0 | 0 | 0 | 0 | 263.2 | 191 | 301 |  | 0 | 0 | 0 | 15.88 | -0.1 | 47.99 | 15.93828 | 10.49353 | 1.518867 | 15.93828 | 0.575196 | 0 | 0 | 0.7842 | 1.36336 | 0 | Cu
18 | LAQNID_clean | 0 | 0 | 0 | 0 | 261.23 | 183 | 301 |  | 0 | 0 | 0 | 16.69 | -2.7 | 48.79 | 13.51443 | 6.53331 | 2.068543 | 13.51443 | 0.653619 | 0 | 0 | 0.7516 | 1.1499 | 0 | Cu
17 | OKABEI_clean | 0 | 0 | 0 | 0 | 250.46 | 179 | 285 |  | 0 | 0 | 0 | 17.57 | -0.6 | 49.09 | 13.86987 | 9.42284 | 1.471942 | 13.86987 | 0.653017 | 0 | 0 | 0.7686 | 1.177 | 0 | Cu
23 | BIPKIW_clean | 0 | 0 | 0 | 0 | 235.76 | 148 | 285 |  | 0 | 0 | 0 | 20.32 | -0.8 | 55.99 | 12.38452 | 3.37218 | 3.672556 | 12.38452 | 1.0068 | 240.625 | 239 | 0.5528 | 0.549067 | 0 | Cu,Si
20 | FUTTIZ_clean | 0 | 0 | 0 | 0 | 229.46 | 155 | 279 |  | 0 | 0 | 0 | 7.06 | -2.1 | 12.69 | 12.85599 | 4.31062 | 2.982399 | 12.85599 | 0.737111 | 0 | 0 | 0.7318 | 0.992795 | 0 | Zn
12 | MIVFOO_clean | 0 | 0 | 0 | 0 | 221.95 | 132 | 263 |  | 0 | 0 | 0 | 8.64 | -0.6 | 15.79 | 15.59545 | 7.18908 | 2.169325 | 15.59545 | 1.05942 | 437.579 | 413.035 | 0.6586 | 0.621658 | 0 | Mn
13 | BOWNUY_clean | 0 | 0 | 0 | 0 | 213.76 | 136 | 245 |  | 0 | 0 | 0 | 26.02 | -0.1 | 45.99 | 15.52711 | 9.99848 | 1.552947 | 15.50545 | 0.770284 | 449.917 | 584.092 | 0.7344 | 0.953414 | 0 | Cu
22 | MOYYIJ_clean | 0 | 0 | 0 | 0 | 208 | 147 | 235 |  | 0 | 0 | 0 | 17.95 | -0.3 | 53.09 | 12.42053 | 9.37645 | 1.324652 | 12.42053 | 0.730593 | 0 | 0 | 0.7162 | 0.980299 | 0 | Cu
20 | CUVHIL_clean_h | 0 | 0 | 0 | 0 | 207.83 | 124 | 241 |  | 0 | 0 | 0 | 17.77 | -1.3 | 32.89 | 12.87614 | 12.03249 | 1.070114 | 12.87614 | 1.65921 | 0 | 0 | 0.643 | 0.387534 | 0 | Nd
21 | cg400449c_si_001_clean | 0 | 0 | 0 | 0 | 207.7 | 167 | 232 |  | 0 | 0 | 0 | 16.3 | -0.7 | 50.69 | 12.65792 | 7.41339 | 1.70744 | 12.43712 | 0.667569 | 0 | 0 | 0.7554 | 1.13157 | 0 | Cu
23 | ASIVAB_clean | 0 | 0 | 0 | 0 | 204.22 | 252 | 227 |  | 0 | 0 | 0 | 16.59 | -0.7 | 53.59 | 12.32132 | 7.27063 | 1.69467 | 11.94622 | 0.538243 | 0 | 0 | 0.795 | 1.47703 | 0 | Cu
17 | cg301577a_si_002_clean | 0 | 0 | 0 | 0 | 202.78 | 119 | 229 |  | 0 | 0 | 0 | 22.18 | -1.1 | 59.59 | 13.79617 | 7.99146 | 1.726364 | 13.47475 | 0.563648 | 0 | 0 | 0.7834 | 1.38987 | 0 | Cu
13 | GADNUX_clean | 0 | 0 | 0 | 0 | 197.47 | 145 | 217 |  | 0 | 0 | 0 | 16.97 | -0.7 | 53.99 | 15.43787 | 6.70397 | 2.302795 | 14.77017 | 0.729552 | 0 | 0 | 0.7494 | 1.02721 | 0 | Cu
17 | UKIQOV_clean | 0 | 0 | 0 | 0 | 197.19 | 161 | 221 |  | 0 | 0 | 0 | 16.69 | -0.4 | 49.69 | 13.66711 | 9.63813 | 1.418025 | 13.66009 | 0.628902 | 0 | 0 | 0.7776 | 1.23644 | 0 | Cu,Co
20 | CUVHIL01_clean | 0 | 0 | 0 | 0 | 196.66 | 123 | 228 |  | 0 | 0 | 0 | 19.41 | 0.19 | 33.79 | 12.86501 | 12.02225 | 1.0701 | 12.84969 | 1.66038 | 0 | 0 | 0.642 | 0.386658 | 0 | Nd
25 | LUYHAP_clean | 0 | 0 | 0 | 0 | 192.73 | 159 | 212 |  | 0 | 0 | 0 | 16.52 | -0.7 | 45.99 | 12.05622 | 6.74493 | 1.787449 | 12.05603 | 0.618537 | 0 | 0 | 0.7716 | 1.24746 | 0 | Cu
20 | DICKEH_clean | 0 | 0 | 0 | 0 | 191.32 | 154 | 216 |  | 0 | 0 | 0 | 16.83 | -0.8 | 49.59 | 12.83987 | 7.4101 | 1.732753 | 12.68863 | 0.522471 | 0 | 0 | 0.796 | 1.52353 | 0 | Cu
17 | ANUGIA_clean | 0 | 0 | 0 | 0 | 190.24 | 149 | 211 |  | 0 | 0 | 0 | 17 | -0.2 | 52.29 | 13.85309 | 6.75838 | 2.049765 | 13.85309 | 0.567973 | 0 | 0 | 0.7948 | 1.39936 | 0 | Cu
22 | NAHNES_clean | 0 | 0 | 0 | 0 | 187.97 | 124 | 221 |  | 0 | 0 | 0 | 14.31 | -1.1 | 50.59 | 12.52913 | 11.45257 | 1.094002 | 12.52913 | 0.578749 | 0 | 0 | 0.7668 | 1.32493 | 0 | Cu
18 | LIKGUJ_clean | 0 | 0 | 0 | 0 | 186.19 | 141 | 207 |  | 0 | 0 | 0 | 15.35 | -1 | 40.39 | 13.55589 | 7.04166 | 1.925099 | 13.55589 | 1.03126 | 0 | 0 | 0.6824 | 0.661717 | 0 | Cu
24 | AYOQEM_clean | 0 | 0 | 0 | 0 | 185.76 | 142 | 204 |  | 0 | 0 | 0 | 18.3 | 0.09 | 53.89 | 12.16451 | 6.87343 | 1.769787 | 12.16451 | 0.774775 | 0 | 0 | 0.7066 | 0.912006 | 0 | Cu
12 | AQOMAW_clean | 0 | 0 | 0 | 0 | 178.82 | 93 | 224 |  | 0 | 0 | 0 | 9.97 | -1.1 | 17.09 | 15.65949 | 6.23259 | 2.512517 | 15.65949 | 1.14479 | 389.885 | 340.573 | 0.648 | 0.566042 | 0 | Co
13 | YAVWUQ_clean | 0 | 0 | 0 | 0 | 174.29 | 148 | 197 |  | 0 | 0 | 0 | 14.97 | 0.49 | 53.79 | 15.48597 | 6.62234 | 2.338444 | 15.4779 | 0.747785 | 0 | 0 | 0.7402 | 0.989857 | 0 | Cu
20 | EBAMUS_clean | 0 | 0 | 0 | 0 | 172.91 | 137 | 193 |  | 0 | 0 | 0 | 28.2 | -0.3 | 66.49 | 12.94449 | 5.39251 | 2.400457 | 12.9279 | 1.04643 | 0 | 0 | 0.6866 | 0.656136 | 0 | Cu
19 | YOZNAE_clean | 0 | 0 | 0 | 0 | 161.44 | 134 | 177 |  | 0 | 0 | 0 | 18.03 | -0.3 | 42.89 | 13.27907 | 6.70029 | 1.981865 | 13.26706 | 0.882932 | 0 | 0 | 0.7122 | 0.80663 | 0 | Cu
25 | UMOVID_clean | 0 | 0 | 0 | 0 | 159.96 | 131 | 185 |  | 0 | 0 | 0 | 16.92 | -0.7 | 54.39 | 12.08323 | 6.02223 | 2.006438 | 11.77524 | 0.495095 | 0 | 0 | 0.7958 | 1.60737 | 0 | Cu
13 | RULXOM_clean | 0 | 0 | 0 | 0 | 156.65 | 78 | 189 |  | 0 | 0 | 0 | 9.63 | -0.6 | 23.79 | 15.36971 | 3.55595 | 4.322251 | 15.36971 | 0.839199 | 0 | 0 | 0.652 | 0.776931 | 0 | Fe
25 | UMODEH18_clean | 0 | 0 | 0 | 0 | 155.91 | 127 | 176 |  | 0 | 0 | 0 | 17.35 | -7.8 | 54.89 | 12.07339 | 5.35338 | 2.255284 | 12.07339 | 0.527677 | 0 | 0 | 0.7746 | 1.46794 | 0 | Cu
22 | UMOBEF_clean | 0 | 0 | 0 | 0 | 155.57 | 120 | 177 |  | 0 | 0 | 0 | 16.87 | -0.6 | 52.59 | 12.498 | 6.04018 | 2.069144 | 12.42609 | 0.48038 | 0 | 0 | 0.7972 | 1.65952 | 0 | Cu
22 | UMOVOJ_clean | 0 | 0 | 0 | 0 | 155 | 127 | 0 |  | 0 | 0 | 17.1 | -0.8 | 53.99 |  | 12.44931 | 6.04966 | 2.057853 | 11.64464 | 0.481059 | 0 | 0 | 0.8008 | 1.66466 | 0 | Cu
21 | c4ce00408f_c4ce00408f2_clean | 0 | 0 | 0 | 0 | 153.46 | 122 | 174 |  | 0 | 0 | 0 | 29.21 | 0.09 | 66.89 | 12.62762 | 5.23882 | 2.410394 | 12.62762 | 1.04827 | 210.803 | 201.096 | 0.6818 | 0.650406 | 0 | Cu
21 | POBNEA_clean | 0 | 0 | 0 | 0 | 149.27 | 89 | 190 |  | 0 | 0 | 0 | 11.24 | -0.2 | 20.99 | 12.6133 | 10.84896 | 1.162628 | 12.6133 | 0.646582 | 2.26513 | 3.50323 | 0.7374 | 1.14046 | 0 | Li,Co
15 | KIYTOD_clean | 0 | 0 | 0 | 0 | 147.61 | 113 | 165 |  | 0 | 0 | 0 | 16.17 | 0.39 | 49.09 | 14.38752 | 6.75209 | 2.130825 | 13.57035 | 0.794229 | 0 | 0 | 0.7144 | 0.899489 | 0 | Cu,Ni
25 | APARAM_clean | 0 | 0 | 0 | 0 | 145.9 | 111 | 173 |  | 0 | 0 | 0 | 8.94 | -0.5 | 15.09 | 12.00094 | 11.06312 | 1.08477 | 12.00094 | 0.965457 | 99.7383 | 103.307 | 0.6016 | 0.623124 | 0 | Mn
19 | DUGMOJ_clean | 0 | 0 | 0 | 0 | 144.76 | 105 | 161 |  | 0 | 0 | 0 | 16.76 | 0.29 | 52.89 | 13.15947 | 6.68014 | 1.969939 | 13.15947 | 1.04413 | 0 | 0 | 0.5972 | 0.571957 | 0 | Cu
7 | CUQSAK_clean | 0 | 0 | 0 | 0 | 134.4 | 91 | 158 |  | 0 | 0 | 0 | 11.91 | -0.5 | 24.19 | 18.30047 | 4.50008 | 4.066699 | 17.86541 | 0.672661 | 0.138515 | 0.205922 | 0.7088 | 1.05373 | 0 | Cu
19 | ELERIY_clean | 0 | 0 | 0 | 0 | 132.67 | 88 | 151 |  | 0 | 0 | 0 | 14.55 | 0.29 | 40.89 | 13.06874 | 6.51652 | 2.005478 | 13.06768 | 0.765708 | 0 | 0 | 0.7112 | 0.928814 | 0 | Cu
21 | ADOGEH_clean | 0 | 0 | 0 | 0 | 131.52 | 108 | 153 |  | 0 | 0 | 0 | 21.54 | 0.29 | 48.19 | 12.71447 | 5.05258 | 2.516431 | 12.69973 | 1.01991 | 0 | 0 | 0.677 | 0.663783 | 0 | Cu
14 | BETGOY_clean | 0 | 0 | 0 | 0 | 127.37 | 81 | 154 |  | 0 | 0 | 0 | 11.24 | -0.3 | 18.39 | 15.16495 | 5.42937 | 2.793133 | 15.16495 | 1.28137 | 401.433 | 313.284 | 0.472 | 0.368356 | 0.11956 | Co
24 | EQUNIP_clean | 0 | 0 | 0 | 0 | 127.01 | 80 | 161 |  | 0 | 0 | 0 | 9.11 | -0.4 | 17.69 | 12.19685 | 4.3543 | 2.801105 | 12.19496 | 0.882362 | 0 | 0 | 0.7004 | 0.793779 | 0 | In
16 | MUNDOQ_clean | 0 | 0 | 0 | 0 | 124.21 | 106 | 138 |  | 0 | 0 | 0 | 15.92 | -0.7 | 55.99 | 14.169 | 13.34985 | 1.06136 | 14.06749 | 0.845802 | 0 | 0 | 0.7752 | 0.916526 | 0 | Cu
23 | ASINIB_clean | 0 | 0 | 0 | 0 | 119.8 | 89 | 149 |  | 0 | 0 | 0 | 17.42 | -1.4 | 62.59 | 12.40052 | 7.22634 | 1.716017 | 12.40052 | 0.666065 | 0 | 0 | 0.713 | 1.07047 | 0 | Cu
15 | PACZOK_clean | 0 | 0 | 0 | 0 | 119.68 | 77 | 140 |  | 0 | 0 | 0 | 10.33 | -7.8 | 18.09 | 14.42262 | 6.94223 | 2.07752 | 14.41025 | 1.08844 | 0 | 0 | 0.7086 | 0.651024 | 0 | V
23 | ADARAA_clean | 0 | 0 | 0 | 0 | 118.62 | 85 | 148 |  | 0 | 0 | 0 | 7.56 | -1.3 | 15.59 | 12.29205 | 5.40077 | 2.275981 | 12.29205 | 0.881935 | 7.83761 | 8.88684 | 0.6948 | 0.787813 | 0 | Co
25 | XEBHOC_clean | 0 | 0 | 0 | 0 | 117.19 | 93 | 139 |  | 0 | 0 | 0 | 17.38 | -1.3 | 49.99 | 12.08201 | 9.91355 | 1.218737 | 12.06465 | 0.465059 | 0 | 0 | 0.813 | 1.74817 | 0 | Cu
16 | BETGIS_clean | 0 | 0 | 0 | 0 | 116.88 | 41 | 169 |  | 0 | 0 | 0 | 13.09 | -0.8 | 23.59 | 14.00278 | 4.06192 | 3.44733 | 14.00278 | 1.35807 | 450.295 | 331.571 | 0.6224 | 0.458298 | 0 | Ni
18 | MUNDEG_clean | 0 | 0 | 0 | 0 | 115.16 | 99 | 136 |  | 0 | 0 | 0 | 16.32 | -0.9 | 54.79 | 13.44844 | 12.65122 | 1.063015 | 13.43461 | 0.869875 | 0 | 0 | 0.7658 | 0.880357 | 0 | Cu
21 | FUQJUX_clean | 0 | 0 | 0 | 0 | 111.06 | 90 | 126 |  | 0 | 0 | 0 | 15.2 | -1.5 | 30.79 | 12.69722 | 8.47633 | 1.497962 | 12.65144 | 0.718278 | 0 | 0 | 0.7464 | 1.03915 | 0 | Cu
15 | ZAZNUL_clean | 0 | 0 | 0 | 0 | 109.43 | 82 | 131 |  | 0 | 0 | 0 | 8.29 | -0.4 | 15.99 | 14.33219 | 5.62688 | 2.547094 | 14.33219 | 1.14775 | 309.364 | 269.539 | 0.6388 | 0.556566 | 0 | Al
10 | QOWRAV02_clean | 0 | 0 | 0 | 0 | 105.8 | 89 | 120 |  | 0 | 0 | 0 | 17.03 | -0.5 | 48.79 | 16.40599 | 5.24588 | 3.127405 | 16.39933 | 0.71711 | 0 | 0 | 0.7138 | 0.995384 | 0 | Cu
15 | SETPEO_clean | 0 | 0 | 0 | 0 | 105.5 | 70 | 125 |  | 0 | 0 | 0 | 12.33 | -1.5 | 22.19 | 14.47047 | 3.66339 | 3.950022 | 14.46844 | 0.794221 | 0 | 0 | 0.7298 | 0.918888 | 0 | In
9 | HIYGIH_clean | 0 | 0 | 0 | 0 | 101.38 | 86 | 114 |  | 0 | 0 | 0 | 18.03 | -0.8 | 56.79 | 17.06952 | 6.66429 | 2.561341 | 17.06948 | 0.730619 | 0 | 0 | 0.7424 | 1.01613 | 0 | Cu
24 | DOPHUN_clean | 0 | 0 | 0 | 0 | 99.9 | 84 | 109 |  | 0 | 0 | 0 | 20.53 | -7.8 | 58.19 | 12.13355 | 5.61514 | 2.160863 | 12.13355 | 0.984545 | 392.743 | 398.909 | 0.6676 | 0.67808 | 0 | Cu
10 | SOVLEW_clean | 0 | 0 | 0 | 0 | 96.22 | 83 | 111 |  | 0 | 0 | 0 | 17.46 | 0.09 | 57.39 | 16.78989 | 6.64048 | 2.528415 | 16.78989 | 0.755158 | 0 | 0 | 0.742 | 0.982576 | 0 | Cu
23 | PAMTOO_clean | 0 | 0 | 0 | 0 | 87.98 | 54 | 108 |  | 0 | 0 | 0 | 10.11 | -0.5 | 18.79 | 12.35154 | 5.62136 | 2.197251 | 12.35154 | 0.923606 | 0 | 0 | 0.7096 | 0.768293 | 0 | Dy
10 | XALXUF_clean | 0 | 0 | 0 | 0 | 86.71 | 72 | 100 |  | 0 | 0 | 0 | 18.92 | -7.81 | 54.29 | 16.29659 | 6.6292 | 2.458304 | 16.03149 | 0.78852 | 0 | 0 | 0.7412 | 0.939989 | 0 | Cu
23 | PAMTUU_clean | 0 | 0 | 0 | 0 | 85.25 | 45 | 107 |  | 0 | 0 | 0 | 10.45 | -1 | 19.89 | 12.40087 | 5.62514 | 2.204544 | 12.40087 | 0.908425 | 0 | 0 | 0.6952 | 0.76528 | 0 | Tb
24 | PAMTII_clean | 0 | 0 | 0 | 0 | 84.05 | 50 | 100 |  | 0 | 0 | 0 | 9.48 | -3.5 | 18.39 | 12.14001 | 5.49468 | 2.209412 | 12.1397 | 0.953828 | 0 | 0 | 0.7082 | 0.742482 | 0 | Er
21 | QAGDIO_clean | 0 | 0 | 0 | 0 | 82.4 | 64 | 98 |  | 0 | 0 | 0 | 15.84 | -1 | 50.99 | 12.81046 | 10.08472 | 1.270284 | 12.79582 | 0.728225 | 0 | 0 | 0.7164 | 0.983763 | 0 | Cu
17 | ENIHUG01_clean | 0 | 0 | 0 | 0 | 80.94 | 64 | 94 |  | 0 | 0 | 0 | 16.17 | -1.4 | 51.99 | 13.78566 | 6.83219 | 2.017751 | 13.78098 | 0.585033 | 0 | 0 | 0.7686 | 1.31377 | 0 | Cu
22 | MAYKOO_clean | 0 | 0 | 0 | 0 | 77.44 | 58 | 96 |  | 0 | 0 | 0 | 15.21 | -1.7 | 50.89 | 12.58218 | 11.50288 | 1.093829 | 12.56968 | 0.603307 | 0 | 0 | 0.7608 | 1.26105 | 0 | Cu
14 | BETGEO_clean | 0 | 0 | 0 | 0 | 77.14 | 39 | 101 |  | 0 | 0 | 0 | 9.65 | -0.4 | 15.09 | 15.21578 | 5.06222 | 3.005752 | 15.21578 | 1.31768 | 381.116 | 289.233 | 0.6412 | 0.486614 | 0 | Ni
17 | ENIHUG_clean | 0 | 0 | 0 | 0 | 76.89 | 65 | 91 |  | 0 | 0 | 0 | 16.59 | -0.8 | 50.39 | 13.82069 | 6.83124 | 2.02316 | 13.8201 | 0.581484 | 0 | 0 | 0.7906 | 1.35962 | 0 | Cu
13 | ZIMTAS_clean | 0 | 0 | 0 | 0 | 72.55 | 54 | 90 |  | 0 | 0 | 0 | 25.06 | -0.2 | 50.59 | 15.44798 | 6.02893 | 2.562309 | 15.44798 | 0.579498 | 0 | 0 | 0.7752 | 1.33771 | 0 | Cu,Si
11 | BETHEP_clean | 0 | 0 | 0 | 0 | 71.69 | 44 | 96 |  | 0 | 0 | 0 | 7.56 | -1.2 | 13.49 | 15.93969 | 5.38602 | 2.959456 | 15.93969 | 1.55026 | 479.733 | 309.453 | 0.6876 | 0.443538 | 0 | Cd
19 | UVEVUN_clean | 0 | 0 | 0 | 0 | 70.62 | 56 | 86 |  | 0 | 0 | 0 | 14.31 | -0.6 | 41.19 | 13.08634 | 6.53433 | 2.002706 | 13.08634 | 0.765991 | 0 | 0 | 0.7048 | 0.920115 | 0 | Cu
11 | POBMOJ01_clean | 0 | 0 | 0 | 0 | 70.25 | 51 | 92 |  | 0 | 0 | 0 | 7.75 | -0.9 | 15.19 | 16.09028 | 3.85233 | 4.176766 | 16.09028 | 1.0369 | 0 | 0 | 0.67 | 0.64616 | 0 | Yb
14 | WAVRAO_clean | 0 | 0 | 0 | 0 | 67.49 | 37 | 89 |  | 0 | 0 | 0 | 8.88 | -1.7 | 16.69 | 15.02274 | 4.23694 | 3.545658 | 15.02053 | 0.819731 | 0 | 0 | 0.6752 | 0.823685 | 0 | In,Mn
23 | XUDNUH_clean | 0 | 0 | 0 | 0 | 65.23 | 50 | 81 |  | 0 | 0 | 0 | 16.51 | -0.6 | 49.89 | 12.36127 | 6.84234 | 1.806585 | 12.36127 | 0.492653 | 0 | 0 | 0.8076 | 1.63929 | 0 | Cu
18 | GUHMIH_clean | 0 | 0 | 0 | 0 | 64.25 | 47 | 80 |  | 0 | 0 | 0 | 18.09 | -0.7 | 43.89 | 13.3149 | 6.32995 | 2.103476 | 13.3149 | 0.498432 | 0 | 0 | 0.778 | 1.5609 | 0 | Cu
17 | LUXFOA_clean | 0 | 0 | 0 | 0 | 58.78 | 38 | 76 |  | 0 | 0 | 0 | 9.52 | -1.1 | 17.59 | 13.73946 | 4.3179 | 3.181977 | 13.73946 | 0.952497 | 15.1519 | 15.9076 | 0.6722 | 0.705724 | 0 | Mn
13 | SENVIR_clean | 0 | 0 | 0 | 0 | 51.06 | 26 | 79 |  | 0 | 0 | 0 | 6.86 | -1.8 | 15.99 | 15.37344 | 3.88956 | 3.952488 | 15.37344 | 0.850165 | 0 | 0 | 0.6596 | 0.77585 | 0 | Co
5 | XOFGAC_clean | 0 | 0 | 0 | 0 | 50.59 | 31 | 70 |  | 0 | 0 | 0 | 10.04 | -1 | 19.19 | 20.28488 | 4.16314 | 4.872495 | 9.48492 | 0.98367 | 0 | 0 | 0.6704 | 0.681529 | 0 | Eu
6 | UZAROE_clean | 0 | 0 | 0 | 0 | 45.76 | 32 | 61 |  | 0 | 0 | 0 | 7.77 | -0.6 | 14.89 | 19.54541 | 7.16489 | 2.727943 | 19.54541 | 0.922216 | 0 | 0 | 0.6638 | 0.719788 | 0 | Co
17 | LUXFUG_clean | 0 | 0 | 0 | 0 | 45.73 | 27 | 63 |  | 0 | 0 | 0 | 8.23 | -1.1 | 16.19 | 13.71044 | 4.29007 | 3.195855 | 13.71044 | 1.01438 | 11.1798 | 11.0213 | 0.6608 | 0.651434 | 0 | Co
25 | AVIVUW_clean | 0 | 0 | 0 | 0 | 43.99 | 26 | 62 |  | 0 | 0 | 0 | 6.46 | -0.9 | 11.69 | 12.04076 | 6.91892 | 1.740266 | 12.04076 | 0.729779 | 127.81 | 175.136 | 0.7162 | 0.981393 | 0 | Ag
24 | QAVBUL_clean | 0 | 0 | 0 | 0 | 43.62 | 27 | 58 |  | 0 | 0 | 0 | 12.59 | -0.2 | 20.69 | 12.14778 | 9.97355 | 1.218 | 12.14778 | 1.03126 | 0 | 0 | 0.626 | 0.607023 | 0 | Tb
16 | ic402692p_si_004_clean | 0 | 0 | 0 | 0 | 43.12 | 23 | 69 |  | 0 | 0 | 0 | 7.76 | -0.8 | 14.89 | 14.06271 | 4.49755 | 3.126749 | 14.06271 | 0.931261 | 0 | 0 | 0.6974 | 0.748877 | 0 | Zn
17 | YEKQOW_clean | 0 | 0 | 0 | 0 | 42.67 | 33 | 57 |  | 0 | 0 | 0 | 8 | -0.2 | 13.69 | 13.71017 | 3.97085 | 3.452704 | 13.71017 | 1.23134 | 0 | 0 | 0.6056 | 0.491823 | 0 | Zn
14 | PIJJEZ_clean | 0 | 0 | 0 | 0 | 35.67 | 20 | 57 |  | 0 | 0 | 0 | 6.46 | -2.5 | 12.99 | 14.75395 | 5.96588 | 2.473055 | 14.75395 | 0.935418 | 0 | 0 | 0.656 | 0.70129 | 0 | Cd
13 | KUCDIW_clean | 0 | 0 | 0 | 0 | 35.13 | 18 | 46 |  | 0 | 0 | 0 | 11.89 | -0.3 | 20.59 | 15.32957 | 4.28733 | 3.575552 | 15.14716 | 0.82417 | 0 | 0 | 0.6424 | 0.779451 | 0 | Cu
21 | c5dt03091a_c5dt03091a2_clean | 0 | 0 | 0 | 0 | 33.75 | 17 | 52 |  | 0 | 0 | 0 | 10.3 | 1.2 | 18.49 | 12.70758 | 7.22422 | 1.759025 | 12.62907 | 0.840959 | 0 | 0 | 0.7324 | 0.87091 | 0 | Er
24 | RUYVEO_clean | 0 | 0 | 0 | 0 | 31.86 | 22 | 43 |  | 0 | 0 | 0 | 13.87 | -0.6 | 24.99 | 12.21297 | 10.12216 | 1.206558 | 12.21297 | 0.962787 | 0 | 0 | 0.6354 | 0.659959 | 0 | La
18 | MEFJOY_clean | 0 | 0 | 0 | 0 | 28.67 | 9 | 49 |  | 0 | 0 | 0 | 4.38 | -1.5 | 10.49 | 13.35543 | 4.52002 | 2.954728 | 13.28243 | 0.978068 | 0 | 0 | 0.6982 | 0.713857 | 0 | Zn
24 | XALTOV_clean | 0 | 0 | 0 | 0 | 28.49 | 14 | 41 |  | 0 | 0 | 0 | 7.18 | -1.7 | 13.89 | 12.17047 | 3.00948 | 4.044044 | 12.16768 | 1.10281 | 1597.06 | 1448.18 | 0.6382 | 0.578705 | 0 | Co
17 | LUXDUE_clean | 0 | 0 | 0 | 0 | 27.41 | 10 | 43 |  | 0 | 0 | 0 | 6.88 | -1.4 | 14.79 | 13.68943 | 4.23916 | 3.229279 | 13.68943 | 1.04302 | 13.4841 | 12.9279 | 0.692 | 0.663456 | 0 | Zn
11 | MIHHER_clean | 0 | 0 | 0 | 0 | 26.72 | 14 | 40 |  | 0 | 0 | 0 | 7.27 | -1.1 | 14.89 | 15.91854 | 2.85919 | 5.5675 | 15.8633 | 1.00757 | 1338.82 | 1328.76 | 0.605 | 0.600454 | 0 | Co
18 | XASNUD_clean | 0 | 0 | 0 | 0 | 26.65 | 11 | 45 |  | 0 | 0 | 0 | 4.28 | -2.1 | 10.69 | 13.51875 | 4.58024 | 2.951537 | 13.51875 | 0.967914 | 0 | 0 | 0.6906 | 0.713493 | 0 | Zn
18 | RUPVAB_clean | 0 | 0 | 0 | 0 | 26.44 | 8 | 49 |  | 0 | 0 | 0 | 4.2 | -1.8 | 4.89 | 13.61739 | 4.61754 | 2.949057 | 13.61739 | 0.953237 | 0 | 0 | 0.6886 | 0.722381 | 0 | Zn
12 | COCMOY_clean | 0 | 0 | 0 | 0 | 26.07 | 15 | 42 |  | 0 | 0 | 0 | 8.33 | -1.7 | 15.09 | 15.71318 | 6.14739 | 2.556073 | 15.71318 | 0.538882 | 0 | 0 | 0.7762 | 1.44039 | 0 | Mn,Si
25 | MINCUJ_clean | 0 | 0 | 0 | 0 | 26.02 | 19 | 37 |  | 0 | 0 | 0 | 11.02 | -0.9 | 21.19 | 12.01283 | 7.57315 | 1.58624 | 11.94291 | 0.692877 | 0 | 0 | 0.7558 | 1.09081 | 0 | Tb
10 | XUFYAA_clean | 0 | 0 | 0 | 0 | 24.6 | 13 | 41 |  | 0 | 0 | 0 | 7.37 | -1.4 | 14.79 | 16.80237 | 4.60613 | 3.647828 | 16.77492 | 0.589197 | 0 | 0 | 0.7212 | 1.22404 | 0 | Mg
22 | PEZCII_clean | 0 | 0 | 0 | 0 | 23.57 | 18 | 33 |  | 0 | 0 | 0 | 13.64 | -0.8 | 22.19 | 12.50562 | 10.18861 | 1.227412 | 12.50562 | 0.9535 | 0 | 0 | 0.6362 | 0.667226 | 0 | La
20 | ic5b01023_si_002_clean | 0 | 0 | 0 | 0 | 23.31 | 9 | 41 |  | 0 | 0 | 0 | 4.53 | -3.9 | 10.09 | 12.81278 | 3.94057 | 3.251504 | 12.81278 | 0.929822 | 0 | 0 | 0.6134 | 0.659696 | 0 | Zn
18 | acs.inorgchem.6b02413_ic6b02413_si_002_clean | 0 | 0 | 0 | 0 | 19.58 | 11 | 30 |  | 0 | 0 | 0 | 8.01 | -1.8 | 13.49 | 13.37732 | 6.88163 | 1.943917 | 13.37732 | 0.804279 | 0 | 0 | 0.74 | 0.920079 | 0.00124335 | Tb
19 | FAYQAZ_clean | 0 | 0 | 0 | 0 | 19.56 | 5 | 38 |  | 0 | 0 | 0 | 5.35 | -1.4 | 11.99 | 13.25092 | 5.37829 | 2.463779 | 12.95797 | 0.797039 | 0 | 0 | 0.6806 | 0.85391 | 0 | Zn
25 | OZUKUR01_clean | 0 | 0 | 0 | 0 | 19.17 | 10 | 30 |  | 0 | 0 | 0 | 7.34 | -1.2 | 13.59 | 12.00308 | 11.20848 | 1.070893 | 12.00308 | 1.04914 | 0 | 0 | 0.6712 | 0.639764 | 0 | Mn
10 | DIBQEM_clean | 0 | 0 | 0 | 0 | 18.85 | 6 | 35 |  | 0 | 0 | 0 | 4.28 | -1.6 | 10.09 | 16.82847 | 3.4822 | 4.832712 | 16.82847 | 0.80886 | 0 | 0 | 0.6836 | 0.84514 | 0 | Co
9 | NIGNUO_clean | 0 | 0 | 0 | 0 | 18.67 | 6 | 37 |  | 0 | 0 | 0 | 4.32 | -1.6 | 10.59 | 16.88905 | 3.72632 | 4.532367 | 16.88905 | 0.773731 | 0 | 0 | 0.6948 | 0.897987 | 0 | Co
21 | FIFGIM_clean | 0 | 0 | 0 | 0 | 17.64 | 10 | 30 |  | 0 | 0 | 0 | 8.33 | -0.8 | 15.09 | 12.64493 | 7.03976 | 1.796216 | 9.83966 | 0.68535 | 0 | 0 | 0.7642 | 1.11505 | 0 | In,Zn
18 | BINCUY_manual | 0 | 0 | 0 | 0 | 17.31 | 5 | 37 |  | 0 | 0 | 0 | 4.29 | -1.9 | 10.19 | 13.3117 | 8.62623 | 1.543165 | 13.3117 | 0.583969 | 0 | 0 | 0.7246 | 1.24082 | 0 | Co
25 | XALBAO_clean | 0 | 0 | 0 | 0 | 16.83 | 2 | 32 |  | 0 | 0 | 0 | 5.03 | -1.3 | 10.69 | 12.08969 | 7.27048 | 1.662846 | 11.78932 | 0.880979 | 0 | 0 | 0.6308 | 0.716022 | 0 | Mn
18 | EVAKIV_clean | 0 | 0 | 0 | 0 | 16.28 | 1 | 34 |  | 0 | 0 | 0 | 3.96 | -1.1 | 9.79 | 13.34989 | 4.00312 | 3.334871 | 13.34989 | 0.730238 | 0 | 0 | 0.6852 | 0.938325 | 0 | Cu
24 | ja500330a_si_006_auto | 0 | 0 | 0 | 0 | 16.21 | 5 | 32 |  | 0 | 0 | 0 | 7.22 | -1.2 | 14.59 | 12.20585 | 6.15217 | 1.983991 | 12.20585 | 0.793444 | 0 | 0 | 0.7068 | 0.8908 | 0.000252066 | Zr
21 | ic502254c_si_002_clean | 0 | 0 | 0 | 0 | 15.84 | 4 | 30 |  | 0 | 0 | 0 | 4.66 | -2.1 | 10.89 | 12.68207 | 7.60887 | 1.666748 | 12.68207 | 0.711281 | 0 | 0 | 0.7144 | 1.00439 | 0 | Zn
20 | LAFRER_manual | 0 | 0 | 0 | 0 | 15.45 | 2 | 39 |  | 0 | 0 | 0 | 4.32 | -1.7 | 10.59 | 13.05445 | 5.12975 | 2.544851 | 13.05445 | 0.705732 | 0 | 0 | 0.696 | 0.986211 | 0 | Co
23 | XALBUI_clean | 0 | 0 | 0 | 0 | 15.31 | 4 | 33 |  | 0 | 0 | 0 | 4.97 | -2.1 | 10.69 | 12.38727 | 7.83288 | 1.581445 | 12.25594 | 0.880388 | 0 | 0 | 0.6108 | 0.693785 | 0 | Mn
20 | ALICAA_clean | 0 | 0 | 0 | 0 | 14.79 | 5 | 28 |  | 0 | 0 | 0 | 5.48 | -1.2 | 10.29 | 12.98786 | 3.46699 | 3.746149 | 12.98786 | 1.43218 | 203.647 | 142.194 | 0.5692 | 0.397436 | 0 | W,Zn
22 | RIVDEH_clean | 0 | 0 | 0 | 0 | 14.42 | 2 | 32 |  | 0 | 0 | 0 | 4.15 | -1.6 | 10.29 | 12.51922 | 5.05893 | 2.474677 | 12.51169 | 0.722936 | 0 | 0 | 0.6838 | 0.945866 | 0 | Co
20 | RIVDIL_clean | 0 | 0 | 0 | 0 | 14.39 | 2 | 31 |  | 0 | 0 | 0 | 4.19 | -1.1 | 10.19 | 12.99518 | 5.18013 | 2.508659 | 12.98296 | 0.711583 | 0 | 0 | 0.6832 | 0.960112 | 0 | Co
17 | VEHKIE_SL | 0 | 0 | 0 | 0 | 14.02 | 1 | 31 |  | 0 | 0 | 0 | 4.33 | -2.2 | 11.49 | 13.77124 | 4.50888 | 3.054249 | 13.77124 | 0.959384 | 0 | 0 | 0.6924 | 0.721713 | 0 | Zn
24 | XALBOC_clean | 0 | 0 | 0 | 0 | 13.83 | 3 | 30 |  | 0 | 0 | 0 | 4.97 | -2 | 10.59 | 12.16156 | 7.7526 | 1.568707 | 11.87507 | 0.87192 | 0 | 0 | 0.6178 | 0.708551 | 0 | Mn
22 | NERVAJ_clean | 0 | 0 | 0 | 0 | 13.77 | 4 | 28 |  | 0 | 0 | 0 | 5.93 | -0.8 | 11.29 | 12.53445 | 5.46518 | 2.293511 | 12.53445 | 1.01277 | 0 | 0 | 0.569 | 0.561827 | 0 | Zn
18 | NASROR_clean | 0 | 0 | 0 | 0 | 13.69 | 2 | 29 |  | 0 | 0 | 0 | 4.6 | -1.7 | 10.29 | 13.45228 | 4.98216 | 2.70009 | 13.45228 | 0.776126 | 0 | 0 | 0.7 | 0.901915 | 0 | Zn
18 | FEWWUB_clean | 0 | 0 | 0 | 0 | 13.59 | 3 | 26 |  | 0 | 0 | 0 | 6.19 | -0.4 | 12.29 | 13.46293 | 4.10343 | 3.280897 | 6.99036 | 0.839472 | 374.213 | 445.771 | 0.6142 | 0.731651 | 0 | Fe
13 | MIHHIV_clean | 0 | 0 | 0 | 0 | 13.41 | 4 | 30 |  | 0 | 0 | 0 | 6.06 | -0.8 | 12.29 | 15.29838 | 2.91098 | 5.255405 | 15.29838 | 1.00756 | 1281.4 | 1271.78 | 0.6084 | 0.603834 | 0 | Zn
23 | NERVEN_clean | 0 | 0 | 0 | 0 | 12.25 | 2 | 26 |  | 0 | 0 | 0 | 5.75 | -1.9 | 12.39 | 12.25139 | 5.76203 | 2.126228 | 12.25139 | 1.08035 | 0 | 0 | 0.5706 | 0.528164 | 0 | Cd
16 | AXUBAW_manual | 0 | 0 | 0 | 0 | 12.22 | 2 | 28 |  | 0 | 0 | 0 | 4.88 | -2.5 | 10.89 | 14.24572 | 5.52422 | 2.578775 | 14.23389 | 0.741721 | 0 | 0 | 0.7126 | 0.960739 | 0 | Zn
22 | LAFROB_manual | 0 | 0 | 0 | 0 | 12.04 | 1 | 26 |  | 0 | 0 | 0 | 3.89 | -2.7 | 11.79 | 12.50276 | 5.7361 | 2.179662 | 12.50276 | 0.712849 | 251.853 | 353.304 | 0.6904 | 0.968508 | 0 | Co
19 | KULMEK_clean | 0 | 0 | 0 | 0 | 11.96 | 1 | 27 |  | 0 | 0 | 0 | 4.84 | -1.5 | 10.59 | 13.21045 | 7.45311 | 1.772475 | 13.20856 | 0.659951 | 0 | 0 | 0.7544 | 1.14311 | 0 | Zn
8 | ic5b00535_si_002_clean | 0 | 0 | 0 | 0 | 11 | 3 | 23 |  | 0 | 0 | 0 | 4.9 | -2.1 | 8.79 | 17.88281 | 5.61829 | 3.182963 | 17.88281 | 0.59819 | 0 | 0 | 0.749 | 1.25211 | 0.000668684 | Zr
22 | KARLUM_clean | 0 | 0 | 0 | 0 | 10.98 | 1 | 27 |  | 0 | 0 | 0 | 3.5 | -2.6 | 9.19 | 12.53415 | 7.4934 | 1.672692 | 12.53415 | 0.637007 | 0 | 0 | 0.7386 | 1.15949 | 0 | Ni
22 | KUJNEJ_clean | 0 | 0 | 0 | 0 | 10.84 | 1 | 26 |  | 0 | 0 | 0 | 3.51 | -1.5 | 9.49 | 12.51834 | 7.61249 | 1.644447 | 12.51295 | 0.637007 | 0 | 0 | 0.739 | 1.16011 | 0 | Ni
24 | HOLQIK_clean | 0 | 0 | 0 | 0 | 10.64 | 1 | 21 |  | 0 | 0 | 0 | 5.92 | -0.8 | 11.59 | 12.10808 | 3.4458 | 3.513866 | 10.16044 | 0.913109 | 0 | 0 | 0.663 | 0.726091 | 0 | Zn
11 | NAMDUD_clean | 0 | 0 | 0 | 0 | 9.96 | 6 | 20 |  | 0 | 0 | 0 | 8.56 | -1.5 | 15.99 | 16.03482 | 3.9849 | 4.023895 | 16.03053 | 0.771409 | 0 | 0 | 0.674 | 0.873726 | 0 | Mn
25 | WOYHUP_clean | 0 | 0 | 0 | 0 | 9.72 | 0 | 24 |  | 0 | 0 | 0 | 4.23 | -2.2 | 9.99 | 12.04583 | 5.92239 | 2.033947 | 11.92324 | 0.785656 | 0 | 0 | 0.7288 | 0.927633 | 0 | Zn
20 | ETAXUT_clean | 0 | 0 | 0 | 0 | 9.44 | 0 | 30 |  | 57.19 | 29.49 | 74.79 | 5.43 | -1.4 | 12.29 | 12.89356 | 7.93773 | 1.624338 | 12.89356 | 0.721487 | 77.994 | 108.102 | 0.7242 | 1.00376 | 0 | Zn
11 | EZOFOP_clean | 0 | 0 | 0 | 0 | 9.43 | 1 | 25 |  | 0 | 0 | 0 | 5.52 | -3 | 10.89 | 16.09732 | 3.03368 | 5.306202 | 16.09732 | 0.822613 | 1664.63 | 2023.58 | 0.655 | 0.796243 | 0 | Ni
24 | XALCAP_clean | 0 | 0 | 0 | 0 | 8.59 | 0 | 22 |  | 0 | 0 | 0 | 5.06 | -0.8 | 11.69 | 12.14021 | 7.5095 | 1.616647 | 12.14021 | 0.892504 | 0 | 0 | 0.6302 | 0.706103 | 0 | Mn
24 | XALBIW_clean | 0 | 0 | 0 | 0 | 8.3 | 0 | 22 |  | 0 | 0 | 0 | 4.98 | -1.3 | 11.09 | 12.14217 | 7.80534 | 1.555623 | 11.99319 | 0.869373 | 0 | 0 | 0.6226 | 0.716148 | 0 | Mn
20 | RIFDUG01_clean | 0 | 0 | 0 | 0 | 7.69 | 0 | 22 |  | 0 | 0 | 0 | 4.5 | -1.4 | 11.39 | 13.00544 | 6.82625 | 1.90521 | 13.00544 | 0.86753 | 0 | 0 | 0.7198 | 0.829712 | 0 | Zn
18 | YUVGOL_SL | 0 | 0 | 0 | 0 | 7.58 | 0 | 20 |  | 0 | 0 | 0 | 4.23 | -3.3 | 9.39 | 13.51804 | 2.67027 | 5.062424 | 13.51804 | 0.92623 | 1099.23 | 1186.78 | 0.616 | 0.665062 | 0 | Zn
24 | XALBES_clean | 0 | 0 | 0 | 0 | 7.44 | 0 | 19 |  | 0 | 0 | 0 | 5 | -2.2 | 10.29 | 12.09861 | 7.46549 | 1.620605 | 12.09861 | 0.882372 | 0 | 0 | 0.6194 | 0.701971 | 0 | Mn
23 | MEGFIN_clean | 0 | 0 | 0 | 0 | 7.1 | 0 | 20 |  | 0 | 0 | 0 | 4.94 | -0.3 | 10.49 | 12.26016 | 8.11803 | 1.510238 | 12.26013 | 0.845073 | 0 | 0 | 0.644 | 0.762064 | 0 | Mn
24 | XAKZUF_clean | 0 | 0 | 0 | 0 | 7.01 | 0 | 18 |  | 0 | 0 | 0 | 4.96 | -1.9 | 10.69 | 12.14685 | 7.7394 | 1.569482 | 12.14685 | 0.885336 | 0 | 0 | 0.616 | 0.695781 | 0 | Mn
21 | LIQDAS_clean | 0 | 0 | 0 | 0 | 6.3 | 0 | 18 |  | 0 | 0 | 0 | 4.23 | -2.3 | 9.59 | 12.80393 | 5.86346 | 2.183682 | 12.80393 | 0.732254 | 0 | 0 | 0.725 | 0.990093 | 0 | Zn,Ti
23 | WOYJEB_clean | 0 | 0 | 0 | 0 | 5.79 | 0 | 17 |  | 0 | 0 | 0 | 4.57 | -1.5 | 11.29 | 12.32799 | 5.95231 | 2.071127 | 12.30286 | 0.80227 | 0 | 0 | 0.7248 | 0.903436 | 0 | Zn
12 | SUVNEE_clean | 0 | 0 | 0 | 0 | 5.71 | 0 | 21 |  | 0 | 0 | 0 | 5.2 | -2.1 | 12.49 | 15.6562 | 6.95834 | 2.249991 | 15.6562 | 0.815704 | 314.611 | 385.692 | 0.6944 | 0.851289 | 0 | Ni
16 | NUBBAP_clean | 0 | 0 | 0 | 0 | 5.42 | 0 | 18 |  | 0 | 0 | 0 | 2.76 | -2 | 8.19 | 14.05418 | 6.66438 | 2.10885 | 11.10621 | 0.762781 | 0 | 0 | 0.7708 | 1.01051 | 0 | Zn
13 | MIHHAN_SL | 0 | 0 | 0 | 0 | 5.22 | 0 | 16 |  | 0 | 0 | 0 | 4.91 | -1.7 | 9.49 | 15.25766 | 2.90995 | 5.243272 | 15.21158 | 1.02947 | 1298.97 | 1261.79 | 0.6158 | 0.598174 | 0 | Zn
19 | TOVKEW_clean | 0 | 0 | 0 | 0 | 5.16 | 0 | 16 |  | 0 | 0 | 0 | 4.42 | -1.4 | 10.49 | 13.15242 | 8.94797 | 1.469878 | 13.15242 | 0.566631 | 0 | 0 | 0.7342 | 1.29573 | 0 | Fe
16 | VEHJOJ_clean | 0 | 0 | 0 | 0 | 5 | 0 | 17 |  | 0 | 0 | 0 | 2.66 | -2.4 | 9.19 | 14.09924 | 6.85678 | 2.056248 | 11.19448 | 0.748313 | 0 | 0 | 0.7708 | 1.03005 | 0 | Zn
21 | jinoche.2015.03.054_CIFs_clean | 0 | 0 | 0 | 0 | 4.96 | 0 | 17 |  | 0 | 0 | 0 | 3.29 | -2 | 9.59 | 12.69533 | 7.85866 | 1.615457 | 12.69533 | 0.704617 | 0 | 0 | 0.79 | 1.12118 | 0 | Cd
15 | VEHJUP_clean | 0 | 0 | 0 | 0 | 4.94 | 0 | 16 |  | 0 | 0 | 0 | 2.65 | -1.5 | 8.59 | 14.28068 | 6.83408 | 2.089627 | 11.22906 | 0.743695 | 0 | 0 | 0.7746 | 1.04156 | 0 | Zn
21 | WIZMAV02_auto | 0 | 0 | 0 | 0 | 4.88 | 0 | 15 |  | 0 | 0 | 0 | 5.7 | -1.3 | 12.09 | 12.74499 | 5.77928 | 2.20529 | 12.74499 | 0.733163 | 0 | 0 | 0.725 | 0.988866 | 0.00027279 | Zr
14 | VEJHEZ_clean | 0 | 0 | 0 | 0 | 4.27 | 0 | 16 |  | 0 | 0 | 0 | 3.12 | -1.6 | 8.39 | 15.05768 | 6.22214 | 2.420016 | 9.48846 | 0.685711 | 0 | 0 | 0.7706 | 1.1238 | 0 | Zn
23 | ZUZZEB_clean | 0 | 0 | 0 | 0 | 4.17 | 0 | 14 |  | 0 | 0 | 0 | 4.38 | -2.3 | 10.79 | 12.38418 | 6.8566 | 1.806169 | 12.3754 | 0.903178 | 0 | 0 | 0.7248 | 0.8025 | 0 | Yb
24 | HUYKOB_clean | 0 | 0 | 0 | 0 | 3.95 | 0 | 14 |  | 0 | 0 | 0 | 5.22 | -1.7 | 8.49 | 12.11737 | 9.13356 | 1.326686 | 12.10852 | 0.81232 | 19.6901 | 24.2393 | 0.6314 | 0.77728 | 0 | Ni
15 | BIBXUH_clean | 0 | 0 | 0 | 0 | 3.95 | 0 | 13 |  | 0 | 0 | 0 | 3.3 | -1 | 9.99 | 14.73899 | 5.12647 | 2.875076 | 14.73899 | 0.739806 | 0 | 0 | 0.7088 | 0.958089 | 0.00108136 | Ni
25 | XALCET_clean | 0 | 0 | 0 | 0 | 3.89 | 0 | 14 |  | 0 | 0 | 0 | 4.99 | -1.4 | 10.59 | 12.0955 | 7.67742 | 1.575464 | 12.0955 | 0.88783 | 0 | 0 | 0.6136 | 0.691123 | 0 | Mn
24 | acs.inorgchem.6b02696_ic6b02696_si_002_clean | 0 | 0 | 0 | 0 | 3.85 | 0 | 14 |  | 0 | 0 | 0 | 4.53 | -1.2 | 10.99 | 12.13124 | 5.0609 | 2.397052 | 12.1281 | 0.908718 | 0 | 0 | 0.6878 | 0.75689 | 0 | Zn
9 | cg900153m_si_001_clean | 0 | 0 | 0 | 0 | 3.83 | 0 | 14 |  | 0 | 0 | 0 | 4.17 | -2.7 | 10.99 | 16.94263 | 7.25585 | 2.33503 | 10.11151 | 0.592421 | 0 | 0 | 0.7834 | 1.32237 | 0 | Zn
18 | la4012839_si_002_auto | 0 | 0 | 0 | 0 | 3.52 | 0 | 13 |  | 0 | 0 | 0 | 4.24 | -1.9 | 9.99 | 13.36908 | 6.74856 | 1.981027 | 13.36908 | 0.867921 | 0 | 0 | 0.7182 | 0.827495 | 0 | Zn
9 | cg501231v_si_001_clean | 0 | 0 | 0 | 0 | 2.87 | 0 | 11 |  | 0 | 0 | 0 | 3.43 | -1.4 | 8.59 | 17.06774 | 7.18297 | 2.37614 | 17.06774 | 0.779609 | 0 | 0 | 0.6902 | 0.885316 | 0 | Ag
9 | YOZBAS_clean | 0 | 0 | 0 | 0 | 2.59 | 0 | 11 |  | 0 | 0 | 0 | 3.41 | -2.4 | 8.09 | 16.94429 | 7.02537 | 2.411872 | 16.94429 | 0.790688 | 0 | 0 | 0.6898 | 0.872405 | 0 | Ag
10 | ZINDAD_clean | 0 | 0 | 0 | 0 | 2.26 | 0 | 12 |  | 0 | 0 | 0 | 3.8 | -2.7 | 9.49 | 16.39277 | 6.7436 | 2.430863 | 16.39277 | 0.781296 | 0.0538053 | 0.0688667 | 0.7302 | 0.934601 | 0 | Zn
14 | EDUTIG_clean | 0 | 0 | 0 | 0 | 2.25 | 0 | 12 |  | 0 | 0 | 0 | 3.64 | -2 | 9.69 | 15.04959 | 5.6073 | 2.683928 | 15.03522 | 0.712902 | 0 | 0 | 0.7442 | 1.0439 | 0 | Zn
23 | ja903726m_si_002_clean | 0 | 0 | 0 | 0 | 1.9 | 0 | 11 |  | 0 | 0 | 0 | 2.95 | -1.3 | 9.49 | 12.24865 | 4.72993 | 2.589605 | 12.24865 | 0.820334 | 0 | 0 | 0.6832 | 0.832831 | 0 | Ti
15 | KUCDES_clean | 0 | 0 | 0 | 0 | 1.88 | 0 | 11 |  | 0 | 0 | 0 | 4 | -2.8 | 8.49 | 14.56646 | 4.11545 | 3.539457 | 14.56646 | 0.750237 | 570.594 | 760.551 | 0.617 | 0.822407 | 0 | Li
21 | GUPBUP_SL | 0 | 0 | 0 | 0 | 1.63 | 0 | 10 |  | 0 | 0 | 0 | 3.13 | -1.1 | 8.09 | 12.69031 | 3.67391 | 3.45417 | 12.69031 | 0.919646 | 0 | 0 | 0.6966 | 0.757465 | 0 | Cd
12 | c6ta00429f_c6ta00429f2_clean | 0 | 0 | 0 | 0 | 1.61 | 0 | 9 |  | 0 | 0 | 0 | 3.34 | -2.2 | 8.49 | 15.86893 | 5.53957 | 2.86465 | 7.79231 | 0.722489 | 0 | 0 | 0.6916 | 0.957247 | 0.000276821 | Zr
1 | NIBJAK_clean | 0 | 0 | 0 | 0 | 0 | 0 | 0 |  | 0 | 0 | 0 | 0 | 0 | 0 | 32.00355 | 17.55175 | 1.823382 | 32.00033 | 0.223433 | 0 | 0 | 0.9102 | 4.0737 | 0 | Cu
7 | DOMCUE_clean | 0 | 0 | 0 | 0 | 0 | 0 | 0 |  | 0 | 0 | 0 | 0 | 0 | 0 | 18.25013 | 13.54682 | 1.347189 | 18.2492 | 0.68587 | 0 | 0 | 0.7758 | 1.13112 | 0 | Tb
19 | YOCLIN_clean | 0 | 0 | 0 | 0 | 0 | 0 | 0 |  | 0 | 0 | 0 | 0 | 0 | 0 | 13.22354 | 6.67449 | 1.981206 | 13.22354 | 0.8764 | 0 | 0 | 0.7206 | 0.822227 | 0 | Cu
6 | ja5b02999_si_007_clean |  |  |  | 0 | [10 empty] | 19.24151 | 15.81933 | 1.216329 | 18.17294 | 0.414726 | 0 | 0 | 0.8236 | 1.98589 | 0 | Mn
10 | QOWQUO_manual |  |  |  | 0 | [10 empty] | 16.36508 | 5.22924 | 3.129533 | 16.36508 | 0.720668 | 0 | 0 | 0.7092 | 0.984087 | 0 | Cu
Note on B354: @_500k steps

## IVER-adsorbing MOFs
The MOFs structural properties were take from:
Y. G. Chung et al., “Computation-ready, experimental metal-organic frameworks: A tool to enable high-throughput screening of nanoporous crystals,” Chemistry of Materials, vol. 26, no. 21, pp. 6185–6192, Nov. 2014, doi: 10.1021/CM502594J/SUPPL_FILE/CM502594J_SI_002.XLSX.
Y. G. Chung et al., “Advances, Updates, and Analytics for the Computation-Ready, Experimental Metal-Organic Framework Database: CoRE MOF 2019,” J Chem Eng Data, vol. 64, no. 12, pp. 5985–5998, Dec. 2019, doi: 10.1021/ACS.JCED.9B00835/SUPPL_FILE/JE9B00835_SI_004.ZIP.
RANK | MOF_filename | IVER uptake (g/g) | Isosteric heats (kcal/mol) | LCD | PLD | LCD/PLD | All_Metals
1 | BAZGAM_clean | 3.248398 | 61.24 | 42.79818 | 24.24061 | 1.765557 | Cu
2 | XAHQAA_clean | 2.379743 | 66.9 | 23.03533 | 21.60719 | 1.066096 | Cu
3 | UHUPOD01_clean | 2.108868 | 57.37 | 33.07784 | 21.40391 | 1.545411 | Zn
4 | RAVXOD_clean | 2.0907 | 52.45 | 71.64119 | 71.50197 | 1.001947 | Mg
5 | XAHPUT_clean | 2.036309 | 61.02 | 21.82812 | 20.58591 | 1.060343 | Cu
6 | AVAJUE_clean | 1.961902 | 54.03 | 37.52571 | 19.54108 | 1.92035 | Cu
7 | QIYDIN_clean | 1.715765 | 69.62 | 29.975 | 15.02249 | 1.995342 | Cu
8 | RAVXIX_clean | 1.582567 | 57.53 | 53.57674 | 53.26429 | 1.005866 | Mg
9 | QIYDOT_clean | 1.562188 | 64.47 | 19.81856 | 17.06364 | 1.16145 | Cu
10 | FOTNIN_clean | 1.535039 | 59.94 | 33.62157 | 29.92948 | 1.12336 | Zr
11 | AVAKAL_clean | 1.532037 | 65.31 | 26.25291 | 12.57512 | 2.087687 | Cu
12 | RUTNOK_manual | 1.525941 | 62.53 | 24.61263 | 14.64846 | 1.68022 | Zn
13 | UNUNEY_clean | 1.495215 | 55.38 | 34.00674 | 17.63763 | 1.928079 | U
14 | CUSYAR_clean | 1.21668 | 52.78 | 28.01343 | 12.17996 | 2.299961 | Zn
15 | HEXVEM_clean | 1.205893 | 76.53 | 28.43131 | 15.91754 | 1.786162309 | Cu
16 | AVAKEP_clean | 1.197522 | 61.85 | 25.17564 | 12.49369 | 2.015068 | Cu
17 | NIBHOW_clean | 1.188794 | 74.71 | 27.51057 | 14.88459 | 1.848259 | Cu
18 | ADATEG_manual | 1.184269 | 59.33 | 27.33782 | 13.33904 | 2.049459 | Cu
19 | RUBDUP_clean | 1.165515 | 62 | 21.09518 | 19.24681 | 1.096035 | Zn
20 | ECOKAJ_clean | 1.150436 | 63.11 | 18.9972 | 17.57546 | 1.080893 | Zn
21 | jacs.6b08724_ja6b08724_si_014_clean | 1.113697 | 61.52 | 28.056 | 26.5894 | 1.055157 | Mg
22 | RAVXAP_clean | 1.074122 | 57.63 | 34.85961 | 34.35542 | 1.014676 | Mg
23 | ALEJAE_clean | 1.072056 | 55.07 | 19.86541 | 14.56862 | 1.363575 | In
24 | RAVWUI_clean | 1.051112 | 64.64 | 36.78756 | 36.43313 | 1.009728 | Zn
25 | jacs.6b08724_ja6b08724_si_009_clean | 1.018152 | 69.03 | 28.38912 | 26.8915 | 1.055691 | Co
26 | HOHMEX_manual | 0.9421192 | 60.92 | 18.78417 | 14.89456 | 1.261143 | Cu
27 | XUKYEI_neutral | 0.9352769 | 55.78 | 13.17229 | 10.75846 | 1.224366 | Cu
28 | BIGZUO_clean | 0.9318182 | 54.26 | 21.72315 | 20.98793 | 1.035031 | Ag,Cr
29 | ja507269n_si_003_clean | 0.9284104 | 65.61 | 27.20941 | 25.54914 | 1.064983 | Fe,Co
30 | RAVWIW_clean | 0.9195659 | 62.46 | 30.70055 | 30.14408 | 1.01846 | Mg
31 | XAHPON_clean | 0.9103202 | 63.51 | 17.29514 | 15.33221 | 1.128027 | Cu
32 | BIHBAX_clean | 0.90614 | 46.4 | 18.57439 | 17.55669 | 1.057967 | Ag,Cr
33 | RAVXET_clean | 0.8906069 | 55.55 | 38.22812 | 38.06649 | 1.004246 | Mg
34 | FEBXIV_clean | 0.8864154 | 65.91 | 17.28638 | 15.74639 | 1.0978 | Cu
35 | ja512973b_si_004_auto | 0.8847715 | 56.79 | 23.13451 | 12.211 | 1.894563 | Zr
36 | XONLES01_clean | 0.882764 | 64.75 | 15.55222 | 13.97126 | 1.113158 | Cu
37 | ja512973b_si_005_auto | 0.8341368 | 51.69 | 25.24149 | 10.49588 | 2.404895 | Zr
38 | jacs.6b01663_ja6b01663_si_003_clean | 0.8265299 | 56.47 | 27.62636 | 19.6462 | 1.406194 | Zr
39 | PIBNUK01_clean | 0.8136139 | 66.64 | 15.37191 | 14.18335 | 1.0838 | Zn
40 | PIBNUK_clean | 0.8034183 | 68.7 | 15.38411 | 14.18619 | 1.084443 | Zn
41 | YODWOF_clean | 0.8000423 | 59.77 | 21.60336 | 14.63737 | 1.475904 | Zn
42 | ADATAC_clean | 0.7976254 | 57.73 | 26.33515 | 10.27637 | 2.56269 | Zn
43 | ZELROZ_manual | 0.7968015 | 57.35 | 16.90888 | 11.06843 | 1.527667 | Zn
44 | TOVKOG_clean | 0.7936692 | 55.53 | 22.84213 | 13.1462 | 1.737546 | Fe
45 | AXINAX01_clean | 0.7929366 | 66.98 | 19.47488 | 13.27772 | 1.466734 | Co
46 | GAGZEV_clean | 0.7757775 | 65.42 | 28.66522 | 11.53771 | 2.484481 | Cu
47 | RAVWOC_clean | 0.7419119 | 58.05 | 28.21772 | 27.5597 | 1.023876 | Mg
48 | ja403810k_si_002_clean | 0.7395089 | 56.1 | 24.11444 | 19.56277 | 1.23267 | Zn
49 | ADUROI_clean | 0.7238421 | 59.94 | 25.68553 | 17.12424 | 1.499952 | Zn
50 | PIBPIA_clean | 0.720857 | 60.27 | 15.49369 | 14.25357 | 1.087004 | Cd
51 | BAZGEQ_clean | 0.7062979 | 59.26 | 27.24034 | 13.9632 | 1.950867 | Cu
52 | OKUTEV_clean | 0.6978962 | 59.7 | 23.06458 | 12.98274 | 1.776557 | Cu
53 | ja507269n_si_002_clean | 0.6940505 | 60.69 | 27.33946 | 23.18439 | 1.179218 | Fe
54 | AWUPAL_clean | 0.6923282 | 57.6 | 18.42063 | 9.23563 | 1.994518 | In,Fe
55 | XAHPIH_clean | 0.6920664 | 81.51 | 14.31673 | 13.37952 | 1.070048 | Cu
56 | BUNLAZ_clean | 0.6910117 | 57.34 | 38.39638 | 36.09316 | 1.063813 | Zr
57 | HABQUY_clean | 0.6894994 | 54.86 | 25.71531 | 12.0883 | 2.127289 | Cu
58 | XAFFAN_clean | 0.6752105 | 54.86 | 14.91316 | 13.24304 | 1.126113 | Zn
59 | EDUVOO_clean | 0.6631513 | 54.8 | 20.93415 | 10.62864 | 1.969598 | Zn
60 | XAFFIV_clean | 0.6582914 | 55.61 | 14.22916 | 13.19368 | 1.078483 | Co
61 | OKUSUK_clean | 0.6529978 | 61.54 | 24.78598 | 13.19796 | 1.878016 | Cu
62 | XAFFUH_clean | 0.6293662 | 60.09 | 23.72832 | 19.63801 | 1.208285 | Cu
63 | OCUNAC_manual | 0.6229891 | 49.35 | 36.1506 | 14.04664 | 2.573612 | Cr
64 | ja809985t_si_002_clean | 0.6101072 | 59.77 | 22.77836 | 8.92569 | 2.552 | Zn
65 | EMIZAD_clean | 0.6083306 | 62.49 | 35.58882 | 34.51057 | 1.031244 | Zr
66 | TOVJEV_clean | 0.6082771 | 59.1 | 13.68087 | 10.37066 | 1.31919 | Fe
67 | XAFFER_clean | 0.6072793 | 59.79 | 14.21921 | 13.28886 | 1.07001 | Zn
68 | VAGMEX_clean | 0.606791 | 50.99 | 15.28058 | 14.48863 | 1.05466 | Zn
69 | KUVMIZ_clean | 0.5908619 | 57.11 | 15.75075 | 11.00764 | 1.430893 | Cu,Si
70 | REZXUQ_clean | 0.5808673 | 54.59 | 15.26291 | 13.95995 | 1.093336 | Cr
71 | NATKIF_clean | 0.5774665 | 56.17 | 17.00981 | 12.93858 | 1.314658 | Cu
72 | KAWHEY_clean | 0.5641986 | 66.53 | 18.21481 | 15.58526 | 1.16872 | Zn
73 | ALULEZ_clean | 0.5600428 | 60.21 | 18.75501 | 13.37911 | 1.401813 | Ce
74 | BUNKUS_clean | 0.5592977 | 58.89 | 39.11063 | 37.47642 | 1.043606 | Zr
75 | VAGMAT_clean | 0.5584136 | 50.5 | 14.92091 | 13.26042 | 1.125222 | Zn
76 | ADATIK_clean | 0.5543134 | 68.09 | 24.55082 | 12.17426 | 2.016617 | Cu
77 | RAVWES_clean | 0.5533987 | 58.26 | 24.44059 | 23.62721 | 1.034426 | Mg
78 | SICZOV_clean | 0.5524309 | 63.07 | 18.76086 | 11.86635 | 1.581014 | In
79 | RAVWAO_clean | 0.5503577 | 68.9 | 17.92516 | 17.51395 | 1.023479 | Mg
80 | FIFGEI_clean | 0.5408197 | 58.65 | 16.15291 | 14.69313 | 1.099351 | In
81 | ja4050828_auto | 0.5336749 | 66.38 | 29.28345 | 28.74884 | 1.018596 | Zr
82 | HABRAF_manual | 0.5285896 | 65.95 | 24.30948 | 9.03515 | 2.690545 | Cu
83 | ja408959g_si_002_clean | 0.5246563 | 65.97 | 31.07244 | 30.38497 | 1.022625 | Zr
84 | BAZFUF_clean | 0.524184 | 71.9 | 20.24597 | 8.58384 | 2.358615 | Cu
85 | VETMIS_clean | 0.5205786 | 58.04 | 17.23979 | 11.94779 | 1.442927 | Cu
86 | XOVQEF_SL | 0.5119649 | 60.81 | 13.73802 | 11.42638 | 1.202307 | Zn
87 | YODWUL_clean | 0.5062486 | 60.07 | 23.49364 | 11.53361 | 2.036972 | Zn
88 | REZXOK_clean | 0.5018728 | 67.18 | 14.21059 | 13.62195 | 1.043213 | Fe
89 | ic101935f_si_002_auto | 0.4957968 | 51.73 | 13.52781 | 8.78691 | 1.539541 | Zn
90 | BEDYEQ_clean | 0.4823649 | 58.77 | 33.05863 | 31.49051 | 1.049797 | Zr,Fe
91 | ja512973b_si_003_auto | 0.4759873 | 57.53 | 21.33814 | 8.58252 | 2.486232 | Zr
92 | QIYDAF_clean | 0.4700743 | 69.1 | 22.97967 | 8.76388 | 2.622089 | Cu
93 | SUGDIJ_auto | 0.4659306 | 53.31 | 12.99556 | 11.59411 | 1.120876 | Zn
94 | DITJOH_clean | 0.4568486 | 58.05 | 19.43102 | 8.59079 | 2.261843 | Zr
95 | HAVZIP_clean | 0.4565615 | 61.31 | 12.95456 | 9.6087 | 1.348212 | Co
96 | QEFWUV_clean | 0.455231 | 62.07 | 32.36037 | 28.26773 | 1.144781 | Zr,Fe
97 | VANNIK_clean | 0.4532051 | 62.02 | 12.11733 | 10.70076 | 1.13238 | U
98 | WIJXIY_clean | 0.4530762 | 62.36 | 14.24395 | 11.55698 | 1.232498 | Zn
99 | ZARLEL_clean | 0.4506454 | 61.88 | 14.43115 | 13.28451 | 1.086314 | Zn
100 | ja5103103_si_002_auto | 0.4422845 | 55.78 | 16.95031 | 14.45168 | 1.172895 | Zr,Fe
101 | VEBHUG_SL | 0.4411 | 59.66 | 17.30249 | 9.82354 | 1.761329 | Zn
102 | QIYDIN01_clean | 0.4405132 | 59.68 | 21.60142 | 10.45655 | 2.065827 | Cu
103 | XUTQEI_clean | 0.4334049 | 64.03 | 15.07113 | 13.13968 | 1.146994 | Ni
104 | OXOLAP_SL | 0.4275543 | 71.07 | 19.10077 | 13.85784 | 1.378337 | Zr
105 | ja5111317_ja5111317_si_002_auto | 0.424513 | 52.5 | 21.37941 | 8.74134 | 2.445782 | Ni,Zr
106 | XAFFOB_clean | 0.4193721 | 73.66 | 14.83912 | 13.174 | 1.126394 | Cu
107 | UBULIO_SL | 0.4105262 | 58.91 | 24.23226 | 22.89921 | 1.058214 | Zn
108 | OWIZAW_clean | 0.4102009 | 58.63 | 14.23644 | 11.75665 | 1.210927 | Cu
109 | HUYKIV_clean | 0.4088028 | 70.33 | 13.89985 | 13.68041 | 1.01604 | Ni
110 | BUXZAX_clean | 0.404188 | 61.36 | 33.37685 | 31.81617 | 1.049053 | Fe,Hf
111 | YUSWEP_manual | 0.396451 | 64.64 | 37.3405 | 13.00592 | 2.871039 | Cu
112 | NIBHUC_clean | 0.3959439 | 79.15 | 18.86769 | 11.8721 | 1.589246 | Cu
113 | ic800131r-file003_clean | 0.3941188 | 67.23 | 12.9498 | 9.58722 | 1.350736 | Co
114 | CAVPUM_manual | 0.388828 | 62.42 | 20.42812 | 7.78019 | 2.625658 | Zn
115 | JOYKUF_clean | 0.3837448 | 71.24 | 15.8468 | 15.75155 | 1.006047 | Mn
116 | BINSAU_clean | 0.3831864 | 65.06 | 21.88013 | 9.52705 | 2.296632 | Mn
117 | JOGSAA_clean | 0.376843 | 58.9 | 12.97631 | 9.4474 | 1.373532 | Ni
118 | BIPSUQ_clean | 0.3742876 | 72.08 | 18.61448 | 16.92881 | 1.099574 | Cu
119 | TOVJIZ_clean | 0.3720577 | 51.1 | 12.65101 | 8.2906 | 1.525946 | Fe
120 | OLOGEC_clean | 0.370697 | 55.97 | 13.04043 | 10.53518 | 1.237798 | Zn
121 | ja5b00365_si_002_clean | 0.3696022 | 65.65 | 21.77625 | 7.63115 | 2.8536 | Zn
122 | GISNED_clean | 0.3657453 | 52.19 | 16.88394 | 10.60987 | 1.591343 | Zn
123 | LARXUA_clean | 0.3642844 | 71.64 | 21.8367 | 11.13953 | 1.960289 | Cu
124 | QIYDEJ_clean | 0.3625859 | 55.4 | 22.48969 | 11.55679 | 1.946015 | Cu
125 | RAYMOV_clean | 0.3576154 | 62.68 | 13.90455 | 9.65699 | 1.439843 | Mn
126 | TOVJOF_clean | 0.3563611 | 54.45 | 12.42499 | 8.36781 | 1.484856 | Fe
127 | RAVVUH_clean | 0.3559276 | 69.66 | 17.18258 | 16.37707 | 1.049185 | Mg
128 | FAHPOV_clean | 0.3546709 | 53.82 | 15.83326 | 12.70856 | 1.245874 | Zn
129 | VACLIX_clean | 0.35419 | 57.04 | 25.84424 | 11.11801 | 2.324538 | Zr,Ir
130 | BOLZIN_clean | 0.3539998 | 60.22 | 18.71247 | 7.75585 | 2.412691 | Zr
131 | BAZFUF01_clean | 0.349456 | 80.91 | 20.14565 | 8.54605 | 2.357305 | Cu
132 | KARNAU_clean | 0.3491401 | 58.87 | 15.53234 | 10.48172 | 1.48185 | Ni
133 | MALROJ_clean | 0.3446498 | 69.81 | 16.84369 | 16.76415 | 1.004745 | Co
134 | DOMDAL_clean | 0.3372088 | 64.3 | 18.43381 | 14.45488 | 1.275266 | Tb
135 | ja507947d_si_001_auto | 0.3344603 | 51.02 | 17.5271 | 9.15991 | 1.913458 | Zr
136 | YUZPIU_clean | 0.3326754 | 59.47 | 24.28264 | 10.2733 | 2.363665 | Zn
137 | MALRUP_clean | 0.3315056 | 65.89 | 16.92414 | 16.84411 | 1.004751 | Fe
138 | AVILEY_clean | 0.3297911 | 63.8 | 25.42698 | 10.76844 | 2.36125 | Ir,Hf
139 | IZERAI_clean | 0.3296422 | 70.64 | 21.81992 | 21.11699 | 1.033287 | Ni
140 | XAHPED_clean | 0.3285957 | 62.43 | 12.36916 | 10.86748 | 1.138181 | Cu
141 | POHWIU_clean | 0.3243935 | 62.36 | 15.94965 | 10.39364 | 1.534559 | Co
142 | VEGBUG_clean | 0.3241103 | 56.96 | 26.2956 | 9.06734 | 2.900035 | Zr
143 | DADLOM_clean | 0.3221707 | 63.89 | 18.71129 | 17.36648 | 1.077437 | Mn
144 | XIGFOJ_manual | 0.3217766 | 61.84 | 18.90864 | 18.72951 | 1.009564 | Cd
145 | ja5b02999_si_004_clean | 0.3210543 | 66.71 | 14.69185 | 13.06998 | 1.124091 | Cd
146 | ZUCKIT_clean | 0.3206471 | 57.54 | 21.54143 | 12.82644 | 1.679455 | Y
147 | IZEPEJ_clean | 0.319849 | 48.08 | 23.87439 | 6.75259 | 3.53559 | Cr
148 | LETRAF_clean | 0.3182118 | 49.75 | 26.75898 | 26.49317 | 1.010033 | Zn,Ga
149 | MUBZUG_auto | 0.3157919 | 55.45 | 18.63539 | 7.90997 | 2.355937 | Zr
150 | DITJIB_clean | 0.3157058 | 52.25 | 20.3631 | 9.01147 | 2.259687 | Hf
151 | XALTIP_clean | 0.3150174 | 59.49 | 18.68299 | 9.17237 | 2.036877 | Zn,Co
152 | FAYQED_clean | 0.3145959 | 60.18 | 12.559 | 10.1499 | 1.237352 | Zn
153 | cm901983a_si_001_clean | 0.3131703 | 68.19 | 27.79726 | 11.16103 | 2.490564 | Si
154 | PODKUQ_clean | 0.3129022 | 67.81 | 22.31857 | 8.92625 | 2.50033 | Cu
155 | KOZQEX_clean | 0.3095777 | 62 | 22.4236 | 6.86083 | 3.268351 | Cu
156 | POTREX_clean | 0.3071852 | 61.63 | 14.70007 | 10.79864 | 1.361289 | Co
157 | UDEMEW_manual | 0.3064616 | 57.88 | 28.23748 | 11.69499 | 2.414494 | Cr
158 | XOXMED_clean | 0.305985 | 50.55 | 15.20268 | 12.48764 | 1.217418 | Zn
159 | WITKIV_clean | 0.3049334 | 60.16 | 20.46084 | 11.48372 | 1.781726 | Zn
160 | ja500330a_si_007_auto | 0.2992521 | 54.77 | 19.46238 | 14.48757 | 1.343385 | Zr
161 | DOZCEC_clean | 0.2950384 | 56.07 | 19.11403 | 11.74027 | 1.628074 | Mn
162 | MUBZOA_auto | 0.294372 | 49.25 | 18.72717 | 7.12 | 2.630221 | Zr
163 | jacs.6b09113_ja6b09113_si_002_clean | 0.2942865 | 58.49 | 13.34579 | 11.70118 | 1.140551 | Zr
164 | OYERER_clean | 0.2930831 | 53.68 | 14.32515 | 11.45272 | 1.250808 | Cu,Cr
165 | LEHXUT_clean | 0.2929323 | 55.99 | 24.94881 | 9.11981 | 2.735672 | Cu
166 | ja300034j_si_002_clean | 0.291006 | 69.23 | 16.78888 | 16.71746 | 1.004272 | Zn
167 | ja406030p_si_003_clean | 0.2856154 | 57.73 | 14.29207 | 10.12824 | 1.411111 | Zn,Cr
168 | CAVPEW_manual | 0.2847253 | 51.22 | 20.25907 | 7.7782 | 2.604596 | Co
169 | LETQEI_clean | 0.2813678 | 53.34 | 25.68935 | 25.43895 | 1.009843 | Zn,Ga
170 | PUZMAZ_manual | 0.2804649 | 53.04 | 16.4214 | 9.23775 | 1.777641 | Co
171 | YOZQEK_clean | 0.2803151 | 60.73 | 13.97996 | 12.00951 | 1.164074 | Zn
172 | acs.inorgchem.6b01740_ic6b01740_si_002_clean | 0.2713877 | 68.87 | 15.68052 | 8.0633 | 1.944678 | Co
173 | ZIJSAO_clean | 0.2712762 | 67.53 | 20.32962 | 7.50871 | 2.707472 | Tb
174 | ICAROV_clean | 0.2711771 | 58.51 | 20.33339 | 7.92146 | 2.566874 | Ni
175 | ICAQIO_clean | 0.2709525 | 52.58 | 20.39112 | 7.95732 | 2.562561 | Co
176 | BINROH_clean | 0.2698661 | 69.05 | 21.31368 | 10.23686 | 2.082053 | Cu
177 | CIGXIA_manual | 0.2697529 | 53.24 | 28.48677 | 11.8329 | 2.407421 | Fe
178 | BINRUN_clean | 0.2686671 | 58.57 | 21.10286 | 10.09364 | 2.090709 | Zn
179 | IYOWID_manual | 0.2685831 | 50.54 | 20.51668 | 7.7477 | 2.648099 | Zn
180 | FEFDEB_manual | 0.2684189 | 69.45 | 13.10906 | 11.59751 | 1.130334 | Zn
181 | ja5b02999_si_002_clean | 0.2674064 | 57.8 | 17.68621 | 16.73879 | 1.0566 | Cd
182 | ICAQOU_clean | 0.2663868 | 52.43 | 20.29966 | 7.90669 | 2.567403 | Cu
183 | CAVPIA_manual | 0.2645427 | 54.01 | 19.92035 | 7.75151 | 2.569867 | Cu
184 | ADASEF_clean | 0.2573406 | 65.2 | 21.62414 | 10.92309 | 1.979672 | Cu
185 | FALBAX_manual | 0.2542676 | 57.57 | 16.15249 | 9.49143 | 1.701797 | Co
186 | PELRIJ_clean | 0.2528274 | 68.45 | 21.55746 | 10.38341 | 2.076145 | Cu
187 | MEHMET_clean | 0.2511604 | 57.8 | 21.82341 | 9.06966 | 2.406199 | Cu
188 | YUZPEQ_clean | 0.2507976 | 55.94 | 21.49816 | 9.22584 | 2.330212 | Zn
189 | VEGCAN_clean | 0.2487093 | 56.73 | 26.23164 | 8.97115 | 2.924 | Hf
190 | GULVUF_clean | 0.2467505 | 62.11 | 16.10036 | 15.32514 | 1.050585 | Yb
191 | ATIJUJ_manual | 0.2456414 | 54.65 | 17.44029 | 16.95439 | 1.028659 | Co
192 | JENKET_SL | 0.2440199 | 69.55 | 12.8466 | 11.09496 | 1.157877 | Zn
193 | OJIDAN_clean | 0.241255 | 65.33 | 19.79872 | 19.3368 | 1.023888 | Sc
194 | RUYVIS_clean | 0.2391141 | 61.72 | 15.8929 | 13.20205 | 1.203821 | Eu
195 | MIXZOK_clean | 0.2383042 | 62.84 | 13.18784 | 9.81049 | 1.344259 | Ni
196 | LAPZIO_clean | 0.2349108 | 69.06 | 15.30437 | 8.24294 | 1.856664 | Cu
197 | WOLYON_clean | 0.2315228 | 66.56 | 13.08079 | 12.38023 | 1.056587 | Mn
198 | SUNLET_clean | 0.2312828 | 69.94 | 14.87522 | 10.10535 | 1.472014 | Cu
199 | GUPBEZ02_clean | 0.2304263 | 59.59 | 23.87093 | 10.84779 | 2.200534 | Cu
200 | NEYVEU_clean | 0.2288643 | 48.04 | 20.18169 | 6.42425 | 3.141486 | Zn
201 | FUNCEX_clean | 0.2266835 | 58.77 | 13.21557 | 12.47689 | 1.059204 | Zn
202 | TOVJAR_clean | 0.2258921 | 58.22 | 12.4053 | 8.52361 | 1.455404 | Fe,Co
203 | XAVKIR_clean | 0.2252279 | 65.71 | 15.62831 | 12.51365 | 1.248901 | Cu
204 | PUZLUS_clean | 0.2243223 | 66.19 | 15.09144 | 8.39804 | 1.797019 | Co
205 | NUTYEI_clean | 0.224175 | 68.79 | 13.08518 | 12.35732 | 1.058901 | Eu
206 | XIDSUZ_clean | 0.2236478 | 58.12 | 16.05314 | 15.78983 | 1.016676 | Cu
207 | BICPUA_clean | 0.2211742 | 66.16 | 13.79678 | 9.90606 | 1.392762 | Yb
208 | VEMMIK_clean | 0.2189853 | 65.58 | 14.01468 | 13.16757 | 1.064333 | Mn
209 | ABEXEN_clean | 0.218454 | 71.12 | 18.8079 | 13.71867 | 1.370971 | In
210 | OTALUS_clean | 0.2153088 | 59.54 | 12.67704 | 9.31362 | 1.361129 | Zn
211 | ja5b02999_si_003_clean | 0.2150649 | 60.32 | 14.70244 | 11.79351 | 1.246655 | Cd
212 | MUDTAH_clean | 0.2128329 | 58.7 | 18.89368 | 6.63386 | 2.848067 | Zn
213 | GAQYIH_clean | 0.2124938 | 41.39 | 20.25844 | 8.96976 | 2.258526 | Cd
214 | MILROQ_clean | 0.2106697 | 81.77 | 19.71713 | 10.83562 | 1.819659 | Cu
215 | KOJZIT_clean | 0.2106512 | 59.81 | 16.19567 | 14.7503 | 1.097989 | Cu
216 | NUTYIM_clean | 0.2102468 | 69.7 | 13.08434 | 12.35689 | 1.05887 | Tb
217 | YUZPOA_clean | 0.2084776 | 62.83 | 20.08724 | 6.66271 | 3.014875 | Zn
218 | ja512973b_si_002_auto | 0.2071828 | 40.11 | 17.75046 | 8.47189 | 2.095218 | Zr
219 | OHUMEL_clean | 0.2062924 | 52.51 | 14.09837 | 12.86508 | 1.095863 | Mo,Zn
220 | EJETAQ_clean | 0.2060501 | 69.34 | 12.53345 | 9.36877 | 1.33779 | Na,Eu
221 | XODPUD_clean | 0.203869 | 57.81 | 15.85383 | 13.08935 | 1.211201 | Zn,Cr
222 | IVILEG_clean | 0.1984067 | 61.68 | 14.1452 | 13.26623 | 1.066256 | Zn
223 | WAVROC_clean | 0.1982556 | 52.11 | 18.88525 | 7.91531 | 2.385914 | Mg,In
224 | DOKDEN_clean | 0.1923911 | 68.36 | 15.14217 | 13.44364 | 1.126345 | Cu
225 | LELDUD_clean | 0.1916922 | 63.86 | 16.5482 | 9.24625 | 1.78972 | Cu
226 | ILITUT_manual | 0.1875852 | 57.46 | 12.63372 | 9.84913 | 1.282724 | Co
227 | IZEPAF_clean | 0.1868898 | 50.14 | 24.1004 | 7.53546 | 3.198265 | Cr
228 | MAHCOQ_clean | 0.1851004 | 55.35 | 18.83938 | 7.96401 | 2.365565 | Zn,Co
229 | ANUGEW_clean | 0.1832695 | 69.16 | 14.4419 | 10.2051 | 1.415165 | Cu
230 | PODKOK_clean | 0.1824731 | 65.27 | 18.51885 | 8.56409 | 2.162384 | Cu
231 | BOXFOK_clean | 0.1820066 | 66.18 | 18.0621 | 10.42327 | 1.732863 | Dy
232 | LETQAE_clean | 0.1782637 | 52.07 | 18.31927 | 17.55519 | 1.043524 | Zn,Ga
233 | YUXQIS_clean | 0.1773253 | 56.55 | 17.65359 | 14.41981 | 1.22426 | Cd
234 | OGEBAF01_clean | 0.173004 | 63.96 | 14.74547 | 10.54801 | 1.397939 | Cu
235 | LAWGUM_clean | 0.1719251 | 58.17 | 15.09972 | 7.93483 | 1.902967 | Zn
236 | ja5b02999_si_006_clean | 0.1712261 | 73.45 | 15.81495 | 13.61984 | 1.16117 | Cd,Na
237 | ALEJIM_clean | 0.1696183 | 71.92 | 18.20917 | 7.10984 | 2.561122 | Zn
238 | WIRKOZ_clean | 0.1654643 | 59.72 | 17.38546 | 6.83963 | 2.541871 | Zn
239 | FIDRIV_clean | 0.1640109 | 68.69 | 15.99327 | 15.90265 | 1.005698 | Dy,Na
240 | BETGUE_clean | 0.1583821 | 63.28 | 15.53135 | 9.65919 | 1.607935 | Co
241 | QAQMON_clean | 0.1579127 | 70.02 | 13.97996 | 12.87565 | 1.085767 | Cu
242 | WUKXEH_clean | 0.1557347 | 70.17 | 20.08743 | 6.60038 | 3.043375 | Cu
243 | FORTUD_clean | 0.1550964 | 60.05 | 17.46562 | 10.38181 | 1.682329 | Zn
244 | GITVEL_clean | 0.1544 | 58.05 | 15.24588 | 13.37948 | 1.139497 | Zn
245 | IZOWAW_clean | 0.1510975 | 51.51 | 18.94727 | 10.51321 | 1.802235 | Mo,Zn
246 | ZOFZUR_clean | 0.1510366 | 59.63 | 12.72726 | 10.75924 | 1.182914 | Mn
247 | LAWFOF_clean | 0.1491915 | 59.41 | 15.10116 | 7.95608 | 1.898065 | Zn
248 | ja408959g_si_003_clean | 0.1482159 | 64.88 | 17.33749 | 14.32817 | 1.210028 | Zr
249 | BAWROI_clean | 0.1460536 | 69.15 | 13.54985 | 9.13066 | 1.483995 | Zn
250 | ic5029383_si_002_clean | 0.145427 | 62.57 | 13.89608 | 6.70448 | 2.072656 | Zn
251 | ic502643m_si_007_clean | 0.1441132 | 63.38 | 13.1918 | 11.62964 | 1.134326 | Zn
252 | SALXEL_clean | 0.1411511 | 64.23 | 17.7233 | 14.92578 | 1.187429 | Zr
253 | ic502643m_si_009_clean | 0.1399326 | 62.19 | 12.65736 | 11.14997 | 1.135192 | Zn
254 | MAHCEG_clean | 0.1393236 | 58.72 | 18.51843 | 7.97271 | 2.322727 | Cu,Zn
255 | YURJUR_clean | 0.1390674 | 69.97 | 13.69253 | 8.47609 | 1.61543 | Ce
256 | MOXPUL_clean | 0.1385633 | 58.61 | 12.29446 | 11.95813 | 1.028126 | Cu
257 | ja406030p_si_004_clean | 0.1380792 | 61.41 | 12.47571 | 8.72571 | 1.429764 | Zn,Cr
258 | OLICIX_clean | 0.1367701 | 69.7 | 16.1602 | 9.89287 | 1.63352 | Fe
259 | ja808995d_si_002_clean | 0.1353176 | 60.03 | 17.63143 | 10.03888 | 1.756314 | Cd
260 | AQOMEA_clean | 0.1352052 | 71.53 | 15.83521 | 9.82464 | 1.611785 | Co
261 | AQOMEA01_clean | 0.1352052 | 66.54 | 15.71951 | 9.72839 | 1.615839 | Co
262 | LETPUX_clean | 0.13472 | 55.22 | 17.65528 | 16.43472 | 1.074267 | Zn,Ga
263 | MAHCIK_clean | 0.1335153 | 50.1 | 18.77734 | 7.81499 | 2.402734 | Zn
264 | acs.jpcc.6b08594_Zn2Cd6MOF5_opt_clean | 0.1315931 | 55.34 | 14.70209 | 8.11021 | 1.812788 | Cd,Zn
265 | LETPUX01_clean | 0.1303859 | 52.48 | 17.65528 | 16.43472 | 1.074267 | Zn,Ga
266 | c6dt03852b_c6dt03852b2_clean | 0.1300199 | 56.03 | 13.14811 | 11.57992 | 1.135423 | Zr
267 | ic502643m_si_010_clean | 0.1263912 | 63.28 | 12.46942 | 12.09962 | 1.030563 | Zn
268 | ja110042b_si_003_clean | 0.1256921 | 58.47 | 18.775 | 6.41603 | 2.926264 | Co
269 | GAGQAI_clean | 0.1245403 | 61.88 | 15.6839 | 9.81587 | 1.59781 | Fe
270 | IKOVAH_clean | 0.1237348 | 59.72 | 16.06628 | 15.68836 | 1.024089 | Eu,K
271 | IKOTUZ_clean | 0.1234428 | 57.67 | 16.05073 | 15.64664 | 1.025826 | Sm,K
272 | KOJZEP_manual | 0.1227256 | 59.61 | 15.61444 | 13.71841 | 1.138211 | Cu
273 | TADWIG_manual | 0.1224286 | 61.91 | 12.20204 | 12.01283 | 1.015751 | Zn
274 | GITVEL01_clean | 0.1201774 | 53.42 | 15.27666 | 13.37931 | 1.141812 | Zn
275 | ICODIP01_clean | 0.1200895 | 69.26 | 12.6239 | 9.97272 | 1.265843 | Zn
276 | ADASOP_clean | 0.1194179 | 54.04 | 18.07263 | 6.71346 | 2.691999 | Zn
277 | AQOLEZ_clean | 0.1191457 | 71.92 | 15.56875 | 9.80847 | 1.587276 | Co
278 | FORKUU_clean | 0.1189378 | 58.17 | 13.26482 | 11.33443 | 1.170312 | Zn,Si
279 | WUTBEU_clean | 0.1188386 | 70.28 | 12.65678 | 12.45148 | 1.016488 | Zr
280 | OYERIV_clean | 0.1182063 | 61.44 | 14.68028 | 11.95217 | 1.228252 | Cr,Mn
281 | GULWEQ_clean | 0.1162795 | 53.34 | 15.98104 | 7.52003 | 2.12513 | Cd
282 | TADWEC_manual | 0.1151948 | 60.83 | 12.9835 | 12.22348 | 1.062177 | Zn
283 | UMODEH16_clean | 0.1149602 | 79.26 | 13.02556 | 5.98917 | 2.174852 | Cu
284 | IKOVEL_clean | 0.1139885 | 57.18 | 15.9244 | 15.48384 | 1.028453 | Pr,K
285 | ALEJEI_clean | 0.1138342 | 76.47 | 18.06508 | 7.13825 | 2.530744 | Cu
286 | KUNSUJ_clean | 0.1137028 | 61.17 | 17.88791 | 6.52688 | 2.740653 | In,Eu
287 | CAJQIP_clean | 0.113408 | 75.87 | 13.27741 | 7.61293 | 1.74406 | Cu
288 | MATXAJ_clean | 0.1132656 | 75.59 | 12.50004 | 9.04853 | 1.381444 | Zn
289 | SIZPUN_clean | 0.1130498 | 72.08 | 19.22538 | 6.71018 | 2.865106 | Zn
290 | KADLUZ_clean | 0.1106668 | 72.74 | 14.27976 | 9.75466 | 1.463891 | Cu
291 | FATKIV_clean | 0.110318 | 55.58 | 14.84172 | 10.48506 | 1.415511 | Mn
292 | HULCOI_clean | 0.1099428 | 54.11 | 19.48655 | 7.36184 | 2.646967 | Cu
293 | cg901312t_si_002_clean | 0.1085919 | 58.06 | 15.54833 | 7.92817 | 1.96115 | Zn
294 | FAYPAY_clean | 0.1085151 | 63.53 | 12.90794 | 5.24047 | 2.463126 | Zn
295 | cg501730q_si_002_clean | 0.1075927 | 65.79 | 15.26084 | 10.84338 | 1.407388 | Cu
296 | AGABIU_clean | 0.1073667 | 67.96 | 12.57098 | 10.82742 | 1.161032 | Ni,Li
297 | REWNEO01_clean | 0.1072695 | 74.68 | 18.51106 | 6.94262 | 2.666293 | Cu
298 | PEWLUA_clean | 0.1072695 | 71.82 | 17.77125 | 7.51947 | 2.363365 | Cu
299 | REWNEO_clean | 0.1072695 | 65.54 | 19.37323 | 6.76945 | 2.861862 | Cu
300 | LOXKAM_clean | 0.1055273 | 66.29 | 14.55985 | 13.78223 | 1.056422 | Cd
301 | EXOTOB_clean | 0.1046313 | 66.3 | 13.28738 | 7.77882 | 1.708149 | Ni
302 | GUPDEB_clean | 0.1043122 | 60.98 | 20.68684 | 7.65386 | 2.702798 | Cd
303 | BETHIT_clean | 0.1020126 | 57.36 | 16.17666 | 10.50859 | 1.539375 | Cd
304 | HUFKUQ_clean | 0.1019363 | 50.13 | 12.94916 | 9.87431 | 1.311399 | Cd
305 | GOMFOF_clean | 0.1014426 | 59.51 | 14.8276 | 14.77034 | 1.003877 | Pd,K
306 | QAGQEW_clean | 0.1005447 | 81.11 | 16.48295 | 9.14033 | 1.803321 | Cd
307 | JUTCIM_clean | 0.1005006 | 54.95 | 15.74073 | 14.87864 | 1.057941 | Cu
308 | FAGQAI_clean | 0.09799274 | 90.8 | 13.61199 | 8.61498 | 1.580037 | Cu
309 | GOBGAG_clean | 0.09668932 | 57.05 | 17.26438 | 5.3381 | 3.234181 | Cd
310 | GIXGOK_clean | 0.09668932 | 53.88 | 17.36935 | 5.40179 | 3.21548 | Cd
311 | UDANEV_clean | 0.09622786 | 70.75 | 13.79937 | 11.17997 | 1.234294 | In
312 | CIRTUU_clean | 0.09516148 | 60.03 | 15.60203 | 7.15132 | 2.181699 | Cu
313 | UTEWOG_clean | 0.09478255 | 66.56 | 14.59149 | 9.55269 | 1.527474 | Ni
314 | ADUWON_clean | 0.09168973 | 64.38 | 16.37935 | 5.99724 | 2.731148 | Ni
315 | GOVWOF_clean | 0.09158638 | 58.64 | 15.42527 | 11.20267 | 1.376928 | Mn
316 | MACHIJ_clean | 0.0906825 | 76.14 | 13.29616 | 4.97277 | 2.673793 | Zn
317 | ja512762r_si_002_auto | 0.09065125 | 46.99 | 13.2428 | 11.09142 | 1.193968 | Zr
318 | MUDTEL_clean | 0.09052368 | 73.87 | 19.09514 | 6.59272 | 2.896398 | Cu
319 | VUKHOZ_clean | 0.09025852 | 61.15 | 14.72034 | 13.81107 | 1.065836 | Ag
320 | cg500175k_si_001_auto | 0.09021766 | 77.44 | 20.37708 | 9.90922 | 2.056376 | Cu
321 | IXEJOM_clean | 0.09002017 | 56.69 | 15.02825 | 14.15107 | 1.061987 | Zr
322 | LOQLEJ_manual | 0.08955056 | 70.28 | 14.69858 | 14.40453 | 1.020414 | In
323 | VUJBEI_clean | 0.08930382 | 50.72 | 18.44776 | 6.57566 | 2.805461 | Zn
324 | RAHNOF_clean | 0.08727061 | 64.66 | 19.03849 | 6.57368 | 2.896169 | Cu
325 | TEMPEI_clean | 0.08663062 | 75.89 | 15.71457 | 10.86579 | 1.446243 | Cu
326 | RANWAH_clean | 0.08483044 | 77.18 | 16.74527 | 9.32901 | 1.794968 | Mn
327 | XICNOO01_clean | 0.08476013 | 64.08 | 19.50435 | 6.85327 | 2.845992 | Zr
328 | ADASUV_clean | 0.08449556 | 60.34 | 17.16775 | 6.7332 | 2.549716 | Co
329 | XICNOO02_clean | 0.08391253 | 67.35 | 19.59015 | 6.72401 | 2.913462 | Zr
330 | MEJMOE_clean | 0.0838314 | 71.23 | 13.36085 | 7.20564 | 1.854221 | Zn
331 | MUWQEB_clean | 0.08274452 | 60.61 | 15.66484 | 9.57746 | 1.635594 | Fe
332 | YUZCON_clean | 0.08272089 | 58.18 | 12.85482 | 8.91717 | 1.441581 | Mo,Zn
333 | NEXVET_clean | 0.08242526 | 57.08 | 15.05129 | 7.94511 | 1.894409 | Ni
334 | QOYYOU_clean | 0.08219621 | 54.43 | 20.98431 | 4.51928 | 4.643286 | Zn
335 | EKUPEG_clean | 0.08179344 | 63.48 | 12.15079 | 8.26476 | 1.470193 | Cu
336 | HUQHUY_clean | 0.08135476 | 66.02 | 12.11698 | 9.08074 | 1.33436 | Zn
337 | FOSTUE_clean | 0.08110213 | 55.98 | 13.09568 | 7.43748 | 1.760768 | In
338 | NALYEG_clean | 0.08094214 | 96.73 | 13.12266 | 12.88152 | 1.01872 | U
339 | XICYUF_clean | 0.07927815 | 61.44 | 28.67887 | 6.71408 | 4.271452 | Zr
340 | c5cc04223b_c5cc04223b2_clean | 0.07832795 | 60.96 | 12.29704 | 9.67035 | 1.271623 | Zn
341 | ERAMER_clean | 0.07827684 | 53.52 | 12.83976 | 11.91501 | 1.077612 | Zr
342 | IYUQID_clean | 0.07723454 | 85.22 | 15.09176 | 9.842 | 1.533404 | Na
343 | ACUFEK_clean | 0.07276238 | 44.06 | 15.55627 | 9.00897 | 1.726753 | Cu
344 | OMIPEH_clean | 0.06917269 | 78.76 | 21.73136 | 7.72557 | 2.812913 | Cu
345 | OMITUB_clean | 0.06917269 | 71.55 | 21.96656 | 7.7864 | 2.821145 | Cu
346 | LEVLEF_clean | 0.06806032 | 66.68 | 20.18098 | 6.8654 | 2.93952 | Mg
347 | OMIMEE_clean | 0.06573912 | 74.67 | 16.54568 | 6.7257 | 2.460068 | Cu
348 | ICODIP_clean | 0.06312396 | 72.17 | 12.5506 | 9.93166 | 1.263696 | Zn
349 | LIKDOA_clean | 0.06255091 | 114.56 | 18.48324 | 9.41931 | 1.962271 | Cu
350 | WAHKUO_clean | 0.06214223 | 68.72 | 16.20891 | 7.16155 | 2.263324 | Cu,Ti
351 | GAGSUF_clean | 0.05468883 | 91.13 | 13.27563 | 13.09101 | 1.014103 | Th
352 | ADASIJ_clean | 0.05436213 | 77.51 | 18.23438 | 6.60024 | 2.762684 | Cu
353 | jacs.6b04608_ja6b04608_si_003_clean | 0.04902245 | 57.55 | 17.74549 | 10.18366 | 1.742545 | Zr
354 | ECAHAT_clean | 0.04893992 | 72.3 | 12.33039 | 11.4865 | 1.073468 | Zn
355 | OKABAE_clean | 0.04791295 | 97.06 | 14.07417 | 9.53484 | 1.476078 | Cu
356 | HUMWIX_clean | 0.04342732 | 62.02 | 14.98566 | 9.18322 | 1.631852 | Cu,Mn
357 | KIYXUN_clean | 0.04332133 | 92.75 | 17.29009 | 12.6482 | 1.367 | Cu,Mn
358 | BINDAF_manual | 0.04210936 | 57.78 | 13.14316 | 8.49712 | 1.546778 | Ni
359 | YORLEY_clean | 0.03843144 | 51.83 | 14.11404 | 9.82464 | 1.436596 | Ag,Au
360 | XICZAM_clean | 0.03724879 | 60.36 | 19.52135 | 6.64584 | 2.937379 | Hf
361 | ZICCIZ_clean | 0.03691922 | 55.85 | 17.08225 | 7.88152 | 2.16738 | Cd,Co
362 | VEJHID_clean | 0.03441875 | 53 | 17.65342 | 7.8833 | 2.239344 | Cd
363 | WAHNEB_clean | 0.03338852 | 70.77 | 15.95836 | 6.79866 | 2.34728 | Cu
364 | WAHNOL_clean | 0.03267049 | 71.91 | 16.15521 | 7.17077 | 2.252925 | Cu
365 | GUPCAW_clean | 0.029862 | 56.68 | 13.64672 | 8.62891 | 1.581511 | Cd
366 | AQOLID_clean | 0.02862906 | 95.29 | 15.46142 | 7.44821 | 2.075857 | Co
367 | TOZFOF_clean | 0.02792057 | 40.37 | 13.77283 | 9.32974 | 1.476229 | Ru,Co
368 | AGOFEJ_clean | 0.02644224 | 66.06 | 12.6138 | 8.71559 | 1.447269 | Cu
369 | NAYZOE_clean | 0.02590354 | 81.94 | 15.82314 | 6.52553 | 2.424805 | Cu
370 | WAHNIF_clean | 0.02581291 | 68.43 | 16.02728 | 6.94786 | 2.306794 | Cu,Zr
371 | CORZIU_clean | 0.02553339 | 93.02 | 12.15536 | 11.69752 | 1.03914 | In
372 | PALTON_clean | 0.02544224 | 56.08 | 12.85281 | 10.88454 | 1.180832 | Cu
373 | c5cc10203k_c5cc10203k2_clean | 0.02513115 | 62.66 | 16.11055 | 7.03802 | 2.289074 | Cu
374 | OPIFUQ_clean | 0.02351393 | 82.82 | 17.9991 | 10.13495 | 1.775944 | Sr
375 | jacs.6b06759_ja6b06759_si_004_clean | 0.02166456 | 56.83 | 15.4905 | 7.85668 | 1.971634 | Zr
376 | jacs.6b06759_ja6b06759_si_002_clean | 0.01795064 | 53.14 | 14.81093 | 8.19624 | 1.80704 | Zr
377 | ASINEX_clean | 0.01731149 | 62.57 | 12.53569 | 7.27061 | 1.724159 | Zn
378 | SEWCED_clean | 0.01730558 | 73.08 | 12.17369 | 9.5104 | 1.28004 | Cd
379 | ja406030p_si_006_manual | 0.01706543 | 63.53 | 12.36076 | 7.19983 | 1.716813 | Zn,Cr
380 | XAKZIT_clean | 0.01541426 | 61.77 | 12.23219 | 8.02038 | 1.525138 | Mn
381 | RAYMIP_clean | 0.01356964 | 64.68 | 13.47425 | 9.8037 | 1.374405 | In
382 | jacs.6b06759_ja6b06759_si_003_clean | 0.008528643 | 58.1 | 15.38405 | 7.99425 | 1.924389 | Hf
383 | BAPDAA_clean | 0.006382976 | 79.85 | 12.36039 | 11.54677 | 1.070463 | Cd
384 | XICNOO_clean | 0.005933209 | 49.54 | 19.61611 | 6.71064 | 2.923135 | Zr
385 | YEYCUC_SL | 0.002627844 | 41.9 | 17.82348 | 5.70059 | 3.126603 | Zr
Note on B12: @_500k steps

## IVER-non-adsorbing MOFs
The MOFs structural properties were take from:
Y. G. Chung et al., “Computation-ready, experimental metal-organic frameworks: A tool to enable high-throughput screening of nanoporous crystals,” Chemistry of Materials, vol. 26, no. 21, pp. 6185–6192, Nov. 2014, doi: 10.1021/CM502594J/SUPPL_FILE/CM502594J_SI_002.XLSX.
Y. G. Chung et al., “Advances, Updates, and Analytics for the Computation-Ready, Experimental Metal-Organic Framework Database: CoRE MOF 2019,” J Chem Eng Data, vol. 64, no. 12, pp. 5985–5998, Dec. 2019, doi: 10.1021/ACS.JCED.9B00835/SUPPL_FILE/JE9B00835_SI_004.ZIP.
| MOF_filename | IVER uptake (g/g) | LCD | PLD | LCD/PLD | All_Metals
| APARAM_clean | 0 | 12.00094 | 11.06312 | 1.08477 | Cu
| OZUKUR01_clean | 0 | 12.00308 | 11.20848 | 1.070893 | Cu
| MINCUJ_clean | 0 | 12.01283 | 7.57315 | 1.58624 | Cu
| AVIVUW_clean | 0 | 12.04076 | 6.91892 | 1.740266 | Cu
| WOYHUP_clean | 0 | 12.04583 | 5.92239 | 2.033947 | Cu
| LUYHAP_clean | 0 | 12.05622 | 6.74493 | 1.787449 | Cu
| UMODEH18_clean | 0 | 12.07339 | 5.35338 | 2.255284 | Cu,Mn
| XEBHOC_clean | 0 | 12.08201 | 9.91355 | 1.218737 | Cu
| UMOVID_clean | 0 | 12.08323 | 6.02223 | 2.006438 | Cu
| XALBAO_clean | 0 | 12.08969 | 7.27048 | 1.662846 | Cu
| XALCET_clean | 0 | 12.0955 | 7.67742 | 1.575464 | Cu
| XALBES_clean | 0 | 12.09861 | 7.46549 | 1.620605 | Cu
| HOLQIK_clean | 0 | 12.10808 | 3.4458 | 3.513866 | Cu
| HUYKOB_clean | 0 | 12.11737 | 9.13356 | 1.326686 | Cu
| DOPHOH_clean | 0 | 12.12577 | 5.64086 | 2.149631 | Mn,U
| acs.inorgchem.6b02696_ic6b02696_si_002_clean | 0 | 12.13124 | 5.0609 | 2.397052 | Cu
| DOPHUN_clean | 0 | 12.13355 | 5.61514 | 2.160863 | Cu
| PAMTII_clean | 0 | 12.14001 | 5.49468 | 2.209412 | Cu
| XALCAP_clean | 0 | 12.14021 | 7.5095 | 1.616647 | Cu
| KIJRUS_clean | 0 | 12.14192 | 7.10734 | 1.708363 | Cu
| XALBIW_clean | 0 | 12.14217 | 7.80534 | 1.555623 | Cu
| XAKZUF_clean | 0 | 12.14685 | 7.7394 | 1.569482 | U
| QAVBUL_clean | 0 | 12.14778 | 9.97355 | 1.218 | Cu
| XALBOC_clean | 0 | 12.16156 | 7.7526 | 1.568707 | Cu
| AYOQEM_clean | 0 | 12.16451 | 6.87343 | 1.769787 | Cu
| XALTOV_clean | 0 | 12.17047 | 3.00948 | 4.044044 | Cu
| EQUNIP_clean | 0 | 12.19685 | 4.3543 | 2.801105 | Cu
| ja500330a_si_006_auto | 0 | 12.20585 | 6.15217 | 1.983991 | Cu,Zn
| RUYVEO_clean | 0 | 12.21297 | 10.12216 | 1.206558 | Cu
| EBATUZ_clean | 0 | 12.21806 | 7.03158 | 1.737598 | Cu
| ja903726m_si_002_clean | 0 | 12.24865 | 4.72993 | 2.589605 | Cu
| NERVEN_clean | 0 | 12.25139 | 5.76203 | 2.126228 | Cu
| MEGFIN_clean | 0 | 12.26016 | 8.11803 | 1.510238 | Cu,Zn
| ADARAA_clean | 0 | 12.29205 | 5.40077 | 2.275981 | Cu
| ASIVAB_clean | 0 | 12.32132 | 7.27063 | 1.69467 | Cu
| WOYJEB_clean | 0 | 12.32799 | 5.95231 | 2.071127 | Cu
| WOYJIF_clean | 0 | 12.3325 | 5.92345 | 2.081979 | Cu,Si
| FIBKEI_clean | 0 | 12.33456 | 6.95883 | 1.772505 | Zn
| PAMTOO_clean | 0 | 12.35154 | 5.62136 | 2.197251 | Mn
| XUDNUH_clean | 0 | 12.36127 | 6.84234 | 1.806585 | Cu
| KISVEO_clean | 0 | 12.37009 | 6.46344 | 1.913855 | Cu
| BOYCEY_auto | 0 | 12.37213 | 6.12785 | 2.019 | Nd
| ZUZZEB_clean | 0 | 12.38418 | 6.8566 | 1.806169 | Cu
| BIPKIW_clean | 0 | 12.38452 | 3.37218 | 3.672556 | Cu
| XALBUI_clean | 0 | 12.38727 | 7.83288 | 1.581445 | Cu
| ASINIB_clean | 0 | 12.40052 | 7.22634 | 1.716017 | Cu
| PAMTUU_clean | 0 | 12.40087 | 5.62514 | 2.204544 | Cu,Co
| MIXBEC_clean | 0 | 12.4058 | 6.44619 | 1.924517 | Nd
| MOYYIJ_clean | 0 | 12.42053 | 9.37645 | 1.324652 | Cu
| UMOVOJ_clean | 0 | 12.44931 | 6.04966 | 2.057853 | Cu
| REWLEM_clean_h | 0 | 12.46985 | 5.92009 | 2.106362 | Cu
| UMOBEF_clean | 0 | 12.498 | 6.04018 | 2.069144 | Cu
| LAFROB_manual | 0 | 12.50276 | 5.7361 | 2.179662 | Cu
| PEZCII_clean | 0 | 12.50562 | 10.18861 | 1.227412 | Cu
| KUJNEJ_clean | 0 | 12.51834 | 7.61249 | 1.644447 | Co
| RIVDEH_clean | 0 | 12.51922 | 5.05893 | 2.474677 | Cu
| WOYJOL_clean | 0 | 12.52097 | 5.76234 | 2.172897 | Cu
| NAHNES_clean | 0 | 12.52913 | 11.45257 | 1.094002 | Cu
| KARLUM_clean | 0 | 12.53415 | 7.4934 | 1.672692 | Cu
| NERVAJ_clean | 0 | 12.53445 | 5.46518 | 2.293511 | Fe
| HUJGEA_clean | 0 | 12.53944 | 4.7914 | 2.617072 | Cu
| MAYKOO_clean | 0 | 12.58218 | 11.50288 | 1.093829 | Cu
| POBNEA_clean | 0 | 12.6133 | 10.84896 | 1.162628 | Cu
| c4ce00408f_c4ce00408f2_clean | 0 | 12.62762 | 5.23882 | 2.410394 | Cu
| EPISOM_clean | 0 | 12.63938 | 6.49016 | 1.947468 | Li,Co
| FIFGIM_clean | 0 | 12.64493 | 7.03976 | 1.796216 | Cu,Ni
| cg400449c_si_001_clean | 0 | 12.65792 | 7.41339 | 1.70744 | Mn
| ic502254c_si_002_clean | 0 | 12.68207 | 7.60887 | 1.666748 | Cu
| GUPBUP_SL | 0 | 12.69031 | 3.67391 | 3.45417 | Cu
| jinoche.2015.03.054_CIFs_clean | 0 | 12.69533 | 7.85866 | 1.615457 | Cu
| FUQJUX_clean | 0 | 12.69722 | 8.47633 | 1.497962 | Cu
| c5dt03091a_c5dt03091a2_clean | 0 | 12.70758 | 7.22422 | 1.759025 | Co
| ADOGEH_clean | 0 | 12.71447 | 5.05258 | 2.516431 | In
| AWAHAI_clean | 0 | 12.74142 | 3.10347 | 4.10554 | Cu
| WIZMAV02_auto | 0 | 12.74499 | 5.77928 | 2.20529 | Cu
| LIQDAS_clean | 0 | 12.80393 | 5.86346 | 2.183682 | V
| LEVDIB_clean | 0 | 12.81022 | 4.05785 | 3.156898 | Co
| QAGDIO_clean | 0 | 12.81046 | 10.08472 | 1.270284 | Cu
| ic5b01023_si_002_clean | 0 | 12.81278 | 3.94057 | 3.251504 | Ni
| GAMXAV_clean | 0 | 12.82817 | 4.31562 | 2.972498 | Cu
| DICKEH_clean | 0 | 12.83987 | 7.4101 | 1.732753 | Cu
| FUTTIZ_clean | 0 | 12.85599 | 4.31062 | 2.982399 | Al
| CUVHIL01_clean | 0 | 12.86501 | 12.02225 | 1.0701 | Cu
| CUVHIL_clean_h | 0 | 12.87614 | 12.03249 | 1.070114 | In
| ETAXUT_clean | 0 | 12.89356 | 7.93773 | 1.624338 | Cu
| EBAMUS_clean | 0 | 12.94449 | 5.39251 | 2.400457 | Cu
| ALICAA_clean | 0 | 12.98786 | 3.46699 | 3.746149 | Cu
| RIVDIL_clean | 0 | 12.99518 | 5.18013 | 2.508659 | Dy
| RIFDUG01_clean | 0 | 13.00544 | 6.82625 | 1.90521 | Cu
| KARNID_clean | 0 | 13.04357 | 6.77607 | 1.924946 | Tb
| LAFRER_manual | 0 | 13.05445 | 5.12975 | 2.544851 | Er
| ELERIY_clean | 0 | 13.06874 | 6.51652 | 2.005478 | Cu
| UVEVUN_clean | 0 | 13.08634 | 6.53433 | 2.002706 | Cu
| TOVKEW_clean | 0 | 13.15242 | 8.94797 | 1.469878 | Cu
| DUGMOJ_clean | 0 | 13.15947 | 6.68014 | 1.969939 | Ni
| KULMEK_clean | 0 | 13.21045 | 7.45311 | 1.772475 | Cu
| YOCLIN_clean | 0 | 13.22354 | 6.67449 | 1.981206 | Cu,Si
| FAYQAZ_clean | 0 | 13.25092 | 5.37829 | 2.463779 | Cd
| YOZNAE_clean | 0 | 13.27907 | 6.70029 | 1.981865 | Cu
| BINCUY_manual | 0 | 13.3117 | 8.62623 | 1.543165 | Yb
| GUHMIH_clean | 0 | 13.3149 | 6.32995 | 2.103476 | In,Mn
| EVAKIV_clean | 0 | 13.34989 | 4.00312 | 3.334871 | Cu
| MEFJOY_clean | 0 | 13.35543 | 4.52002 | 2.954728 | Cu
| la4012839_si_002_auto | 0 | 13.36908 | 6.74856 | 1.981027 | Mn
| acs.inorgchem.6b02413_ic6b02413_si_002_clean | 0 | 13.37732 | 6.88163 | 1.943917 | Co
| MUNDEG_clean | 0 | 13.44844 | 12.65122 | 1.063015 | Eu
| NASROR_clean | 0 | 13.45228 | 4.98216 | 2.70009 | Co
| FEWWUB_clean | 0 | 13.46293 | 4.10343 | 3.280897 | Co
| LAQNID_clean | 0 | 13.51443 | 6.53331 | 2.068543 | Ag
| YUVGOL_SL | 0 | 13.51804 | 2.67027 | 5.062424 | Tb
| XASNUD_clean | 0 | 13.51875 | 4.58024 | 2.951537 | Zn
| LIKGUJ_clean | 0 | 13.55589 | 7.04166 | 1.925099 | Zn
| RUPVAB_clean | 0 | 13.61739 | 4.61754 | 2.949057 | Cd
| MEFJUE_clean | 0 | 13.6466 | 4.52582 | 3.015277 | Cu
| UKIQOV_clean | 0 | 13.66711 | 9.63813 | 1.418025 | Er
| LUXDUE_clean | 0 | 13.68943 | 4.23916 | 3.229279 | La
| YEKQOW_clean | 0 | 13.71017 | 3.97085 | 3.452704 | Zn
| LUXFUG_clean | 0 | 13.71044 | 4.29007 | 3.195855 | Co
| LUXFOA_clean | 0 | 13.73946 | 4.3179 | 3.181977 | Zn
| VEHKIE_SL | 0 | 13.77124 | 4.50888 | 3.054249 | Co
| ENIHUG01_clean | 0 | 13.78566 | 6.83219 | 2.017751 | Zn
| cg301577a_si_002_clean | 0 | 13.79617 | 7.99146 | 1.726364 | Zn
| ENIHUG_clean | 0 | 13.82069 | 6.83124 | 2.02316 | Mn,Si
| ANUGIA_clean | 0 | 13.85309 | 6.75838 | 2.049765 | Tb
| LASDEQ_clean | 0 | 13.8531 | 8.72821 | 1.587164 | Mg
| OKABEI_clean | 0 | 13.86987 | 9.42284 | 1.471942 | La
| RAYFEE_clean | 0 | 13.87561 | 10.03609 | 1.382571 | Zn
| JOCWIJ_clean | 0 | 13.89765 | 5.51402 | 2.520421 | Tb
| FAMQES_clean | 0 | 13.92314 | 6.55268 | 2.124801 | Zn
| CAJQEL_clean | 0 | 13.93661 | 8.23046 | 1.693297 | Mn
| NIGDEO_clean | 0 | 13.9402 | 7.42068 | 1.878561 | Co
| BETGIS_clean | 0 | 14.00278 | 4.06192 | 3.44733 | Co
| NIGDIS_clean | 0 | 14.03164 | 7.36423 | 1.905378 | In,Zn
| HOGLEV_clean | 0 | 14.03402 | 9.0463 | 1.551355 | Co
| NUBBAP_clean | 0 | 14.05418 | 6.66438 | 2.10885 | Mn
| ic402692p_si_004_clean | 0 | 14.06271 | 4.49755 | 3.126749 | Cu
| VEHJOJ_clean | 0 | 14.09924 | 6.85678 | 2.056248 | Zr
| EBAVAH_auto | 0 | 14.10999 | 7.45371 | 1.893016 | Zn
| MUNDOQ_clean | 0 | 14.169 | 13.34985 | 1.06136 | Co
| FAMQAO_clean | 0 | 14.19972 | 6.54893 | 2.16825 | Mn
| AXUBAW_manual | 0 | 14.24572 | 5.52422 | 2.578775 | W,Zn
| VEHJUP_clean | 0 | 14.28068 | 6.83408 | 2.089627 | Co
| FAMPUH_clean | 0 | 14.29727 | 6.50644 | 2.197403 | Co
| ZAZNUL_clean | 0 | 14.33219 | 5.62688 | 2.547094 | Zn
| YABHER_clean | 0 | 14.37293 | 4.52414 | 3.176942 | Mn
| KIYTOD_clean | 0 | 14.38752 | 6.75209 | 2.130825 | Zn
| PACZOK_clean | 0 | 14.42262 | 6.94223 | 2.07752 | Zn
| SETPEO_clean | 0 | 14.47047 | 3.66339 | 3.950022 | Fe
| KUCDES_clean | 0 | 14.56646 | 4.11545 | 3.539457 | Zn
| BIBXUH_clean | 0 | 14.73899 | 5.12647 | 2.875076 | Cd
| PIJJEZ_clean | 0 | 14.75395 | 5.96588 | 2.473055 | Zn
| WAVRAO_clean | 0 | 15.02274 | 4.23694 | 3.545658 | Co
| EDUTIG_clean | 0 | 15.04959 | 5.6073 | 2.683928 | Zn
| VEJHEZ_clean | 0 | 15.05768 | 6.22214 | 2.420016 | Zr
| BETGOY_clean | 0 | 15.16495 | 5.42937 | 2.793133 | Ni
| BETGEO_clean | 0 | 15.21578 | 5.06222 | 3.005752 | Ni
| MIVFEE_clean | 0 | 15.2363 | 7.95854 | 1.914459 | Zn
| MIHHAN_SL | 0 | 15.25766 | 2.90995 | 5.243272 | Mn
| MIHHIV_clean | 0 | 15.29838 | 2.91098 | 5.255405 | Zn
| KUCDIW_clean | 0 | 15.32957 | 4.28733 | 3.575552 | Zn
| RULXOM_clean | 0 | 15.36971 | 3.55595 | 4.322251 | Ni
| SENVIR_clean | 0 | 15.37344 | 3.88956 | 3.952488 | Mn
| GADNUX_clean | 0 | 15.43787 | 6.70397 | 2.302795 | Mn
| ZIMTAS_clean | 0 | 15.44798 | 6.02893 | 2.562309 | Zn
| YAVWUQ_clean | 0 | 15.48597 | 6.62234 | 2.338444 | Zn
| BOWNUY_clean | 0 | 15.52711 | 9.99848 | 1.552947 | Mn
| MIVFOO_clean | 0 | 15.59545 | 7.18908 | 2.169325 | Mn
| SUVNEE_clean | 0 | 15.6562 | 6.95834 | 2.249991 | Mn
| AQOMAW_clean | 0 | 15.65949 | 6.23259 | 2.512517 | Zn,Ti
| COCMOY_clean | 0 | 15.71318 | 6.14739 | 2.556073 | Zn
| c6ce00407e_c6ce00407e1_clean | 0 | 15.77585 | 8.21654 | 1.920011 | Ni
| RAYFAA_clean | 0 | 15.81778 | 9.45289 | 1.673327 | Zn
| c6ta00429f_c6ta00429f2_clean | 0 | 15.86893 | 5.53957 | 2.86465 | Zn
| MIHHER_clean | 0 | 15.91854 | 2.85919 | 5.5675 | Fe
| WAMREJ_clean | 0 | 15.93828 | 10.49353 | 1.518867 | Zn
| BETHEP_clean | 0 | 15.93969 | 5.38602 | 2.959456 | Cd
| NAMDUD_clean | 0 | 16.03482 | 3.9849 | 4.023895 | Zn
| POBMOJ01_clean | 0 | 16.09028 | 3.85233 | 4.176766 | Zr
| EZOFOP_clean | 0 | 16.09732 | 3.03368 | 5.306202 | Zn
| XALXUF_clean | 0 | 16.29659 | 6.6292 | 2.458304 | Yb
| QOWQUO_manual | 0 | 16.36508 | 5.22924 | 3.129533 | Ni
| science.1056698_manual | 0 | 16.36523 | 5.22927 | 3.129544 | Ni
| ZINDAD_clean | 0 | 16.39277 | 6.7436 | 2.430863 | Mn
| QOWRAV02_clean | 0 | 16.40599 | 5.24588 | 3.127405 | Zn
| SOVLEW_clean | 0 | 16.78989 | 6.64048 | 2.528415 | Zn
| XUFYAA_clean | 0 | 16.80237 | 4.60613 | 3.647828 | Zn
| DIBQEM_clean | 0 | 16.82847 | 3.4822 | 4.832712 | Ag
| NIGNUO_clean | 0 | 16.88905 | 3.72632 | 4.532367 | Ag
| cg900153m_si_001_clean | 0 | 16.94263 | 7.25585 | 2.33503 | Zn
| YOZBAS_clean | 0 | 16.94429 | 7.02537 | 2.411872 | Zn
| cg501231v_si_001_clean | 0 | 17.06774 | 7.18297 | 2.37614 | Ti
| HIYGIH_clean | 0 | 17.06952 | 6.66429 | 2.561341 | Li
| ic5b00535_si_002_clean | 0 | 17.88281 | 5.61829 | 3.182963 | Cd
| DOMCUE_clean | 0 | 18.25013 | 13.54682 | 1.347189 | Zr
| CUQSAK_clean | 0 | 18.30047 | 4.50008 | 4.066699 | Cu
| ja5b02999_si_007_clean | 0 | 19.24151 | 15.81933 | 1.216329 | Tb
| UZAROE_clean | 0 | 19.54541 | 7.16489 | 2.727943 | Cu
| XOFGAC_clean | 0 | 20.28488 | 4.16314 | 4.872495 | Mn
| NIBJAK_clean | 0 | 32.00355 | 17.55175 | 1.823382 | Cu

## PLD>12.00
The MOFs structural properties were take from:
Y. G. Chung et al., “Computation-ready, experimental metal-organic frameworks: A tool to enable high-throughput screening of nanoporous crystals,” Chemistry of Materials, vol. 26, no. 21, pp. 6185–6192, Nov. 2014, doi: 10.1021/CM502594J/SUPPL_FILE/CM502594J_SI_002.XLSX.
Y. G. Chung et al., “Advances, Updates, and Analytics for the Computation-Ready, Experimental Metal-Organic Framework Database: CoRE MOF 2019,” J Chem Eng Data, vol. 64, no. 12, pp. 5985–5998, Dec. 2019, doi: 10.1021/ACS.JCED.9B00835/SUPPL_FILE/JE9B00835_SI_004.ZIP.
| MOF_filename | IVER uptake (g/g) | Isosteric heats (kcal/mol) | LCD | PLD | LCD/PLD | All_Metals
| YOZQEK_clean | 0.2803151 | 60.73 | 13.97996 | 12.00951 | 1.164074 | Zn
| TADWIG_manual | 0.1224286 | 61.91 | 12.20204 | 12.01283 | 1.015751 | Zn
| HABQUY_clean | 0.6894994 | 54.86 | 25.71531 | 12.0883 | 2.127289 | Cu
| ic502643m_si_010_clean | 0.1263912 | 63.28 | 12.46942 | 12.09962 | 1.030563 | Zn
| ADATIK_clean | 0.5543134 | 68.09 | 24.55082 | 12.17426 | 2.016617 | Cu
| CUSYAR_clean | 1.21668 | 52.78 | 28.01343 | 12.17996 | 2.299961 | Zn
| ja512973b_si_004_auto | 0.8847715 | 56.79 | 23.13451 | 12.211 | 1.894563 | Zr
| TADWEC_manual | 0.1151948 | 60.83 | 12.9835 | 12.22348 | 1.062177 | Zn
| NUTYIM_clean | 0.2102468 | 69.7 | 13.08434 | 12.35689 | 1.05887 | Tb
| NUTYEI_clean | 0.224175 | 68.79 | 13.08518 | 12.35732 | 1.058901 | Eu
| WOLYON_clean | 0.2315228 | 66.56 | 13.08079 | 12.38023 | 1.056587 | Mn
| WUTBEU_clean | 0.1188386 | 70.28 | 12.65678 | 12.45148 | 1.016488 | Zr
| FUNCEX_clean | 0.2266835 | 58.77 | 13.21557 | 12.47689 | 1.059204 | Zn
| XOXMED_clean | 0.305985 | 50.55 | 15.20268 | 12.48764 | 1.217418 | Zn
| AVAKEP_clean | 1.197522 | 61.85 | 25.17564 | 12.49369 | 2.015068 | Cu
| XAVKIR_clean | 0.2252279 | 65.71 | 15.62831 | 12.51365 | 1.248901 | Cu
| AVAKAL_clean | 1.532037 | 65.31 | 26.25291 | 12.57512 | 2.087687 | Cu
| KIYXUN_clean | 0.04332133 | 92.75 | 17.29009 | 12.6482 | 1.367 | Cu,Mn
| FAHPOV_clean | 0.3546709 | 53.82 | 15.83326 | 12.70856 | 1.245874 | Zn
| ZUCKIT_clean | 0.3206471 | 57.54 | 21.54143 | 12.82644 | 1.679455 | Y
| OHUMEL_clean | 0.2062924 | 52.51 | 14.09837 | 12.86508 | 1.095863 | Mo,Zn
| QAQMON_clean | 0.1579127 | 70.02 | 13.97996 | 12.87565 | 1.085767 | Cu
| NALYEG_clean | 0.08094214 | 96.73 | 13.12266 | 12.88152 | 1.01872 | U
| NATKIF_clean | 0.5774665 | 56.17 | 17.00981 | 12.93858 | 1.314658 | Cu
| OKUTEV_clean | 0.6978962 | 59.7 | 23.06458 | 12.98274 | 1.776557 | Cu
| YUSWEP_manual | 0.396451 | 64.64 | 37.3405 | 13.00592 | 2.871039 | Cu
| ja5b02999_si_004_clean | 0.3210543 | 66.71 | 14.69185 | 13.06998 | 1.124091 | Cd
| XODPUD_clean | 0.203869 | 57.81 | 15.85383 | 13.08935 | 1.211201 | Zn,Cr
| GAGSUF_clean | 0.05468883 | 91.13 | 13.27563 | 13.09101 | 1.014103 | Th
| XUTQEI_clean | 0.4334049 | 64.03 | 15.07113 | 13.13968 | 1.146994 | Ni
| TOVKOG_clean | 0.7936692 | 55.53 | 22.84213 | 13.1462 | 1.737546 | Fe
| VEMMIK_clean | 0.2189853 | 65.58 | 14.01468 | 13.16757 | 1.064333 | Mn
| XAFFOB_clean | 0.4193721 | 73.66 | 14.83912 | 13.174 | 1.126394 | Cu
| XAFFIV_clean | 0.6582914 | 55.61 | 14.22916 | 13.19368 | 1.078483 | Co
| OKUSUK_clean | 0.6529978 | 61.54 | 24.78598 | 13.19796 | 1.878016 | Cu
| RUYVIS_clean | 0.2391141 | 61.72 | 15.8929 | 13.20205 | 1.203821 | Eu
| XAFFAN_clean | 0.6752105 | 54.86 | 14.91316 | 13.24304 | 1.126113 | Zn
| VAGMAT_clean | 0.5584136 | 50.5 | 14.92091 | 13.26042 | 1.125222 | Zn
| IVILEG_clean | 0.1984067 | 61.68 | 14.1452 | 13.26623 | 1.066256 | Zn
| AXINAX01_clean | 0.7929366 | 66.98 | 19.47488 | 13.27772 | 1.466734 | Co
| ZARLEL_clean | 0.4506454 | 61.88 | 14.43115 | 13.28451 | 1.086314 | Zn
| XAFFER_clean | 0.6072793 | 59.79 | 14.21921 | 13.28886 | 1.07001 | Zn
| ADATEG_manual | 1.184269 | 59.33 | 27.33782 | 13.33904 | 2.049459 | Cu
| ALULEZ_clean | 0.5600428 | 60.21 | 18.75501 | 13.37911 | 1.401813 | Ce
| GITVEL01_clean | 0.1201774 | 53.42 | 15.27666 | 13.37931 | 1.141812 | Zn
| GITVEL_clean | 0.1544 | 58.05 | 15.24588 | 13.37948 | 1.139497 | Zn
| XAHPIH_clean | 0.6920664 | 81.51 | 14.31673 | 13.37952 | 1.070048 | Cu
| DOKDEN_clean | 0.1923911 | 68.36 | 15.14217 | 13.44364 | 1.126345 | Cu
| ja5b02999_si_006_clean | 0.1712261 | 73.45 | 15.81495 | 13.61984 | 1.16117 | Cd,Na
| REZXOK_clean | 0.5018728 | 67.18 | 14.21059 | 13.62195 | 1.043213 | Fe
| HUYKIV_clean | 0.4088028 | 70.33 | 13.89985 | 13.68041 | 1.01604 | Ni
| KOJZEP_manual | 0.1227256 | 59.61 | 15.61444 | 13.71841 | 1.138211 | Cu
| ABEXEN_clean | 0.218454 | 71.12 | 18.8079 | 13.71867 | 1.370971 | In
| LOXKAM_clean | 0.1055273 | 66.29 | 14.55985 | 13.78223 | 1.056422 | Cd
| VUKHOZ_clean | 0.09025852 | 61.15 | 14.72034 | 13.81107 | 1.065836 | Ag
| OXOLAP_SL | 0.4275543 | 71.07 | 19.10077 | 13.85784 | 1.378337 | Zr
| REZXUQ_clean | 0.5808673 | 54.59 | 15.26291 | 13.95995 | 1.093336 | Cr
| BAZGEQ_clean | 0.7062979 | 59.26 | 27.24034 | 13.9632 | 1.950867 | Cu
| XONLES01_clean | 0.882764 | 64.75 | 15.55222 | 13.97126 | 1.113158 | Cu
| OCUNAC_manual | 0.6229891 | 49.35 | 36.1506 | 14.04664 | 2.573612 | Cr
| IXEJOM_clean | 0.09002017 | 56.69 | 15.02825 | 14.15107 | 1.061987 | Zr
| PIBNUK01_clean | 0.8136139 | 66.64 | 15.37191 | 14.18335 | 1.0838 | Zn
| PIBNUK_clean | 0.8034183 | 68.7 | 15.38411 | 14.18619 | 1.084443 | Zn
| PIBPIA_clean | 0.720857 | 60.27 | 15.49369 | 14.25357 | 1.087004 | Cd
| ja408959g_si_003_clean | 0.1482159 | 64.88 | 17.33749 | 14.32817 | 1.210028 | Zr
| LOQLEJ_manual | 0.08955056 | 70.28 | 14.69858 | 14.40453 | 1.020414 | In
| YUXQIS_clean | 0.1773253 | 56.55 | 17.65359 | 14.41981 | 1.22426 | Cd
| ja5103103_si_002_auto | 0.4422845 | 55.78 | 16.95031 | 14.45168 | 1.172895 | Zr,Fe
| DOMDAL_clean | 0.3372088 | 64.3 | 18.43381 | 14.45488 | 1.275266 | Tb
| ja500330a_si_007_auto | 0.2992521 | 54.77 | 19.46238 | 14.48757 | 1.343385 | Zr
| VAGMEX_clean | 0.606791 | 50.99 | 15.28058 | 14.48863 | 1.05466 | Zn
| ALEJAE_clean | 1.072056 | 55.07 | 19.86541 | 14.56862 | 1.363575 | In
| YODWOF_clean | 0.8000423 | 59.77 | 21.60336 | 14.63737 | 1.475904 | Zn
| RUTNOK_manual | 1.525941 | 62.53 | 24.61263 | 14.64846 | 1.68022 | Zn
| FIFGEI_clean | 0.5408197 | 58.65 | 16.15291 | 14.69313 | 1.099351 | In
| KOJZIT_clean | 0.2106512 | 59.81 | 16.19567 | 14.7503 | 1.097989 | Cu
| GOMFOF_clean | 0.1014426 | 59.51 | 14.8276 | 14.77034 | 1.003877 | Pd,K
| JUTCIM_clean | 0.1005006 | 54.95 | 15.74073 | 14.87864 | 1.057941 | Cu
| NIBHOW_clean | 1.188794 | 74.71 | 27.51057 | 14.88459 | 1.848259 | Cu
| HOHMEX_manual | 0.9421192 | 60.92 | 18.78417 | 14.89456 | 1.261143 | Cu
| SALXEL_clean | 0.1411511 | 64.23 | 17.7233 | 14.92578 | 1.187429 | Zr
| QIYDIN_clean | 1.715765 | 69.62 | 29.975 | 15.02249 | 1.995342 | Cu
| GULVUF_clean | 0.2467505 | 62.11 | 16.10036 | 15.32514 | 1.050585 | Yb
| XAHPON_clean | 0.9103202 | 63.51 | 17.29514 | 15.33221 | 1.128027 | Cu
| IKOVEL_clean | 0.1139885 | 57.18 | 15.9244 | 15.48384 | 1.028453 | Pr,K
| KAWHEY_clean | 0.5641986 | 66.53 | 18.21481 | 15.58526 | 1.16872 | Zn
| IKOTUZ_clean | 0.1234428 | 57.67 | 16.05073 | 15.64664 | 1.025826 | Sm,K
| IKOVAH_clean | 0.1237348 | 59.72 | 16.06628 | 15.68836 | 1.024089 | Eu,K
| FEBXIV_clean | 0.8864154 | 65.91 | 17.28638 | 15.74639 | 1.0978 | Cu
| JOYKUF_clean | 0.3837448 | 71.24 | 15.8468 | 15.75155 | 1.006047 | Mn
| XIDSUZ_clean | 0.2236478 | 58.12 | 16.05314 | 15.78983 | 1.016676 | Cu
| FIDRIV_clean | 0.1640109 | 68.69 | 15.99327 | 15.90265 | 1.005698 | Dy,Na
| HEXVEM_clean | 1.205893 | 76.53 | 28.43131 | 15.91754 | 1.786162309 | Cu
| RAVVUH_clean | 0.3559276 | 69.66 | 17.18258 | 16.37707 | 1.049185 | Mg
| LETPUX_clean | 0.13472 | 55.22 | 17.65528 | 16.43472 | 1.074267 | Zn,Ga
| LETPUX01_clean | 0.1303859 | 52.48 | 17.65528 | 16.43472 | 1.074267 | Zn,Ga
| ja300034j_si_002_clean | 0.291006 | 69.23 | 16.78888 | 16.71746 | 1.004272 | Zn
| ja5b02999_si_002_clean | 0.2674064 | 57.8 | 17.68621 | 16.73879 | 1.0566 | Cd
| MALROJ_clean | 0.3446498 | 69.81 | 16.84369 | 16.76415 | 1.004745 | Co
| MALRUP_clean | 0.3315056 | 65.89 | 16.92414 | 16.84411 | 1.004751 | Fe
| BIPSUQ_clean | 0.3742876 | 72.08 | 18.61448 | 16.92881 | 1.099574 | Cu
| ATIJUJ_manual | 0.2456414 | 54.65 | 17.44029 | 16.95439 | 1.028659 | Co
| QIYDOT_clean | 1.562188 | 64.47 | 19.81856 | 17.06364 | 1.16145 | Cu
| ADUROI_clean | 0.7238421 | 59.94 | 25.68553 | 17.12424 | 1.499952 | Zn
| DADLOM_clean | 0.3221707 | 63.89 | 18.71129 | 17.36648 | 1.077437 | Mn
| RAVWAO_clean | 0.5503577 | 68.9 | 17.92516 | 17.51395 | 1.023479 | Mg
| LETQAE_clean | 0.1782637 | 52.07 | 18.31927 | 17.55519 | 1.043524 | Zn,Ga
| BIHBAX_clean | 0.90614 | 46.4 | 18.57439 | 17.55669 | 1.057967 | Ag,Cr
| ECOKAJ_clean | 1.150436 | 63.11 | 18.9972 | 17.57546 | 1.080893 | Zn
| UNUNEY_clean | 1.495215 | 55.38 | 34.00674 | 17.63763 | 1.928079 | U
| XIGFOJ_manual | 0.3217766 | 61.84 | 18.90864 | 18.72951 | 1.009564 | Cd
| RUBDUP_clean | 1.165515 | 62 | 21.09518 | 19.24681 | 1.096035 | Zn
| OJIDAN_clean | 0.241255 | 65.33 | 19.79872 | 19.3368 | 1.023888 | Sc
| AVAJUE_clean | 1.961902 | 54.03 | 37.52571 | 19.54108 | 1.92035 | Cu
| ja403810k_si_002_clean | 0.7395089 | 56.1 | 24.11444 | 19.56277 | 1.23267 | Zn
| XAFFUH_clean | 0.6293662 | 60.09 | 23.72832 | 19.63801 | 1.208285 | Cu
| jacs.6b01663_ja6b01663_si_003_clean | 0.8265299 | 56.47 | 27.62636 | 19.6462 | 1.406194 | Zr
| XAHPUT_clean | 2.036309 | 61.02 | 21.82812 | 20.58591 | 1.060343 | Cu
| BIGZUO_clean | 0.9318182 | 54.26 | 21.72315 | 20.98793 | 1.035031 | Ag,Cr
| IZERAI_clean | 0.3296422 | 70.64 | 21.81992 | 21.11699 | 1.033287 | Ni
| UHUPOD01_clean | 2.108868 | 57.37 | 33.07784 | 21.40391 | 1.545411 | Zn
| XAHQAA_clean | 2.379743 | 66.9 | 23.03533 | 21.60719 | 1.066096 | Cu
| UBULIO_SL | 0.4105262 | 58.91 | 24.23226 | 22.89921 | 1.058214 | Zn
| ja507269n_si_002_clean | 0.6940505 | 60.69 | 27.33946 | 23.18439 | 1.179218 | Fe
| RAVWES_clean | 0.5533987 | 58.26 | 24.44059 | 23.62721 | 1.034426 | Mg
| BAZGAM_clean | 3.248398 | 61.24 | 42.79818 | 24.24061 | 1.765557 | Cu
| LETQEI_clean | 0.2813678 | 53.34 | 25.68935 | 25.43895 | 1.009843 | Zn,Ga
| ja507269n_si_003_clean | 0.9284104 | 65.61 | 27.20941 | 25.54914 | 1.064983 | Fe,Co
| LETRAF_clean | 0.3182118 | 49.75 | 26.75898 | 26.49317 | 1.010033 | Zn,Ga
| jacs.6b08724_ja6b08724_si_014_clean | 1.113697 | 61.52 | 28.056 | 26.5894 | 1.055157 | Mg
| jacs.6b08724_ja6b08724_si_009_clean | 1.018152 | 69.03 | 28.38912 | 26.8915 | 1.055691 | Co
| RAVWOC_clean | 0.7419119 | 58.05 | 28.21772 | 27.5597 | 1.023876 | Mg
| QEFWUV_clean | 0.455231 | 62.07 | 32.36037 | 28.26773 | 1.144781 | Zr,Fe
| ja4050828_auto | 0.5336749 | 66.38 | 29.28345 | 28.74884 | 1.018596 | Zr
| FOTNIN_clean | 1.535039 | 59.94 | 33.62157 | 29.92948 | 1.12336 | Zr
| RAVWIW_clean | 0.9195659 | 62.46 | 30.70055 | 30.14408 | 1.01846 | Mg
| ja408959g_si_002_clean | 0.5246563 | 65.97 | 31.07244 | 30.38497 | 1.022625 | Zr
| BEDYEQ_clean | 0.4823649 | 58.77 | 33.05863 | 31.49051 | 1.049797 | Zr,Fe
| BUXZAX_clean | 0.404188 | 61.36 | 33.37685 | 31.81617 | 1.049053 | Fe,Hf
| RAVXAP_clean | 1.074122 | 57.63 | 34.85961 | 34.35542 | 1.014676 | Mg
| EMIZAD_clean | 0.6083306 | 62.49 | 35.58882 | 34.51057 | 1.031244 | Zr
| BUNLAZ_clean | 0.6910117 | 57.34 | 38.39638 | 36.09316 | 1.063813 | Zr
| RAVWUI_clean | 1.051112 | 64.64 | 36.78756 | 36.43313 | 1.009728 | Zn
| BUNKUS_clean | 0.5592977 | 58.89 | 39.11063 | 37.47642 | 1.043606 | Zr
| RAVXET_clean | 0.8906069 | 55.55 | 38.22812 | 38.06649 | 1.004246 | Mg
| RAVXIX_clean | 1.582567 | 57.53 | 53.57674 | 53.26429 | 1.005866 | Mg
| RAVXOD_clean | 2.0907 | 52.45 | 71.64119 | 71.50197 | 1.001947 | Mg
Note on B120: @_500k steps

## PLD<12.00
The MOFs structural properties were take from:
Y. G. Chung et al., “Computation-ready, experimental metal-organic frameworks: A tool to enable high-throughput screening of nanoporous crystals,” Chemistry of Materials, vol. 26, no. 21, pp. 6185–6192, Nov. 2014, doi: 10.1021/CM502594J/SUPPL_FILE/CM502594J_SI_002.XLSX.
Y. G. Chung et al., “Advances, Updates, and Analytics for the Computation-Ready, Experimental Metal-Organic Framework Database: CoRE MOF 2019,” J Chem Eng Data, vol. 64, no. 12, pp. 5985–5998, Dec. 2019, doi: 10.1021/ACS.JCED.9B00835/SUPPL_FILE/JE9B00835_SI_004.ZIP.
| MOF_filename | IVER uptake (g/g) | Isosteric heats (kcal/mol) | LCD | PLD | LCD/PLD | AV_cm3_g | AV_cm3_g
| OYERIV_clean | 0.1385633 | 58.61 | 58.61 | 11.95813 | 1.028126 | 0.931333 | Cu
| VETMIS_clean | 0.1182063 | 61.44 | 61.44 | 11.95217 | 1.228252 | 0.878015 | Cr,Mn
| ERAMER_clean | 0.5205786 | 58.04 | 58.04 | 11.94779 | 1.442927 | 2.77664 | Cu
| NIBHUC_clean | 0.07827684 | 53.52 | 53.52 | 11.91501 | 1.077612 | 1.09365 | Zr
| SICZOV_clean | 0.3959439 | 79.15 | 79.15 | 11.8721 | 1.589246 | 1.84387 | Cu
| CIGXIA_manual | 0.5524309 | 63.07 | 63.07 | 11.86635 | 1.581014 | 2.00247 | In
| ja5b02999_si_003_clean | 0.2697529 | 53.24 | 53.24 | 11.8329 | 2.407421 | 1.11451 | Fe
| OWIZAW_clean | 0.2150649 | 60.32 | 60.32 | 11.79351 | 1.246655 | 1.01557 | Cd
| DOZCEC_clean | 0.4102009 | 58.63 | 58.63 | 11.75665 | 1.210927 | 2.21785 | Cu
| jacs.6b09113_ja6b09113_si_002_clean | 0.2950384 | 56.07 | 56.07 | 11.74027 | 1.628074 | 1.76891 | Mn
| CORZIU_clean | 0.2942865 | 58.49 | 58.49 | 11.70118 | 1.140551 | 1.34698 | Zr
| UDEMEW_manual | 0.02553339 | 93.02 | 93.02 | 11.69752 | 1.03914 | 1.04277 | In
| ic502643m_si_007_clean | 0.3064616 | 57.88 | 57.88 | 11.69499 | 2.414494 | 1.11656 | Cr
| FEFDEB_manual | 0.1441132 | 63.38 | 63.38 | 11.62964 | 1.134326 | 1.09157 | Zn
| SUGDIJ_auto | 0.2684189 | 69.45 | 69.45 | 11.59751 | 1.130334 | 1.42783 | Zn
| c6dt03852b_c6dt03852b2_clean | 0.4659306 | 53.31 | 53.31 | 11.59411 | 1.120876 | 2.04775 | Zn
| WIJXIY_clean | 0.1300199 | 56.03 | 56.03 | 11.57992 | 1.135423 | 1.01385 | Zr
| QIYDEJ_clean | 0.4530762 | 62.36 | 62.36 | 11.55698 | 1.232498 | 1.73148 | Zn
| BAPDAA_clean | 0.3625859 | 55.4 | 55.4 | 11.55679 | 1.946015 | 1.88676 | Cu
| GAGZEV_clean | 0.006382976 | 79.85 | 79.85 | 11.54677 | 1.070463 | 0.498906 | Cd
| YODWUL_clean | 0.7757775 | 65.42 | 65.42 | 11.53771 | 2.484481 | 3.15817 | Cu
| ECAHAT_clean | 0.5062486 | 60.07 | 60.07 | 11.53361 | 2.036972 | 1.99997 | Zn
| WITKIV_clean | 0.04893992 | 72.3 | 72.3 | 11.4865 | 1.073468 | 0.712418 | Zn
| OYERER_clean | 0.3049334 | 60.16 | 60.16 | 11.48372 | 1.781726 | 1.32449 | Zn
| XOVQEF_SL | 0.2930831 | 53.68 | 53.68 | 11.45272 | 1.250808 | 1.81543 | Cu,Cr
| FORKUU_clean | 0.5119649 | 60.81 | 60.81 | 11.42638 | 1.202307 | 1.89649 | Zn
| GOVWOF_clean | 0.1189378 | 58.17 | 58.17 | 11.33443 | 1.170312 | 1.25087 | Zn,Si
| UDANEV_clean | 0.09158638 | 58.64 | 58.64 | 11.20267 | 1.376928 | 0.876851 | Mn
| cm901983a_si_001_clean | 0.09622786 | 70.75 | 70.75 | 11.17997 | 1.234294 | 1.01657 | In
| ic502643m_si_009_clean | 0.3131703 | 68.19 | 68.19 | 11.16103 | 2.490564 | 1.18743 | Si
| LARXUA_clean | 0.1399326 | 62.19 | 62.19 | 11.14997 | 1.135192 | 1.11602 | Zn
| VACLIX_clean | 0.3642844 | 71.64 | 71.64 | 11.13953 | 1.960289 | 1.84605 | Cu
| JENKET_SL | 0.35419 | 57.04 | 57.04 | 11.11801 | 2.324538 | 1.59899 | Zr,Ir
| ja512762r_si_002_auto | 0.2440199 | 69.55 | 69.55 | 11.09496 | 1.157877 | 0.973062 | Zn
| ZELROZ_manual | 0.09065125 | 46.99 | 46.99 | 11.09142 | 1.193968 | 1.04543 | Zr
| KUVMIZ_clean | 0.7968015 | 57.35 | 57.35 | 11.06843 | 1.527667 | 2.40763 | Zn
| ADASEF_clean | 0.5908619 | 57.11 | 57.11 | 11.00764 | 1.430893 | 2.27534 | Cu,Si
| PALTON_clean | 0.2573406 | 65.2 | 65.2 | 10.92309 | 1.979672 | 1.94258 | Cu
| XAHPED_clean | 0.02544224 | 56.08 | 56.08 | 10.88454 | 1.180832 | 0.935606 | Cu
| TEMPEI_clean | 0.3285957 | 62.43 | 62.43 | 10.86748 | 1.138181 | 2.24283 | Cu
| GUPBEZ02_clean | 0.08663062 | 75.89 | 75.89 | 10.86579 | 1.446243 | 1.25745 | Cu
| cg501730q_si_002_clean | 0.2304263 | 59.59 | 59.59 | 10.84779 | 2.200534 | 0.880553 | Cu
| MILROQ_clean | 0.1075927 | 65.79 | 65.79 | 10.84338 | 1.407388 | 0.865465 | Cu
| AGABIU_clean | 0.2106697 | 81.77 | 81.77 | 10.83562 | 1.819659 | 1.29297 | Cu
| POTREX_clean | 0.1073667 | 67.96 | 67.96 | 10.82742 | 1.161032 | 1.14383 | Ni,Li
| AVILEY_clean | 0.3071852 | 61.63 | 61.63 | 10.79864 | 1.361289 | 1.61386 | Co
| ZOFZUR_clean | 0.3297911 | 63.8 | 63.8 | 10.76844 | 2.36125 | 1.28761 | Ir,Hf
| XUKYEI_neutral | 0.1510366 | 59.63 | 59.63 | 10.75924 | 1.182914 | 1.36211 | Mn
| VANNIK_clean | 0.9352769 | 55.78 | 55.78 | 10.75846 | 1.224366 | 3.02289 | Cu
| EDUVOO_clean | 0.4532051 | 62.02 | 62.02 | 10.70076 | 1.13238 | 1.74051 | U
| GISNED_clean | 0.6631513 | 54.8 | 54.8 | 10.62864 | 1.969598 | 2.3085 | Zn
| OGEBAF01_clean | 0.3657453 | 52.19 | 52.19 | 10.60987 | 1.591343 | 1.84104 | Zn
| OLOGEC_clean | 0.173004 | 63.96 | 63.96 | 10.54801 | 1.397939 | 1.61716 | Cu
| IZOWAW_clean | 0.370697 | 55.97 | 55.97 | 10.53518 | 1.237798 | 1.54013 | Zn
| BETHIT_clean | 0.1510975 | 51.51 | 51.51 | 10.51321 | 1.802235 | 0.784073 | Mo,Zn
| ja512973b_si_005_auto | 0.1020126 | 57.36 | 57.36 | 10.50859 | 1.539375 | 0.934129 | Cd
| FATKIV_clean | 0.8341368 | 51.69 | 51.69 | 10.49588 | 2.404895 | 2.98262 | Zr
| KARNAU_clean | 0.110318 | 55.58 | 55.58 | 10.48506 | 1.415511 | 0.795963 | Mn
| QIYDIN01_clean | 0.3491401 | 58.87 | 58.87 | 10.48172 | 1.48185 | 1.74604 | Ni
| BOXFOK_clean | 0.4405132 | 59.68 | 59.68 | 10.45655 | 2.065827 | 2.10441 | Cu
| POHWIU_clean | 0.1820066 | 66.18 | 66.18 | 10.42327 | 1.732863 | 0.872836 | Dy
| PELRIJ_clean | 0.3243935 | 62.36 | 62.36 | 10.39364 | 1.534559 | 1.75835 | Co
| FORTUD_clean | 0.2528274 | 68.45 | 68.45 | 10.38341 | 2.076145 | 1.55024 | Cu
| TOVJEV_clean | 0.1550964 | 60.05 | 60.05 | 10.38181 | 1.682329 | 0.879089 | Zn
| ADATAC_clean | 0.6082771 | 59.1 | 59.1 | 10.37066 | 1.31919 | 2.09469 | Fe
| YUZPIU_clean | 0.7976254 | 57.73 | 57.73 | 10.27637 | 2.56269 | 2.5825 | Zn
| BINROH_clean | 0.3326754 | 59.47 | 59.47 | 10.2733 | 2.363665 | 2.07772 | Zn
| ANUGEW_clean | 0.2698661 | 69.05 | 69.05 | 10.23686 | 2.082053 | 1.58059 | Cu
| jacs.6b04608_ja6b04608_si_003_clean | 0.1832695 | 69.16 | 69.16 | 10.2051 | 1.415165 | 1.87747 | Cu
| FAYQED_clean | 0.04902245 | 57.55 | 57.55 | 10.18366 | 1.742545 | 1.74266 | Zr
| OPIFUQ_clean | 0.3145959 | 60.18 | 60.18 | 10.1499 | 1.237352 | 1.46494 | Zn
| ja406030p_si_003_clean | 0.02351393 | 82.82 | 82.82 | 10.13495 | 1.775944 | 0.913408 | Sr
| SUNLET_clean | 0.2856154 | 57.73 | 57.73 | 10.12824 | 1.411111 | 1.19419 | Zn,Cr
| BINRUN_clean | 0.2312828 | 69.94 | 69.94 | 10.10535 | 1.472014 | 1.18088 | Cu
| ja808995d_si_002_clean | 0.2686671 | 58.57 | 58.57 | 10.09364 | 2.090709 | 1.51992 | Zn
| ICODIP01_clean | 0.1353176 | 60.03 | 60.03 | 10.03888 | 1.756314 | 0.908766 | Cd
| ICODIP_clean | 0.1200895 | 69.26 | 69.26 | 9.97272 | 1.265843 | 0.850859 | Zn
| cg500175k_si_001_auto | 0.06312396 | 72.17 | 72.17 | 9.93166 | 1.263696 | 0.841577 | Zn
| BICPUA_clean | 0.09021766 | 77.44 | 77.44 | 9.90922 | 2.056376 | 1.5934 | Cu
| OLICIX_clean | 0.2211742 | 66.16 | 66.16 | 9.90606 | 1.392762 | 1.49855 | Yb
| HUFKUQ_clean | 0.1367701 | 69.7 | 69.7 | 9.89287 | 1.63352 | 1.00398 | Fe
| ILITUT_manual | 0.1019363 | 50.13 | 50.13 | 9.87431 | 1.311399 | 1.30045 | Cd
| IYUQID_clean | 0.1875852 | 57.46 | 57.46 | 9.84913 | 1.282724 | 1.59769 | Co
| AQOMEA_clean | 0.07723454 | 85.22 | 85.22 | 9.842 | 1.533404 | 1.28308 | Na
| YORLEY_clean | 0.1352052 | 71.53 | 71.53 | 9.82464 | 1.611785 | 0.963826 | Co
| VEBHUG_SL | 0.03843144 | 51.83 | 51.83 | 9.82464 | 1.436596 | 0.398661 | Ag,Au
| GAGQAI_clean | 0.4411 | 59.66 | 59.66 | 9.82354 | 1.761329 | 1.65692 | Zn
| MIXZOK_clean | 0.1245403 | 61.88 | 61.88 | 9.81587 | 1.59781 | 0.970032 | Fe
| AQOLEZ_clean | 0.2383042 | 62.84 | 62.84 | 9.81049 | 1.344259 | 1.79159 | Ni
| RAYMIP_clean | 0.1191457 | 71.92 | 71.92 | 9.80847 | 1.587276 | 0.926101 | Co
| KADLUZ_clean | 0.01356964 | 64.68 | 64.68 | 9.8037 | 1.374405 | 1.6086 | In
| AQOMEA01_clean | 0.1106668 | 72.74 | 72.74 | 9.75466 | 1.463891 | 0.794857 | Cu
| c5cc04223b_c5cc04223b2_clean | 0.1352052 | 66.54 | 66.54 | 9.72839 | 1.615839 | 0.936734 | Co
| BETGUE_clean | 0.07832795 | 60.96 | 60.96 | 9.67035 | 1.271623 | 1.51983 | Zn
| RAYMOV_clean | 0.1583821 | 63.28 | 63.28 | 9.65919 | 1.607935 | 0.999978 | Co
| HAVZIP_clean | 0.3576154 | 62.68 | 62.68 | 9.65699 | 1.439843 | 1.91554 | Mn
| ic800131r-file003_clean | 0.4565615 | 61.31 | 61.31 | 9.6087 | 1.348212 | 1.95516 | Co
| MUWQEB_clean | 0.3941188 | 67.23 | 67.23 | 9.58722 | 1.350736 | 1.96496 | Co
| UTEWOG_clean | 0.08274452 | 60.61 | 60.61 | 9.57746 | 1.635594 | 1.00393 | Fe
| OKABAE_clean | 0.09478255 | 66.56 | 66.56 | 9.55269 | 1.527474 | 0.957869 | Ni
| BINSAU_clean | 0.04791295 | 97.06 | 97.06 | 9.53484 | 1.476078 | 1.18308 | Cu
| SEWCED_clean | 0.3831864 | 65.06 | 65.06 | 9.52705 | 2.296632 | 1.66972 | Mn
| FALBAX_manual | 0.01730558 | 73.08 | 73.08 | 9.5104 | 1.28004 | 0.830303 | Cd
| JOGSAA_clean | 0.2542676 | 57.57 | 57.57 | 9.49143 | 1.701797 | 1.79743 | Co
| LIKDOA_clean | 0.376843 | 58.9 | 58.9 | 9.4474 | 1.373532 | 1.95496 | Ni
| EJETAQ_clean | 0.06255091 | 114.56 | 114.56 | 9.41931 | 1.962271 | 1.52014 | Cu
| TOZFOF_clean | 0.2060501 | 69.34 | 69.34 | 9.36877 | 1.33779 | 1.13986 | Na,Eu
| RANWAH_clean | 0.02792057 | 40.37 | 40.37 | 9.32974 | 1.476229 | 0.848752 | Ru,Co
| OTALUS_clean | 0.08483044 | 77.18 | 77.18 | 9.32901 | 1.794968 | 0.863509 | Mn
| LELDUD_clean | 0.2153088 | 59.54 | 59.54 | 9.31362 | 1.361129 | 1.10898 | Zn
| PUZMAZ_manual | 0.1916922 | 63.86 | 63.86 | 9.24625 | 1.78972 | 1.80955 | Cu
| AWUPAL_clean | 0.2804649 | 53.04 | 53.04 | 9.23775 | 1.777641 | 1.78124 | Co
| YUZPEQ_clean | 0.6923282 | 57.6 | 57.6 | 9.23563 | 1.994518 | 2.44956 | In,Fe
| HUMWIX_clean | 0.2507976 | 55.94 | 55.94 | 9.22584 | 2.330212 | 1.77154 | Zn
| XALTIP_clean | 0.04342732 | 62.02 | 62.02 | 9.18322 | 1.631852 | 0.910497 | Cu,Mn
| ja507947d_si_001_auto | 0.3150174 | 59.49 | 59.49 | 9.17237 | 2.036877 | 1.44916 | Zn,Co
| QAGQEW_clean | 0.3344603 | 51.02 | 51.02 | 9.15991 | 1.913458 | 1.63475 | Zr
| BAWROI_clean | 0.1005447 | 81.11 | 81.11 | 9.14033 | 1.803321 | 0.730652 | Cd
| LEHXUT_clean | 0.1460536 | 69.15 | 69.15 | 9.13066 | 1.483995 | 1.23737 | Zn
| HUQHUY_clean | 0.2929323 | 55.99 | 55.99 | 9.11981 | 2.735672 | 2.03551 | Cu
| MEHMET_clean | 0.08135476 | 66.02 | 66.02 | 9.08074 | 1.33436 | 1.16267 | Zn
| VEGBUG_clean | 0.2511604 | 57.8 | 57.8 | 9.06966 | 2.406199 | 2.0372 | Cu
| MATXAJ_clean | 0.3241103 | 56.96 | 56.96 | 9.06734 | 2.900035 | 1.43913 | Zr
| HABRAF_manual | 0.1132656 | 75.59 | 75.59 | 9.04853 | 1.381444 | 1.24518 | Zn
| DITJIB_clean | 0.5285896 | 65.95 | 65.95 | 9.03515 | 2.690545 | 2.21321 | Cu
| ACUFEK_clean | 0.3157058 | 52.25 | 52.25 | 9.01147 | 2.259687 | 1.59795 | Hf
| VEGCAN_clean | 0.07276238 | 44.06 | 44.06 | 9.00897 | 1.726753 | 1.40679 | Cu
| GAQYIH_clean | 0.2487093 | 56.73 | 56.73 | 8.97115 | 2.924 | 1.10453 | Hf
| PODKUQ_clean | 0.2124938 | 41.39 | 41.39 | 8.96976 | 2.258526 | 1.51558 | Cd
| ja809985t_si_002_clean | 0.3129022 | 67.81 | 67.81 | 8.92625 | 2.50033 | 1.95695 | Cu
| YUZCON_clean | 0.6101072 | 59.77 | 59.77 | 8.92569 | 2.552 | 2.11751 | Zn
| ic101935f_si_002_auto | 0.08272089 | 58.18 | 58.18 | 8.91717 | 1.441581 | 0.596334 | Mo,Zn
| QIYDAF_clean | 0.4957968 | 51.73 | 51.73 | 8.78691 | 1.539541 | 2.08269 | Zn
| ja5111317_ja5111317_si_002_auto | 0.4700743 | 69.1 | 69.1 | 8.76388 | 2.622089 | 2.06721 | Cu
| ja406030p_si_004_clean | 0.424513 | 52.5 | 52.5 | 8.74134 | 2.445782 | 1.95474 | Ni,Zr
| AGOFEJ_clean | 0.1380792 | 61.41 | 61.41 | 8.72571 | 1.429764 | 1.11491 | Zn,Cr
| GUPCAW_clean | 0.02644224 | 66.06 | 66.06 | 8.71559 | 1.447269 | 1.31409 | Cu
| FAGQAI_clean | 0.029862 | 56.68 | 56.68 | 8.62891 | 1.581511 | 0.911474 | Cd
| DITJOH_clean | 0.09799274 | 90.8 | 90.8 | 8.61498 | 1.580037 | 1.63459 | Cu
| BAZFUF_clean | 0.4568486 | 58.05 | 58.05 | 8.59079 | 2.261843 | 1.83623 | Zr
| ja512973b_si_003_auto | 0.524184 | 71.9 | 71.9 | 8.58384 | 2.358615 | 2.54313 | Cu
| PODKOK_clean | 0.4759873 | 57.53 | 57.53 | 8.58252 | 2.486232 | 2.03227 | Zr
| BAZFUF01_clean | 0.1824731 | 65.27 | 65.27 | 8.56409 | 2.162384 | 1.66076 | Cu
| TOVJAR_clean | 0.349456 | 80.91 | 80.91 | 8.54605 | 2.357305 | 2.52293 | Cu
| BINDAF_manual | 0.2258921 | 58.22 | 58.22 | 8.52361 | 1.455404 | 1.56693 | Fe,Co
| YURJUR_clean | 0.04210936 | 57.78 | 57.78 | 8.49712 | 1.546778 | 1.2008 | Ni
| ja512973b_si_002_auto | 0.1390674 | 69.97 | 69.97 | 8.47609 | 1.61543 | 1.10487 | Ce
| PUZLUS_clean | 0.2071828 | 40.11 | 40.11 | 8.47189 | 2.095218 | 1.71222 | Zr
| TOVJOF_clean | 0.2243223 | 66.19 | 66.19 | 8.39804 | 1.797019 | 1.7364 | Co
| TOVJIZ_clean | 0.3563611 | 54.45 | 54.45 | 8.36781 | 1.484856 | 1.71124 | Fe
| EKUPEG_clean | 0.3720577 | 51.1 | 51.1 | 8.2906 | 1.525946 | 1.77897 | Fe
| LAPZIO_clean | 0.08179344 | 63.48 | 63.48 | 8.26476 | 1.470193 | 0.791723 | Cu
| jacs.6b06759_ja6b06759_si_002_clean | 0.2349108 | 69.06 | 69.06 | 8.24294 | 1.856664 | 1.4267 | Cu
| acs.jpcc.6b08594_Zn2Cd6MOF5_opt_clean | 0.01795064 | 53.14 | 53.14 | 8.19624 | 1.80704 | 1.33685 | Zr
| acs.inorgchem.6b01740_ic6b01740_si_002_clean | 0.1315931 | 55.34 | 55.34 | 8.11021 | 1.812788 | 1.28771 | Cd,Zn
| XAKZIT_clean | 0.2713877 | 68.87 | 68.87 | 8.0633 | 1.944678 | 1.67709 | Co
| jacs.6b06759_ja6b06759_si_003_clean | 0.01541426 | 61.77 | 61.77 | 8.02038 | 1.525138 | 0.757006 | Mn
| MAHCEG_clean | 0.008528643 | 58.1 | 58.1 | 7.99425 | 1.924389 | 1.15608 | Hf
| MAHCOQ_clean | 0.1393236 | 58.72 | 58.72 | 7.97271 | 2.322727 | 1.53328 | Cu,Zn
| ICAQIO_clean | 0.1851004 | 55.35 | 55.35 | 7.96401 | 2.365565 | 1.51718 | Zn,Co
| LAWFOF_clean | 0.2709525 | 52.58 | 52.58 | 7.95732 | 2.562561 | 2.04912 | Co
| NEXVET_clean | 0.1491915 | 59.41 | 59.41 | 7.95608 | 1.898065 | 1.37812 | Zn
| LAWGUM_clean | 0.08242526 | 57.08 | 57.08 | 7.94511 | 1.894409 | 1.41465 | Ni
| cg901312t_si_002_clean | 0.1719251 | 58.17 | 58.17 | 7.93483 | 1.902967 | 1.36411 | Zn
| ICAROV_clean | 0.1085919 | 58.06 | 58.06 | 7.92817 | 1.96115 | 1.21183 | Zn
| WAVROC_clean | 0.2711771 | 58.51 | 58.51 | 7.92146 | 2.566874 | 2.02597 | Ni
| MUBZUG_auto | 0.1982556 | 52.11 | 52.11 | 7.91531 | 2.385914 | 1.49799 | Mg,In
| ICAQOU_clean | 0.3157919 | 55.45 | 55.45 | 7.90997 | 2.355937 | 1.71078 | Zr
| VEJHID_clean | 0.2663868 | 52.43 | 52.43 | 7.90669 | 2.567403 | 1.99373 | Cu
| ZICCIZ_clean | 0.03441875 | 53 | 53 | 7.8833 | 2.239344 | 1.23398 | Cd
| jacs.6b06759_ja6b06759_si_004_clean | 0.03691922 | 55.85 | 55.85 | 7.88152 | 2.16738 | 1.07965 | Cd,Co
| MAHCIK_clean | 0.02166456 | 56.83 | 56.83 | 7.85668 | 1.971634 | 1.38669 | Zr
| OMITUB_clean | 0.1335153 | 50.1 | 50.1 | 7.81499 | 2.402734 | 1.49081 | Zn
| CAVPUM_manual | 0.06917269 | 71.55 | 71.55 | 7.7864 | 2.821145 | 1.24503 | Cu
| EXOTOB_clean | 0.388828 | 62.42 | 62.42 | 7.78019 | 2.625658 | 2.01298 | Zn
| CAVPEW_manual | 0.1046313 | 66.3 | 66.3 | 7.77882 | 1.708149 | 0.988785 | Ni
| BOLZIN_clean | 0.2847253 | 51.22 | 51.22 | 7.7782 | 2.604596 | 2.03581 | Co
| CAVPIA_manual | 0.3539998 | 60.22 | 60.22 | 7.75585 | 2.412691 | 1.72955 | Zr
| IYOWID_manual | 0.2645427 | 54.01 | 54.01 | 7.75151 | 2.569867 | 1.95748 | Cu
| OMIPEH_clean | 0.2685831 | 50.54 | 50.54 | 7.7477 | 2.648099 | 2.02929 | Zn
| GUPDEB_clean | 0.06917269 | 78.76 | 78.76 | 7.72557 | 2.812913 | 1.23002 | Cu
| ja5b00365_si_002_clean | 0.1043122 | 60.98 | 60.98 | 7.65386 | 2.702798 | 0.761105 | Cd
| CAJQIP_clean | 0.3696022 | 65.65 | 65.65 | 7.63115 | 2.8536 | 1.82528 | Zn
| IZEPAF_clean | 0.113408 | 75.87 | 75.87 | 7.61293 | 1.74406 | 1.44296 | Cu
| GULWEQ_clean | 0.1868898 | 50.14 | 50.14 | 7.53546 | 3.198265 | 1.36967 | Cr
| PEWLUA_clean | 0.1162795 | 53.34 | 53.34 | 7.52003 | 2.12513 | 1.03652 | Cd
| ZIJSAO_clean | 0.1072695 | 71.82 | 71.82 | 7.51947 | 2.363365 | 1.36598 | Cu
| AQOLID_clean | 0.2712762 | 67.53 | 67.53 | 7.50871 | 2.707472 | 1.74594 | Tb
| FOSTUE_clean | 0.02862906 | 95.29 | 95.29 | 7.44821 | 2.075857 | 0.559948 | Co
| HULCOI_clean | 0.08110213 | 55.98 | 55.98 | 7.43748 | 1.760768 | 1.29638 | In
| ASINEX_clean | 0.1099428 | 54.11 | 54.11 | 7.36184 | 2.646967 | 1.31459 | Cu
| MEJMOE_clean | 0.01731149 | 62.57 | 62.57 | 7.27061 | 1.724159 | 1.06277 | Zn
| ja406030p_si_006_manual | 0.0838314 | 71.23 | 71.23 | 7.20564 | 1.854221 | 1.30713 | Zn
| WAHNOL_clean | 0.01706543 | 63.53 | 63.53 | 7.19983 | 1.716813 | 1.09186 | Zn,Cr
| WAHKUO_clean | 0.03267049 | 71.91 | 71.91 | 7.17077 | 2.252925 | 1.55913 | Cu
| CIRTUU_clean | 0.06214223 | 68.72 | 68.72 | 7.16155 | 2.263324 | 1.30643 | Cu,Ti
| ALEJEI_clean | 0.09516148 | 60.03 | 60.03 | 7.15132 | 2.181699 | 1.33412 | Cu
| MUBZOA_auto | 0.1138342 | 76.47 | 76.47 | 7.13825 | 2.530744 | 1.3033 | Cu
| ALEJIM_clean | 0.294372 | 49.25 | 49.25 | 7.12 | 2.630221 | 1.84133 | Zr
| c5cc10203k_c5cc10203k2_clean | 0.1696183 | 71.92 | 71.92 | 7.10984 | 2.561122 | 1.32247 | Zn
| WAHNIF_clean | 0.02513115 | 62.66 | 62.66 | 7.03802 | 2.289074 | 1.5658 | Cu
| REWNEO01_clean | 0.02581291 | 68.43 | 68.43 | 6.94786 | 2.306794 | 1.24392 | Cu,Zr
| LEVLEF_clean | 0.1072695 | 74.68 | 74.68 | 6.94262 | 2.666293 | 1.35397 | Cu
| KOZQEX_clean | 0.06806032 | 66.68 | 66.68 | 6.8654 | 2.93952 | 0.696933 | Mg
| XICNOO01_clean | 0.3095777 | 62 | 62 | 6.86083 | 3.268351 | 1.95584 | Cu
| WIRKOZ_clean | 0.08476013 | 64.08 | 64.08 | 6.85327 | 2.845992 | 0.822132 | Zr
| WAHNEB_clean | 0.1654643 | 59.72 | 59.72 | 6.83963 | 2.541871 | 0.897341 | Zn
| REWNEO_clean | 0.03338852 | 70.77 | 70.77 | 6.79866 | 2.34728 | 1.57739 | Cu
| IZEPEJ_clean | 0.1072695 | 65.54 | 65.54 | 6.76945 | 2.861862 | 1.30608 | Cu
| ADASUV_clean | 0.319849 | 48.08 | 48.08 | 6.75259 | 3.53559 | 1.42862 | Cr
| OMIMEE_clean | 0.08449556 | 60.34 | 60.34 | 6.7332 | 2.549716 | 1.22616 | Co
| XICNOO02_clean | 0.06573912 | 74.67 | 74.67 | 6.7257 | 2.460068 | 0.991516 | Cu
| XICYUF_clean | 0.08391253 | 67.35 | 67.35 | 6.72401 | 2.913462 | 0.827829 | Zr
| ADASOP_clean | 0.07927815 | 61.44 | 61.44 | 6.71408 | 4.271452 | 0.709342 | Zr
| XICNOO_clean | 0.1194179 | 54.04 | 54.04 | 6.71346 | 2.691999 | 1.24216 | Zn
| SIZPUN_clean | 0.005933209 | 49.54 | 49.54 | 6.71064 | 2.923135 | 0.826971 | Zr
| ic5029383_si_002_clean | 0.1130498 | 72.08 | 72.08 | 6.71018 | 2.865106 | 1.09115 | Zn
| YUZPOA_clean | 0.145427 | 62.57 | 62.57 | 6.70448 | 2.072656 | 1.27192 | Zn
| XICZAM_clean | 0.2084776 | 62.83 | 62.83 | 6.66271 | 3.014875 | 1.32043 | Zn
| MUDTAH_clean | 0.03724879 | 60.36 | 60.36 | 6.64584 | 2.937379 | 0.594564 | Hf
| WUKXEH_clean | 0.2128329 | 58.7 | 58.7 | 6.63386 | 2.848067 | 1.40806 | Zn
| ADASIJ_clean | 0.1557347 | 70.17 | 70.17 | 6.60038 | 3.043375 | 1.32814 | Cu
| MUDTEL_clean | 0.05436213 | 77.51 | 77.51 | 6.60024 | 2.762684 | 1.21573 | Cu
| VUJBEI_clean | 0.09052368 | 73.87 | 73.87 | 6.59272 | 2.896398 | 1.41074 | Cu
| RAHNOF_clean | 0.08930382 | 50.72 | 50.72 | 6.57566 | 2.805461 | 1.39955 | Zn
| KUNSUJ_clean | 0.08727061 | 64.66 | 64.66 | 6.57368 | 2.896169 | 1.30553 | Cu
| NAYZOE_clean | 0.1137028 | 61.17 | 61.17 | 6.52688 | 2.740653 | 1.2012 | In,Eu
| NEYVEU_clean | 0.02590354 | 81.94 | 81.94 | 6.52553 | 2.424805 | 1.62953 | Cu
| ja110042b_si_003_clean | 0.2288643 | 48.04 | 48.04 | 6.42425 | 3.141486 | 1.54653 | Zn
| ADUWON_clean | 0.1256921 | 58.47 | 58.47 | 6.41603 | 2.926264 | 1.24675 | Co
| UMODEH16_clean | 0.09168973 | 64.38 | 64.38 | 5.99724 | 2.731148 | 1.50485 | Ni
| YEYCUC_SL | 0.1149602 | 79.26 | 79.26 | 5.98917 | 2.174852 | 1.69003 | Cu
| GIXGOK_clean | 0.002627844 | 41.9 | 41.9 | 5.70059 | 3.126603 | 1.39316 | Zr
| GOBGAG_clean | 0.09668932 | 53.88 | 53.88 | 5.40179 | 3.21548 | 0.621382 | Cd
| FAYPAY_clean | 0.09668932 | 57.05 | 57.05 | 5.3381 | 3.234181 | 0.628815 | Cd
| MACHIJ_clean | 0.1085151 | 63.53 | 63.53 | 5.24047 | 2.463126 | 1.10099 | Zn
| QOYYOU_clean | 0.0906825 | 76.14 | 76.14 | 4.97277 | 2.673793 | 0.681578 | Zn
|  | 0.08219621 | 54.43 | 54.43 | 4.51928 | 4.643286 | 0.75743 | Zn