## Sheet1
Energy(eV) | Conductivity(1/ohm-cm) | Absorption(10^4 cm-1)
0.01361 | 0.0285 | 0.00064484
0.04082 | 0.0864725 | 0.00195649
0.06803 | 0.145802 | 0.00329875
0.09524 | 0.206531 | 0.00467248
0.12245 | 0.2687 | 0.00607855
0.14966 | 0.332355 | 0.00751789
0.17687 | 0.39754 | 0.00899145
0.20409 | 0.464329 | 0.0105008
0.2313 | 0.532723 | 0.0120458
0.25851 | 0.602797 | 0.0136282
0.28572 | 0.674606 | 0.015249
0.31293 | 0.748205 | 0.0169094
0.34014 | 0.823653 | 0.0186106
0.36735 | 0.901012 | 0.0203538
0.39457 | 0.980375 | 0.0221412
0.42178 | 1.06175 | 0.0239726
0.44899 | 1.14523 | 0.0258502
0.4762 | 1.2309 | 0.0277756
0.50341 | 1.31883 | 0.0297501
0.53062 | 1.4091 | 0.0317756
0.55783 | 1.50178 | 0.0338536
0.58504 | 1.59698 | 0.035986
0.61226 | 1.69482 | 0.0381754
0.63947 | 1.79531 | 0.0404222
0.66668 | 1.8986 | 0.0427293
0.69389 | 2.0048 | 0.0450987
0.7211 | 2.11401 | 0.0475328
0.74831 | 2.22635 | 0.050034
0.77552 | 2.34195 | 0.0526046
0.80274 | 2.46097 | 0.0552484
0.82995 | 2.58347 | 0.0579662
0.85716 | 2.70964 | 0.0607617
0.88437 | 2.83962 | 0.0636382
0.91158 | 2.97358 | 0.0665989
0.93879 | 3.1117 | 0.0696472
0.966 | 3.25414 | 0.0727867
0.99322 | 3.40117 | 0.0760226
1.02043 | 3.55287 | 0.0793566
1.04764 | 3.70952 | 0.0827942
1.07485 | 3.87134 | 0.0863401
1.10206 | 4.0386 | 0.0899993
1.12927 | 4.21155 | 0.093777
1.15648 | 4.39048 | 0.0976791
1.1837 | 4.57577 | 0.101713
1.21091 | 4.76761 | 0.105883
1.23812 | 4.96642 | 0.110196
1.26533 | 5.17259 | 0.114662
1.29254 | 5.38653 | 0.119287
1.31975 | 5.60872 | 0.124083
1.34696 | 5.83964 | 0.129057
1.37418 | 6.07993 | 0.134223
1.40139 | 6.33003 | 0.13959
1.4286 | 6.59068 | 0.145173
1.45581 | 6.86264 | 0.150987
1.48302 | 7.14673 | 0.157047
1.51023 | 7.4439 | 0.163374
1.53744 | 7.7552 | 0.169988
1.56466 | 8.08198 | 0.176917
1.59187 | 8.42541 | 0.184183
1.61908 | 8.78721 | 0.191822
1.64629 | 9.16932 | 0.199873
1.6735 | 9.57399 | 0.208382
1.70071 | 10.004 | 0.217404
1.72792 | 10.4626 | 0.227007
1.75513 | 10.9539 | 0.237275
1.78235 | 11.4834 | 0.248319
1.80956 | 12.0572 | 0.260265
1.83677 | 12.6842 | 0.273296
1.86398 | 13.3758 | 0.287648
1.89119 | 14.1474 | 0.303639
1.9184 | 15.0203 | 0.321709
1.94561 | 16.0232 | 0.342456
1.97283 | 17.1953 | 0.366689
2.00004 | 18.5843 | 0.395399
2.02725 | 20.2468 | 0.429754
2.05446 | 22.2402 | 0.470939
2.08167 | 24.6147 | 0.519981
2.10888 | 27.4017 | 0.577522
2.13609 | 30.5964 | 0.643452
2.16331 | 34.1341 | 0.716446
2.19052 | 37.87 | 0.79352
2.21773 | 41.5937 | 0.870343
2.24494 | 45.0534 | 0.941714
2.27215 | 47.9963 | 1.00237
2.29936 | 50.2173 | 1.04799
2.32657 | 51.5955 | 1.07596
2.35379 | 52.0747 | 1.08502
2.381 | 51.6411 | 1.07476
2.40821 | 50.4058 | 1.0474
2.43542 | 48.6853 | 1.00949
2.46263 | 46.8886 | 0.969589
2.48984 | 45.3565 | 0.934867
2.51705 | 44.3066 | 0.909884
2.54427 | 43.8474 | 0.896877
2.57148 | 43.9975 | 0.896168
2.59869 | 44.7074 | 0.906658
2.6259 | 45.9057 | 0.926774
2.65311 | 47.5318 | 0.955166
2.68032 | 49.5473 | 0.990926
2.70753 | 51.9351 | 1.03358
2.73475 | 54.6974 | 1.08301
2.76196 | 57.8483 | 1.13935
2.78917 | 61.4189 | 1.20303
2.81638 | 65.4529 | 1.27471
2.84359 | 70.0087 | 1.35526
2.8708 | 75.1617 | 1.44588
2.89801 | 81.0078 | 1.54805
2.92522 | 87.6682 | 1.66368
2.95244 | 95.3005 | 1.79521
2.97965 | 104.097 | 1.94563
3.00686 | 114.315 | 2.11892
3.03407 | 126.288 | 2.32021
3.06128 | 140.459 | 2.55622
3.08849 | 157.416 | 2.83591
3.1157 | 177.964 | 3.17133
3.14292 | 203.214 | 3.57911
3.17013 | 234.679 | 4.0816
3.19734 | 274.478 | 4.71
3.22455 | 325.473 | 5.50624
3.25176 | 391.297 | 6.52342
3.27897 | 475.817 | 7.81843
3.30618 | 581.704 | 9.43227
3.3334 | 708.971 | 11.3709
3.36061 | 854.686 | 13.6044
3.38782 | 1014.19 | 16.0875
3.41503 | 1181.04 | 18.761
3.44224 | 1346.08 | 21.5351
3.46945 | 1497.53 | 24.2788
3.49666 | 1624.48 | 26.8499
3.52388 | 1720.75 | 29.1506
3.55109 | 1783.66 | 31.122
3.5783 | 1810.18 | 32.6891
3.60551 | 1796.92 | 33.7296
3.63272 | 1744.67 | 34.127
3.65993 | 1661.68 | 33.8503
3.68714 | 1562.28 | 33.0059
3.71436 | 1460.6 | 31.8002
3.74157 | 1364.28 | 30.4118
3.76878 | 1274.86 | 28.925
3.79599 | 1192.58 | 27.3835
3.8232 | 1118.13 | 25.8358
3.85041 | 1052.43 | 24.3388
3.87762 | 996.198 | 22.9467
3.90484 | 949.375 | 21.6945
3.93205 | 911.287 | 20.592
3.95926 | 881.498 | 19.6408
3.98647 | 860.572 | 18.8564
4.01368 | 850.029 | 18.2712
4.04089 | 852.068 | 17.929
4.0681 | 869.325 | 17.8789
4.09531 | 904.336 | 18.1653
4.12253 | 958.644 | 18.8103
4.14974 | 1032.5 | 19.8082
4.17695 | 1126 | 21.1476
4.20416 | 1239.93 | 22.8314
4.23137 | 1375.57 | 24.8779
4.25858 | 1533.38 | 27.3025
4.28579 | 1711.01 | 30.0852
4.31301 | 1904.47 | 33.1772
4.34022 | 2112.73 | 36.5737
4.36743 | 2339.46 | 40.3717
4.39464 | 2584.57 | 44.687
4.42185 | 2831.08 | 49.471
4.44906 | 3040.77 | 54.3654
4.47627 | 3172.12 | 58.7953
4.50349 | 3209.87 | 62.3069
4.5307 | 3171.51 | 64.8131
4.55791 | 3085.56 | 66.497
4.58512 | 2973.94 | 67.5813
4.61233 | 2850.64 | 68.2496
4.63954 | 2724.15 | 68.6541
4.66675 | 2598.27 | 68.9158
4.69397 | 2472.14 | 69.108
4.72118 | 2340.68 | 69.2272
4.74839 | 2196.01 | 69.1636
4.7756 | 2032.51 | 68.7144
4.80281 | 1853.15 | 67.6875
4.83002 | 1670.18 | 66.0497
4.85723 | 1496.58 | 63.9423
4.88445 | 1338.68 | 61.55
4.91166 | 1196.45 | 58.9931
4.93887 | 1066.93 | 56.2951
4.96608 | 947.608 | 53.426
4.99329 | 837.014 | 50.3369
5.0205 | 734.609 | 46.9626
5.04771 | 641.375 | 43.2514
5.07493 | 559.223 | 39.2164
5.10214 | 489.453 | 34.9521
5.12935 | 431.909 | 30.6109
5.15656 | 385.602 | 26.41
5.18377 | 349.242 | 22.617
5.21098 | 321.325 | 19.4537
5.23819 | 299.879 | 16.9709
5.2654 | 282.41 | 15.0392
5.29262 | 266.731 | 13.4713
5.31983 | 251.934 | 12.1446
5.34704 | 237.879 | 10.9995
5.37425 | 224.447 | 9.99514
5.40146 | 211.711 | 9.10787
5.42867 | 200.063 | 8.33539
5.45588 | 189.769 | 7.67556
5.4831 | 180.742 | 7.11365
5.51031 | 172.72 | 6.62945
5.53752 | 165.473 | 6.2055
5.56473 | 158.984 | 5.83412
5.59194 | 153.47 | 5.51782
5.61915 | 149.186 | 5.26164
5.64636 | 146.205 | 5.06483
5.67358 | 144.374 | 4.91907
5.70079 | 143.379 | 4.81123
5.728 | 142.856 | 4.727
5.75521 | 142.533 | 4.65576
5.78242 | 142.275 | 4.59194
5.80963 | 141.968 | 4.53127
5.83684 | 141.4 | 4.4666
5.86406 | 140.281 | 4.38847
5.89127 | 138.377 | 4.28925
5.91848 | 135.536 | 4.16402
5.94569 | 131.72 | 4.01139
5.9729 | 127.163 | 3.83819
6.00011 | 122.405 | 3.66076
6.02732 | 118.015 | 3.49628
6.05454 | 114.335 | 3.35498
6.08175 | 111.49 | 3.24029
6.10896 | 109.474 | 3.15155
6.13617 | 108.234 | 3.08664
6.16338 | 107.71 | 3.04324
6.19059 | 107.85 | 3.01933
6.2178 | 108.623 | 3.01347
6.24502 | 110.019 | 3.02482
6.27223 | 112.056 | 3.05333
6.29944 | 114.785 | 3.09986
6.32665 | 118.3 | 3.1663
6.35386 | 122.747 | 3.25587
6.38107 | 128.337 | 3.37336
6.40828 | 135.368 | 3.52564
6.43549 | 144.242 | 3.72207
6.46271 | 155.471 | 3.97454
6.48992 | 169.567 | 4.29482
6.51713 | 186.808 | 4.68888
6.54434 | 206.95 | 5.14982
6.57155 | 229.328 | 5.66049
6.59876 | 253.335 | 6.20512
6.62597 | 278.733 | 6.77699
6.65319 | 305.675 | 7.3787
6.6804 | 334.586 | 8.01925
6.70761 | 366.182 | 8.71438
6.73482 | 401.45 | 9.48605
6.76203 | 441.687 | 10.3637
6.78924 | 488.413 | 11.383
6.81645 | 542.871 | 12.5765
6.84367 | 604.884 | 13.9495
6.87088 | 671.466 | 15.4491
6.89809 | 737.239 | 16.9672
6.9253 | 796.904 | 18.3886
6.95251 | 847.834 | 19.6478
6.97972 | 890.149 | 20.7375
7.00693 | 925.048 | 21.6774
7.03415 | 953.633 | 22.4887
7.06136 | 976.576 | 23.1843
7.08857 | 994.106 | 23.7684
7.11578 | 1006.18 | 24.2384
7.14299 | 1012.45 | 24.5857
7.1702 | 1011.81 | 24.7825
7.19741 | 1002.72 | 24.7847
7.22463 | 983.606 | 24.5414
7.25184 | 953.179 | 24.0001
7.27905 | 910.901 | 23.1184
7.30626 | 858.58 | 21.9081
7.33347 | 801.616 | 20.4851
7.36068 | 747.149 | 19.0404
7.38789 | 700.151 | 17.7307
7.41511 | 662.104 | 16.6215
7.44232 | 632.533 | 15.7162
7.46953 | 610.561 | 14.9974
7.49674 | 595.803 | 14.4545
7.52395 | 588.538 | 14.0906
7.55116 | 589.596 | 13.9202
7.57837 | 600.212 | 13.966
7.60558 | 621.803 | 14.254
7.6328 | 655.638 | 14.8051
7.66001 | 702.597 | 15.6312
7.68722 | 763.447 | 16.7406
7.71443 | 839.265 | 18.148
7.74164 | 931.833 | 19.8853
7.76885 | 1043.12 | 21.9938
7.79606 | 1173.56 | 24.4933
7.82328 | 1320.64 | 27.3554
7.85049 | 1478.83 | 30.5024
7.8777 | 1640.39 | 33.8229
7.90491 | 1794.98 | 37.1562
7.93212 | 1931.21 | 40.3024
7.95933 | 2041.29 | 43.0952
7.98654 | 2123.77 | 45.4664
8.01376 | 2181.03 | 47.4234
8.04097 | 2215.82 | 48.9873
8.06818 | 2230.49 | 50.1724
8.09539 | 2227.73 | 50.9975
8.1226 | 2211.21 | 51.5071
8.14981 | 2184.33 | 51.759
8.17702 | 2148.43 | 51.7823
8.20424 | 2102.5 | 51.5527
8.23145 | 2044.66 | 51.0037
8.25866 | 1974.58 | 50.0771
8.28587 | 1895.17 | 48.7828
8.31308 | 1811.28 | 47.2021
8.34029 | 1727 | 45.4347
8.3675 | 1644.48 | 43.5524
8.39472 | 1564.7 | 41.5987
8.42193 | 1488.95 | 39.6241
8.44914 | 1418.49 | 37.6845
8.47635 | 1353.7 | 35.8163
8.50356 | 1294.48 | 34.0354
8.53077 | 1241.03 | 32.3601
8.55798 | 1193.95 | 30.8159
8.5852 | 1154.08 | 29.4316
8.61241 | 1122.53 | 28.2406
8.63962 | 1100.68 | 27.2793
8.66683 | 1090.23 | 26.5884
8.69404 | 1093.02 | 26.2101
8.72125 | 1110.88 | 26.1834
8.74846 | 1145.25 | 26.5372
8.77567 | 1196.35 | 27.276
8.80289 | 1262.18 | 28.3563
8.8301 | 1338.19 | 29.6799
8.85731 | 1419.77 | 31.1415
8.88452 | 1504.57 | 32.6811
8.91173 | 1592.61 | 34.2922
8.93894 | 1684.89 | 35.995
8.96615 | 1781.66 | 37.8023
8.99337 | 1881.52 | 39.6971
9.02058 | 1981.15 | 41.6233
9.04779 | 2075.98 | 43.4923
9.075 | 2162.13 | 45.2118
9.10221 | 2239.68 | 46.7529
9.12942 | 2313.2 | 48.178
9.15663 | 2389.21 | 49.6061
9.18385 | 2473.05 | 51.1532
9.21106 | 2566.9 | 52.8847
9.23827 | 2670.41 | 54.8169
9.26548 | 2781.8 | 56.9361
9.29269 | 2898.29 | 59.209
9.3199 | 3015.79 | 61.5766
9.34711 | 3129.28 | 63.9517
9.37433 | 3234.65 | 66.2459
9.40154 | 3330.93 | 68.4121
9.42875 | 3421.11 | 70.4806
9.45596 | 3509.35 | 72.5254
9.48317 | 3597.78 | 74.6064
9.51038 | 3685.45 | 76.7352
9.53759 | 3768.54 | 78.8636
9.56481 | 3842.7 | 80.9077
9.59202 | 3906.25 | 82.8068
9.61923 | 3960.88 | 84.5621
9.64644 | 4009.2 | 86.2081
9.67365 | 4052.96 | 87.7759
9.70086 | 4092.83 | 89.2779
9.72807 | 4129.79 | 90.7234
9.75529 | 4166.44 | 92.155
9.7825 | 4205.72 | 93.6445
9.80971 | 4248.49 | 95.2548
9.83692 | 4291.46 | 96.9903
9.86413 | 4326.3 | 98.7479
9.89134 | 4343.14 | 100.328
9.91855 | 4337.74 | 101.555
9.94576 | 4313.65 | 102.382
9.97298 | 4277.71 | 102.861
10.00019 | 4236.81 | 103.077
10.0274 | 4197.7 | 103.144
10.05461 | 4166.16 | 103.199
10.08182 | 4145.02 | 103.354
10.10903 | 4134.02 | 103.665
10.13624 | 4131.6 | 104.154
10.16346 | 4134.97 | 104.814
10.19067 | 4139.69 | 105.589
10.21788 | 4141.66 | 106.391
10.24509 | 4139.48 | 107.163
10.2723 | 4133.98 | 107.897
10.29951 | 4126.2 | 108.611
10.32672 | 4116.05 | 109.315
10.35394 | 4102.62 | 109.999
10.38115 | 4085.29 | 110.657
10.40836 | 4062.32 | 111.282
10.43557 | 4028.45 | 111.791
10.46278 | 3976.74 | 111.993
10.48999 | 3905.36 | 111.688
10.5172 | 3822.56 | 110.84
10.54442 | 3742.4 | 109.642
10.57163 | 3676.04 | 108.372
10.59884 | 3628.07 | 107.247
10.62605 | 3598.59 | 106.382
10.65326 | 3586.7 | 105.837
10.68047 | 3592.34 | 105.682
10.70768 | 3613.98 | 105.983
10.7349 | 3645.95 | 106.723
10.76211 | 3679.49 | 107.783
10.78932 | 3704.87 | 108.967
10.81653 | 3713.72 | 110.039
10.84374 | 3702.24 | 110.796
10.87095 | 3672.1 | 111.123
10.89816 | 3629.2 | 111.013
10.92538 | 3581.67 | 110.555
10.95259 | 3537.35 | 109.893
10.9798 | 3502.49 | 109.191
11.00701 | 3482.33 | 108.627
11.03422 | 3479.59 | 108.383
11.06143 | 3491.38 | 108.545
11.08864 | 3509.81 | 109.04
11.11585 | 3526.6 | 109.698
11.14307 | 3536.5 | 110.35
11.17028 | 3538.02 | 110.884
11.19749 | 3532.57 | 111.261
11.2247 | 3522.56 | 111.488
11.25191 | 3509.81 | 111.581
11.27912 | 3495.66 | 111.534
11.30633 | 3483.84 | 111.368
11.33355 | 3481.94 | 111.224
11.36076 | 3497.68 | 111.348
11.38797 | 3533.04 | 111.954
11.41518 | 3581.41 | 113.07
11.44239 | 3631.37 | 114.511
11.4696 | 3675.7 | 116.05
11.49681 | 3715.12 | 117.615
11.52403 | 3752.9 | 119.268
11.55124 | 3788.76 | 121.064
11.57845 | 3818.9 | 122.985
11.60566 | 3837.37 | 124.947
11.63287 | 3836.96 | 126.79
11.66008 | 3812.79 | 128.326
11.68729 | 3764.59 | 129.423
11.71451 | 3694.13 | 130.001
11.74172 | 3604.37 | 129.977
11.76893 | 3502.89 | 129.334
11.79614 | 3401.2 | 128.233
11.82335 | 3306.54 | 126.909
11.85056 | 3218.53 | 125.47
11.87777 | 3134.82 | 123.886
11.90499 | 3056.32 | 122.138
11.9322 | 2986.77 | 120.306
11.95941 | 2928.89 | 118.516
11.98662 | 2882.38 | 116.858
12.01383 | 2845.44 | 115.35
12.04104 | 2817.08 | 114
12.06825 | 2796.89 | 112.834
12.09547 | 2783.85 | 111.873
12.12268 | 2775.92 | 111.113
12.14989 | 2769.83 | 110.503
12.1771 | 2761.61 | 109.932
12.20431 | 2748.45 | 109.254
12.23152 | 2730.9 | 108.367
12.25873 | 2713.6 | 107.284
12.28594 | 2702.83 | 106.146
12.31316 | 2702.69 | 105.128
12.34037 | 2713.41 | 104.327
12.36758 | 2733.04 | 103.737
12.39479 | 2761.11 | 103.329
12.422 | 2800.02 | 103.145
12.44921 | 2853.36 | 103.302
12.47642 | 2923.19 | 103.924
12.50364 | 3008.36 | 105.066
12.53085 | 3104.54 | 106.68
12.55806 | 3206.58 | 108.639
12.58527 | 3311.72 | 110.831
12.61248 | 3420.26 | 113.225
12.63969 | 3533.43 | 115.839
12.6669 | 3652.48 | 118.715
12.69412 | 3778 | 121.916
12.72133 | 3907.33 | 125.468
12.74854 | 4033.33 | 129.291
12.77575 | 4147.23 | 133.202
12.80296 | 4244.12 | 137.029
12.83017 | 4323.98 | 140.709
12.85738 | 4386.63 | 144.221
12.8846 | 4429.92 | 147.488
12.91181 | 4454.48 | 150.414
12.93902 | 4466.72 | 153.027
12.96623 | 4474.38 | 155.478
12.99344 | 4479.48 | 157.9
13.02065 | 4478.25 | 160.278
13.04786 | 4468.31 | 162.52
13.07508 | 4452.94 | 164.608
13.10229 | 4437.77 | 166.646
13.1295 | 4425.23 | 168.765
13.15671 | 4412.79 | 171.016
13.18392 | 4396.32 | 173.359
13.21113 | 4374.14 | 175.748
13.23834 | 4346.01 | 178.187
13.26556 | 4310.47 | 180.673
13.29277 | 4266.3 | 183.179
13.31998 | 4213.52 | 185.715
13.34719 | 4151.13 | 188.306
13.3744 | 4076.31 | 190.936
13.40161 | 3987.23 | 193.573
13.42882 | 3884.01 | 196.245
13.45603 | 3763.98 | 199.031
13.48325 | 3617.25 | 201.932
13.51046 | 3429.86 | 204.78
13.53767 | 3187.58 | 207.261
13.56488 | 2879.36 | 208.87