## Sheet1
Energy (eV) | Loss function
0.01361 | 0.00202528
0.04082 | 0.00204868
0.06803 | 0.00207239
0.09524 | 0.00209644
0.12245 | 0.00212083
0.14966 | 0.00214556
0.17687 | 0.00217065
0.20409 | 0.00219611
0.2313 | 0.00222194
0.25851 | 0.00224816
0.28572 | 0.00227477
0.31293 | 0.00230179
0.34014 | 0.00232924
0.36735 | 0.00235711
0.39457 | 0.00238544
0.42178 | 0.00241421
0.44899 | 0.00244345
0.4762 | 0.00247318
0.50341 | 0.00250341
0.53062 | 0.00253415
0.55783 | 0.00256542
0.58504 | 0.00259724
0.61226 | 0.00262963
0.63947 | 0.00266259
0.66668 | 0.00269616
0.69389 | 0.00273034
0.7211 | 0.00276517
0.74831 | 0.00280066
0.77552 | 0.00283684
0.80274 | 0.00287374
0.82995 | 0.00291137
0.85716 | 0.00294976
0.88437 | 0.00298895
0.91158 | 0.00302896
0.93879 | 0.00306982
0.966 | 0.00311158
0.99322 | 0.00315429
1.02043 | 0.00319794
1.04764 | 0.0032426
1.07485 | 0.00328832
1.10206 | 0.00333514
1.12927 | 0.00338312
1.15648 | 0.0034323
1.1837 | 0.00348278
1.21091 | 0.00353458
1.23812 | 0.00358779
1.26533 | 0.00364249
1.29254 | 0.00369877
1.31975 | 0.00375673
1.34696 | 0.00381646
1.37418 | 0.00387812
1.40139 | 0.00394179
1.4286 | 0.00400765
1.45581 | 0.00407586
1.48302 | 0.00414662
1.51023 | 0.00422015
1.53744 | 0.00429671
1.56466 | 0.00437663
1.59187 | 0.00446021
1.61908 | 0.00454789
1.64629 | 0.00464019
1.6735 | 0.00473771
1.70071 | 0.00484121
1.72792 | 0.00495162
1.75513 | 0.00507011
1.78235 | 0.00519825
1.80956 | 0.00533791
1.83677 | 0.00549171
1.86398 | 0.00566314
1.89119 | 0.00585695
1.9184 | 0.00607967
1.94561 | 0.00634021
1.97283 | 0.00665048
2.00004 | 0.00702477
2.02725 | 0.00747926
2.05446 | 0.00802933
2.08167 | 0.00868689
2.10888 | 0.00945723
2.13609 | 0.0103341
2.16331 | 0.0112937
2.19052 | 0.0122894
2.21773 | 0.013257
2.24494 | 0.0141223
2.27215 | 0.0148123
2.29936 | 0.0152685
2.32657 | 0.0154581
2.35379 | 0.0153682
2.381 | 0.0149986
2.40821 | 0.0143849
2.43542 | 0.0136231
2.46263 | 0.012836
2.48984 | 0.0121235
2.51705 | 0.011545
2.54427 | 0.011125
2.57148 | 0.010861
2.59869 | 0.0107315
2.6259 | 0.0107101
2.65311 | 0.0107739
2.68032 | 0.0109061
2.70753 | 0.0110954
2.73475 | 0.011335
2.76196 | 0.0116205
2.78917 | 0.0119504
2.81638 | 0.0123247
2.84359 | 0.012745
2.8708 | 0.0132146
2.89801 | 0.0137378
2.92522 | 0.0143209
2.95244 | 0.0149723
2.97965 | 0.0157019
3.00686 | 0.0165233
3.03407 | 0.0174539
3.06128 | 0.018516
3.08849 | 0.0197388
3.1157 | 0.0211608
3.14292 | 0.0228341
3.17013 | 0.0248264
3.19734 | 0.0272303
3.22455 | 0.0301664
3.25176 | 0.033783
3.27897 | 0.0382297
3.30618 | 0.0435966
3.3334 | 0.0498696
3.36061 | 0.0569591
3.38782 | 0.0648022
3.41503 | 0.0733976
3.44224 | 0.0827744
3.46945 | 0.0929196
3.49666 | 0.10376
3.52388 | 0.115274
3.55109 | 0.127598
3.5783 | 0.14099
3.60551 | 0.15557
3.63272 | 0.171061
3.65993 | 0.186609
3.68714 | 0.200873
3.71436 | 0.212647
3.74157 | 0.221357
3.76878 | 0.226706
3.79599 | 0.228285
3.8232 | 0.225817
3.85041 | 0.219473
3.87762 | 0.209976
3.90484 | 0.198372
3.93205 | 0.18562
3.95926 | 0.172402
3.98647 | 0.1593
4.01368 | 0.146912
4.04089 | 0.135821
4.0681 | 0.126516
4.09531 | 0.119322
4.12253 | 0.114297
4.14974 | 0.111222
4.17695 | 0.109746
4.20416 | 0.109578
4.23137 | 0.110542
4.25858 | 0.112543
4.28579 | 0.115444
4.31301 | 0.118972
4.34022 | 0.12285
4.36743 | 0.127081
4.39464 | 0.132039
4.42185 | 0.138292
4.44906 | 0.146273
4.47627 | 0.156022
4.50349 | 0.167153
4.5307 | 0.179082
4.55791 | 0.191385
4.58512 | 0.203868
4.61233 | 0.216425
4.63954 | 0.228964
4.66675 | 0.241443
4.69397 | 0.253975
4.72118 | 0.266965
4.74839 | 0.281276
4.7756 | 0.298224
4.80281 | 0.319269
4.83002 | 0.345439
4.85723 | 0.377109
4.88445 | 0.414464
4.91166 | 0.458142
4.93887 | 0.50997
4.96608 | 0.573161
4.99329 | 0.65272
5.0205 | 0.756554
5.04771 | 0.89588
5.07493 | 1.08251
5.10214 | 1.31951
5.12935 | 1.58088
5.15656 | 1.78593
5.18377 | 1.82594
5.21098 | 1.67657
5.23819 | 1.43105
5.2654 | 1.18571
5.29262 | 0.976261
5.31983 | 0.804529
5.34704 | 0.665404
5.37425 | 0.552891
5.40146 | 0.461534
5.42867 | 0.387742
5.45588 | 0.328775
5.4831 | 0.281737
5.51031 | 0.243877
5.53752 | 0.212926
5.56473 | 0.187369
5.59194 | 0.166359
5.61915 | 0.149361
5.64636 | 0.135814
5.67358 | 0.125054
5.70079 | 0.116397
5.728 | 0.109216
5.75521 | 0.103057
5.78242 | 0.0976479
5.80963 | 0.0928007
5.83684 | 0.0883048
5.86406 | 0.0839214
5.89127 | 0.0794647
5.91848 | 0.0748133
5.94569 | 0.0699171
5.9729 | 0.0648744
6.00011 | 0.0599539
6.02732 | 0.0554382
6.05454 | 0.0514809
6.08175 | 0.0481114
6.10896 | 0.0452851
6.13617 | 0.0429341
6.16338 | 0.04099
6.19059 | 0.039393
6.2178 | 0.0380948
6.24502 | 0.0370579
6.27223 | 0.0362579
6.29944 | 0.0356809
6.32665 | 0.0353254
6.35386 | 0.0352024
6.38107 | 0.0353368
6.40828 | 0.03577
6.43549 | 0.0365621
6.46271 | 0.0377909
6.48992 | 0.0395297
6.51713 | 0.0417995
6.54434 | 0.0445147
6.57155 | 0.0475076
6.59876 | 0.0506263
6.62597 | 0.053794
6.65319 | 0.0570066
6.6804 | 0.060307
6.70761 | 0.0637803
6.73482 | 0.0675497
6.76203 | 0.0717865
6.78924 | 0.0767141
6.81645 | 0.0825754
6.84367 | 0.0895251
6.87088 | 0.097454
6.89809 | 0.105944
6.9253 | 0.114429
6.95251 | 0.122483
6.97972 | 0.129954
7.00693 | 0.136876
7.03415 | 0.143336
7.06136 | 0.149411
7.08857 | 0.155149
7.11578 | 0.160559
7.14299 | 0.165637
7.1702 | 0.170273
7.19741 | 0.17417
7.22463 | 0.176856
7.25184 | 0.17764
7.27905 | 0.175609
7.30626 | 0.169926
7.33347 | 0.160613
7.36068 | 0.148979
7.38789 | 0.13682
7.41511 | 0.125371
7.44232 | 0.115147
7.46953 | 0.106239
7.49674 | 0.0986215
7.52395 | 0.0922845
7.55116 | 0.0872499
7.57837 | 0.083559
7.60558 | 0.0812455
7.6328 | 0.0802957
7.66001 | 0.080632
7.68722 | 0.0821428
7.71443 | 0.084744
7.74164 | 0.0884381
7.76885 | 0.0933135
7.79606 | 0.099455
7.82328 | 0.106856
7.85049 | 0.11543
7.8777 | 0.125084
7.90491 | 0.13567
7.93212 | 0.146893
7.95933 | 0.158361
7.98654 | 0.169781
8.01376 | 0.18105
8.04097 | 0.192149
8.06818 | 0.203038
8.09539 | 0.213611
8.1226 | 0.223784
8.14981 | 0.233617
8.17702 | 0.243269
8.20424 | 0.252819
8.23145 | 0.262026
8.25866 | 0.270237
8.28587 | 0.276567
8.31308 | 0.280333
8.34029 | 0.281246
8.3675 | 0.279272
8.39472 | 0.274412
8.42193 | 0.266781
8.44914 | 0.256791
8.47635 | 0.245006
8.50356 | 0.231911
8.53077 | 0.217957
8.55798 | 0.203637
8.5852 | 0.18945
8.61241 | 0.175886
8.63962 | 0.163377
8.66683 | 0.152304
8.69404 | 0.142975
8.72125 | 0.135601
8.74846 | 0.130294
8.77567 | 0.127035
8.80289 | 0.125612
8.8301 | 0.125578
8.85731 | 0.1264
8.88452 | 0.127694
8.91173 | 0.129301
8.93894 | 0.131232
8.96615 | 0.133555
8.99337 | 0.136291
9.02058 | 0.139372
9.04779 | 0.142594
9.075 | 0.145622
9.10221 | 0.148143
9.12942 | 0.150053
9.15663 | 0.151508
9.18385 | 0.152814
9.21106 | 0.154263
9.23827 | 0.156039
9.26548 | 0.158238
9.29269 | 0.160906
9.3199 | 0.164043
9.34711 | 0.167562
9.37433 | 0.171274
9.40154 | 0.174946
9.42875 | 0.178439
9.45596 | 0.181784
9.48317 | 0.185133
9.51038 | 0.188662
9.53759 | 0.19248
9.56481 | 0.196547
9.59202 | 0.200699
9.61923 | 0.204788
9.64644 | 0.208754
9.67365 | 0.212609
9.70086 | 0.216366
9.72807 | 0.219983
9.75529 | 0.22341
9.7825 | 0.226689
9.80971 | 0.23002
9.83692 | 0.233733
9.86413 | 0.238183
9.89134 | 0.243507
9.91855 | 0.249483
9.94576 | 0.255691
9.97298 | 0.261757
10.00019 | 0.267375
10.0274 | 0.272282
10.05461 | 0.276349
10.08182 | 0.279663
10.10903 | 0.28244
10.13624 | 0.284914
10.16346 | 0.28736
10.19067 | 0.290051
10.21788 | 0.293118
10.24509 | 0.296501
10.2723 | 0.30008
10.29951 | 0.303806
10.32672 | 0.307724
10.35394 | 0.311915
10.38115 | 0.316442
10.40836 | 0.321496
10.43557 | 0.327498
10.46278 | 0.334841
10.48999 | 0.343413
10.5172 | 0.352323
10.54442 | 0.360302
10.57163 | 0.366427
10.59884 | 0.370432
10.62605 | 0.372492
10.65326 | 0.372877
10.68047 | 0.371866
10.70768 | 0.370018
10.7349 | 0.368211
10.76211 | 0.367326
10.78932 | 0.368032
10.81653 | 0.370672
10.84374 | 0.375166
10.87095 | 0.381069
10.89816 | 0.387688
10.92538 | 0.394191
10.95259 | 0.399801
10.9798 | 0.403896
11.00701 | 0.406043
11.03422 | 0.406287
11.06143 | 0.405405
11.08864 | 0.404513
11.11585 | 0.404417
11.14307 | 0.405405
11.17028 | 0.407355
11.19749 | 0.409939
11.2247 | 0.412821
11.25191 | 0.415781
11.27912 | 0.418596
11.30633 | 0.420711
11.33355 | 0.421231
11.36076 | 0.419568
11.38797 | 0.416098
11.41518 | 0.412093
11.44239 | 0.408821
11.4696 | 0.406657
11.49681 | 0.405182
11.52403 | 0.40399
11.55124 | 0.40313
11.57845 | 0.402936
11.60566 | 0.403861
11.63287 | 0.406427
11.66008 | 0.410982
11.68729 | 0.417598
11.71451 | 0.426341
11.74172 | 0.437331
11.76893 | 0.450271
11.79614 | 0.464192
11.82335 | 0.478219
11.85056 | 0.492286
11.87777 | 0.506697
11.90499 | 0.521313
11.9322 | 0.535345
11.95941 | 0.547938
11.98662 | 0.558719
12.01383 | 0.567724
12.04104 | 0.574944
12.06825 | 0.580323
12.09547 | 0.58402
12.12268 | 0.586495
12.14989 | 0.588511
12.1771 | 0.59095
12.20431 | 0.594343
12.23152 | 0.598385
12.25873 | 0.601803
12.28594 | 0.602991
12.31316 | 0.601046
12.34037 | 0.596169
12.36758 | 0.589027
12.39479 | 0.579841
12.422 | 0.568331
12.44921 | 0.55438
12.47642 | 0.538563
12.50364 | 0.522064
12.53085 | 0.506163
12.55806 | 0.491601
12.58527 | 0.478376
12.61248 | 0.466128
12.63969 | 0.454555
12.6669 | 0.443471
12.69412 | 0.432847
12.72133 | 0.422976
12.74854 | 0.414354
12.77575 | 0.407318
12.80296 | 0.401762
12.83017 | 0.397313
12.85738 | 0.393787
12.8846 | 0.391236
12.91181 | 0.389557
12.93902 | 0.388284
12.96623 | 0.386847
12.99344 | 0.385063
13.02065 | 0.383205
13.04786 | 0.381529
13.07508 | 0.379898
13.10229 | 0.377894
13.1295 | 0.375185
13.15671 | 0.371768
13.18392 | 0.367859
13.21113 | 0.363564
13.23834 | 0.358825
13.26556 | 0.353622
13.29277 | 0.347981
13.31998 | 0.341802
13.34719 | 0.334935
13.3744 | 0.327337
13.40161 | 0.318999
13.42882 | 0.309696
13.45603 | 0.298957
13.48325 | 0.286393
13.51046 | 0.271895
13.53767 | 0.255492
13.56488 | 0.237472