## Sheet1
Energy (eV) | Refractive index | Extinction coefficient
0.01361 | 1.66507 | 0.00467476
0.04082 | 1.6651 | 0.00472901
0.06803 | 1.66516 | 0.00478425
0.09524 | 1.66524 | 0.00484053
0.12245 | 1.66536 | 0.00489786
0.14966 | 1.6655 | 0.00495627
0.17687 | 1.66568 | 0.0050158
0.20409 | 1.66588 | 0.00507651
0.2313 | 1.66611 | 0.00513837
0.25851 | 1.66638 | 0.00520146
0.28572 | 1.66667 | 0.0052658
0.31293 | 1.66699 | 0.00533144
0.34014 | 1.66734 | 0.00539842
0.36735 | 1.66772 | 0.00546677
0.39457 | 1.66814 | 0.00553658
0.42178 | 1.66858 | 0.00560782
0.44899 | 1.66905 | 0.00568058
0.4762 | 1.66955 | 0.00575491
0.50341 | 1.67009 | 0.00583085
0.53062 | 1.67066 | 0.00590846
0.55783 | 1.67125 | 0.00598781
0.58504 | 1.67189 | 0.00606894
0.61226 | 1.67255 | 0.00615195
0.63947 | 1.67324 | 0.00623684
0.66668 | 1.67397 | 0.00632373
0.69389 | 1.67474 | 0.00641267
0.7211 | 1.67553 | 0.00650374
0.74831 | 1.67636 | 0.00659703
0.77552 | 1.67723 | 0.00669262
0.80274 | 1.67813 | 0.00679063
0.82995 | 1.67907 | 0.00689108
0.85716 | 1.68004 | 0.00699412
0.88437 | 1.68105 | 0.00709985
0.91158 | 1.6821 | 0.00720837
0.93879 | 1.68319 | 0.00731981
0.966 | 1.68432 | 0.0074343
0.99322 | 1.68548 | 0.00755201
1.02043 | 1.68669 | 0.00767299
1.04764 | 1.68794 | 0.00779746
1.07485 | 1.68923 | 0.00792556
1.10206 | 1.69056 | 0.00805747
1.12927 | 1.69194 | 0.00819339
1.15648 | 1.69336 | 0.00833352
1.1837 | 1.69483 | 0.00847813
1.21091 | 1.69635 | 0.00862735
1.23812 | 1.69792 | 0.0087815
1.26533 | 1.69953 | 0.00894087
1.29254 | 1.7012 | 0.00910575
1.31975 | 1.70291 | 0.0092765
1.34696 | 1.70469 | 0.00945348
1.37418 | 1.70652 | 0.00963718
1.40139 | 1.7084 | 0.00982792
1.4286 | 1.71034 | 0.0100263
1.45581 | 1.71235 | 0.0102329
1.48302 | 1.71442 | 0.0104484
1.51023 | 1.71655 | 0.0106734
1.53744 | 1.71876 | 0.010909
1.56466 | 1.72103 | 0.0111561
1.59187 | 1.72338 | 0.0114158
1.61908 | 1.72581 | 0.0116895
1.64629 | 1.72831 | 0.0119788
1.6735 | 1.7309 | 0.0122857
1.70071 | 1.73358 | 0.0126125
1.72792 | 1.73636 | 0.0129623
1.75513 | 1.73923 | 0.0133385
1.78235 | 1.74221 | 0.0137462
1.80956 | 1.7453 | 0.0141908
1.83677 | 1.74851 | 0.0146806
1.86398 | 1.75185 | 0.015226
1.89119 | 1.75533 | 0.0158412
1.9184 | 1.75895 | 0.0165458
1.94561 | 1.76273 | 0.0173665
1.97283 | 1.76666 | 0.0183389
2.00004 | 1.77073 | 0.0195057
2.02725 | 1.77491 | 0.020916
2.05446 | 1.77916 | 0.0226168
2.08167 | 1.78339 | 0.0246456
2.10888 | 1.78751 | 0.0270198
2.13609 | 1.7914 | 0.0297209
2.16331 | 1.79492 | 0.032676
2.19052 | 1.79795 | 0.0357417
2.21773 | 1.80043 | 0.038721
2.24494 | 1.80239 | 0.0413885
2.27215 | 1.80393 | 0.0435267
2.29936 | 1.80525 | 0.0449692
2.32657 | 1.80657 | 0.0456295
2.35379 | 1.80813 | 0.0454814
2.381 | 1.81019 | 0.0445366
2.40821 | 1.81304 | 0.0429125
2.43542 | 1.81692 | 0.0408972
2.46263 | 1.82188 | 0.0388466
2.48984 | 1.8278 | 0.0370462
2.51705 | 1.83452 | 0.0356664
2.54427 | 1.84184 | 0.0347804
2.57148 | 1.8496 | 0.0343852
2.59869 | 1.8577 | 0.0344234
2.6259 | 1.86609 | 0.0348226
2.65311 | 1.87476 | 0.0355213
2.68032 | 1.88373 | 0.036477
2.70753 | 1.89303 | 0.0376647
2.73475 | 1.90272 | 0.0390733
2.76196 | 1.91281 | 0.0407011
2.78917 | 1.92337 | 0.0425567
2.81638 | 1.93446 | 0.0446564
2.84359 | 1.94611 | 0.0470242
2.8708 | 1.95841 | 0.0496929
2.89801 | 1.97143 | 0.0527048
2.92522 | 1.98524 | 0.0561145
2.95244 | 1.99995 | 0.0599928
2.97965 | 2.01566 | 0.0644257
3.00686 | 2.03249 | 0.0695289
3.03407 | 2.05058 | 0.0754512
3.06128 | 2.07009 | 0.0823874
3.08849 | 2.09121 | 0.0905965
3.1157 | 2.11412 | 0.100427
3.14292 | 2.13904 | 0.112359
3.17013 | 2.16613 | 0.127033
3.19734 | 2.19546 | 0.145344
3.22455 | 2.2269 | 0.168481
3.25176 | 2.25981 | 0.197935
3.27897 | 2.29277 | 0.235259
3.30618 | 2.32341 | 0.281485
3.3334 | 2.34894 | 0.336569
3.36061 | 2.36683 | 0.399416
3.38782 | 2.37504 | 0.468526
3.41503 | 2.37165 | 0.542033
3.44224 | 2.35484 | 0.617264
3.46945 | 2.32375 | 0.690448
3.49666 | 2.27935 | 0.757625
3.52388 | 2.22387 | 0.81619
3.55109 | 2.15915 | 0.864711
3.5783 | 2.08621 | 0.901346
3.60551 | 2.00704 | 0.923018
3.63272 | 1.926 | 0.926897
3.65993 | 1.84938 | 0.912547
3.68714 | 1.78322 | 0.883217
3.71436 | 1.73038 | 0.844717
3.74157 | 1.69005 | 0.801962
3.76878 | 1.66046 | 0.757248
3.79599 | 1.64073 | 0.711753
3.8232 | 1.63045 | 0.666746
3.85041 | 1.62905 | 0.623672
3.87762 | 1.63555 | 0.583876
3.90484 | 1.64865 | 0.548165
3.93205 | 1.66723 | 0.516707
3.95926 | 1.69084 | 0.489452
3.98647 | 1.71936 | 0.466697
4.01368 | 1.75269 | 0.449149
4.04089 | 1.79043 | 0.437768
4.0681 | 1.83181 | 0.433625
4.09531 | 1.87554 | 0.437644
4.12253 | 1.92 | 0.450191
4.14974 | 1.96374 | 0.470965
4.17695 | 2.00593 | 0.499536
4.20416 | 2.04598 | 0.53582
4.23137 | 2.08309 | 0.580094
4.25858 | 2.11585 | 0.632562
4.28579 | 2.14259 | 0.692607
4.31301 | 2.16259 | 0.758969
4.34022 | 2.17628 | 0.831424
4.36743 | 2.18313 | 0.912044
4.39464 | 2.17895 | 1.00328
4.42185 | 2.15597 | 1.10385
4.44906 | 2.10718 | 1.20564
4.47627 | 2.03258 | 1.29596
4.50349 | 1.94084 | 1.36506
4.5307 | 1.8435 | 1.41144
4.55791 | 1.74812 | 1.43946
4.58512 | 1.65785 | 1.45426
4.61233 | 1.57355 | 1.45997
4.63954 | 1.49487 | 1.46001
4.66675 | 1.42038 | 1.45703
4.69397 | 1.34767 | 1.45262
4.72118 | 1.27381 | 1.44674
4.74839 | 1.19618 | 1.43713
4.7756 | 1.11436 | 1.41966
4.80281 | 1.03144 | 1.39052
4.83002 | 0.952649 | 1.34923
4.85723 | 0.881763 | 1.29887
4.88445 | 0.819385 | 1.2433
4.91166 | 0.764073 | 1.18505
4.93887 | 0.71401 | 1.12463
4.96608 | 0.668214 | 1.06146
4.99329 | 0.626449 | 0.994637
5.0205 | 0.58931 | 0.922932
5.04771 | 0.558665 | 0.845417
5.07493 | 0.537226 | 0.762434
5.10214 | 0.527566 | 0.675906
5.12935 | 0.531564 | 0.588816
5.15656 | 0.55006 | 0.505329
5.18377 | 0.581742 | 0.430481
5.21098 | 0.622276 | 0.368338
5.23819 | 0.665705 | 0.31966
5.2654 | 0.707446 | 0.281812
5.29262 | 0.745938 | 0.251133
5.31983 | 0.781526 | 0.225243
5.34704 | 0.814749 | 0.202966
5.37425 | 0.845988 | 0.1835
5.40146 | 0.875723 | 0.166368
5.42867 | 0.904232 | 0.151495
5.45588 | 0.931439 | 0.138807
5.4831 | 0.957209 | 0.128006
5.51031 | 0.981532 | 0.118704
5.53752 | 1.00459 | 0.110567
5.56473 | 1.02664 | 0.103442
5.59194 | 1.04784 | 0.0973576
5.61915 | 1.06818 | 0.092388
5.64636 | 1.08752 | 0.0885036
5.67358 | 1.10572 | 0.0855443
5.70079 | 1.12272 | 0.0832695
5.728 | 1.13855 | 0.0814231
5.75521 | 1.15336 | 0.0798169
5.78242 | 1.16727 | 0.0783522
5.80963 | 1.18035 | 0.0769549
5.83684 | 1.19265 | 0.0755029
5.86406 | 1.20428 | 0.073838
5.89127 | 1.21541 | 0.0718352
5.91848 | 1.22625 | 0.0694173
5.94569 | 1.23708 | 0.0665668
5.9729 | 1.24817 | 0.0634024
6.00011 | 1.25971 | 0.0601973
6.02732 | 1.27166 | 0.057233
6.05454 | 1.28389 | 0.0546731
6.08175 | 1.29626 | 0.0525678
6.10896 | 1.30866 | 0.0509004
6.13617 | 1.32105 | 0.0496311
6.16338 | 1.33339 | 0.0487171
6.19059 | 1.3457 | 0.048122
6.2178 | 1.35798 | 0.0478183
6.24502 | 1.37028 | 0.0477893
6.27223 | 1.38261 | 0.0480305
6.29944 | 1.39503 | 0.0485517
6.32665 | 1.40758 | 0.0493792
6.35386 | 1.42031 | 0.0505585
6.38107 | 1.43327 | 0.0521596
6.40828 | 1.44649 | 0.0542827
6.43549 | 1.45998 | 0.0570647
6.46271 | 1.47368 | 0.0606789
6.48992 | 1.48743 | 0.0652936
6.51713 | 1.50095 | 0.0709868
6.54434 | 1.51395 | 0.077641
6.57155 | 1.52631 | 0.0849867
6.59876 | 1.5381 | 0.0927797
6.62597 | 1.5495 | 0.100914
6.65319 | 1.5607 | 0.109425
6.6804 | 1.57186 | 0.118439
6.70761 | 1.58307 | 0.128184
6.73482 | 1.59436 | 0.138971
6.76203 | 1.60561 | 0.151218
6.78924 | 1.61648 | 0.165425
6.81645 | 1.62621 | 0.18204
6.84367 | 1.63362 | 0.201111
6.87088 | 1.63743 | 0.221848
6.89809 | 1.63696 | 0.242687
6.9253 | 1.63266 | 0.261985
6.95251 | 1.62569 | 0.278829
6.97972 | 1.61714 | 0.293145
7.00693 | 1.60767 | 0.305243
7.03415 | 1.59756 | 0.31544
7.06136 | 1.58691 | 0.323944
7.08857 | 1.5757 | 0.330831
7.11578 | 1.5639 | 0.336083
7.14299 | 1.55142 | 0.3396
7.1702 | 1.53814 | 0.34102
7.19741 | 1.52418 | 0.339759
7.22463 | 1.50995 | 0.335157
7.25184 | 1.49624 | 0.326535
7.27905 | 1.48441 | 0.313363
7.30626 | 1.47644 | 0.295852
7.33347 | 1.47424 | 0.275609
7.36068 | 1.47833 | 0.255224
7.38789 | 1.48767 | 0.236794
7.41511 | 1.50071 | 0.221166
7.44232 | 1.51627 | 0.208354
7.46953 | 1.53375 | 0.198101
7.49674 | 1.55288 | 0.190238
7.52395 | 1.57357 | 0.184777
7.55116 | 1.59569 | 0.181885
7.57837 | 1.61909 | 0.181829
7.60558 | 1.64345 | 0.184913
7.6328 | 1.66837 | 0.191378
7.66001 | 1.69337 | 0.201339
7.68722 | 1.7181 | 0.214865
7.71443 | 1.74225 | 0.232108
7.74164 | 1.76541 | 0.253434
7.76885 | 1.78679 | 0.279324
7.79606 | 1.80509 | 0.309982
7.82328 | 1.81879 | 0.345
7.85049 | 1.82651 | 0.383356
7.8777 | 1.82716 | 0.42362
7.90491 | 1.81998 | 0.463766
7.93212 | 1.80525 | 0.50131
7.95933 | 1.7845 | 0.534216
7.98654 | 1.75978 | 0.56169
8.01376 | 1.73264 | 0.583877
8.04097 | 1.70408 | 0.601091
8.06818 | 1.67485 | 0.613556
8.09539 | 1.64571 | 0.62155
8.1226 | 1.61735 | 0.625658
8.14981 | 1.58991 | 0.626618
8.17702 | 1.56307 | 0.624815
8.20424 | 1.53647 | 0.61998
8.23145 | 1.51028 | 0.611351
8.25866 | 1.4855 | 0.598267
8.28587 | 1.4636 | 0.58089
8.31308 | 1.44565 | 0.560228
8.34029 | 1.43201 | 0.537491
8.3675 | 1.42252 | 0.513548
8.39472 | 1.41707 | 0.488921
8.42193 | 1.41567 | 0.464208
8.44914 | 1.41809 | 0.440064
8.47635 | 1.42391 | 0.416904
8.50356 | 1.43286 | 0.394907
8.53077 | 1.44481 | 0.374271
8.55798 | 1.45965 | 0.355278
8.5852 | 1.47727 | 0.338243
8.61241 | 1.49749 | 0.323529
8.63962 | 1.52009 | 0.311532
8.66683 | 1.54477 | 0.302689
8.69404 | 1.57108 | 0.297449
8.72125 | 1.59839 | 0.296219
8.74846 | 1.62586 | 0.299287
8.77567 | 1.65242 | 0.306665
8.80289 | 1.67692 | 0.317826
8.8301 | 1.69862 | 0.331636
8.85731 | 1.71759 | 0.346898
8.88452 | 1.73442 | 0.362934
8.91173 | 1.74966 | 0.379663
8.93894 | 1.76347 | 0.397302
8.96615 | 1.7756 | 0.415985
8.99337 | 1.78563 | 0.435513
9.02058 | 1.79317 | 0.455268
9.04779 | 1.79825 | 0.47428
9.075 | 1.80164 | 0.491552
9.10221 | 1.80475 | 0.506788
9.12942 | 1.80886 | 0.520679
9.15663 | 1.81451 | 0.534521
9.18385 | 1.82138 | 0.549558
9.21106 | 1.8286 | 0.566481
9.23827 | 1.83529 | 0.585448
9.26548 | 1.84068 | 0.606296
9.29269 | 1.84414 | 0.628654
9.3199 | 1.84512 | 0.651882
9.34711 | 1.84345 | 0.675056
9.37433 | 1.83954 | 0.697242
9.40154 | 1.83431 | 0.717958
9.42875 | 1.82868 | 0.737531
9.45596 | 1.82296 | 0.756745
9.48317 | 1.81676 | 0.776225
9.51038 | 1.8094 | 0.796089
9.53759 | 1.80026 | 0.815836
9.56481 | 1.78931 | 0.8346
9.59202 | 1.77719 | 0.851767
9.61923 | 1.76464 | 0.867362
9.64644 | 1.75206 | 0.881751
9.67365 | 1.73955 | 0.895262
9.70086 | 1.72711 | 0.908026
9.72807 | 1.71494 | 0.920148
9.75529 | 1.70328 | 0.93206
9.7825 | 1.69199 | 0.94449
9.80971 | 1.6803 | 0.958067
9.83692 | 1.66693 | 0.972823
9.86413 | 1.65055 | 0.98772
9.89134 | 1.63088 | 1.00076
9.91855 | 1.60917 | 1.01023
9.94576 | 1.5873 | 1.01567
9.97298 | 1.56675 | 1.01763
10.00019 | 1.54852 | 1.01699
10.0274 | 1.53323 | 1.0149
10.05461 | 1.5209 | 1.01269
10.08182 | 1.51091 | 1.01147
10.10903 | 1.50238 | 1.01179
10.13624 | 1.49445 | 1.01383
10.16346 | 1.48625 | 1.01752
10.19067 | 1.47703 | 1.0223
10.21788 | 1.46659 | 1.02733
10.24509 | 1.45526 | 1.03204
10.2723 | 1.44344 | 1.03635
10.29951 | 1.43125 | 1.04045
10.32672 | 1.41854 | 1.04443
10.35394 | 1.40512 | 1.04821
10.38115 | 1.39086 | 1.05172
10.40836 | 1.37528 | 1.05489
10.43557 | 1.3576 | 1.05695
10.46278 | 1.33775 | 1.05611
10.48999 | 1.31733 | 1.0505
10.5172 | 1.29926 | 1.03983
10.54442 | 1.28592 | 1.02593
10.57163 | 1.27792 | 1.01144
10.59884 | 1.27448 | 0.998366
10.62605 | 1.27439 | 0.987782
10.65326 | 1.27672 | 0.980211
10.68047 | 1.28061 | 0.97628
10.70768 | 1.28467 | 0.976573
10.7349 | 1.28704 | 0.980903
10.76211 | 1.28611 | 0.988139
10.78932 | 1.28091 | 0.996471
10.81653 | 1.27146 | 1.00375
10.84374 | 1.25887 | 1.00811
10.87095 | 1.24494 | 1.00856
10.89816 | 1.23161 | 1.00505
10.92538 | 1.22053 | 0.998403
10.95259 | 1.21268 | 0.989964
10.9798 | 1.20845 | 0.981198
11.00701 | 1.20773 | 0.97372
11.03422 | 1.2095 | 0.969137
11.06143 | 1.21179 | 0.968197
11.08864 | 1.21266 | 0.970226
11.11585 | 1.21115 | 0.973687
11.14307 | 1.20737 | 0.977083
11.17028 | 1.20207 | 0.979425
11.19749 | 1.19616 | 0.980362
11.2247 | 1.19034 | 0.979984
11.25191 | 1.18504 | 0.97843
11.27912 | 1.18076 | 0.975655
11.30633 | 1.17852 | 0.971861
11.33355 | 1.1794 | 0.968272
11.36076 | 1.18342 | 0.96703
11.38797 | 1.18891 | 0.96997
11.41518 | 1.19328 | 0.977308
11.44239 | 1.19471 | 0.987407
11.4696 | 1.19325 | 0.998305
11.49681 | 1.19001 | 1.00937
11.52403 | 1.18545 | 1.02114
11.55124 | 1.17902 | 1.03407
11.57845 | 1.16984 | 1.04801
11.60566 | 1.15704 | 1.06223
11.63287 | 1.1401 | 1.07538
11.66008 | 1.11936 | 1.08587
11.68729 | 1.09584 | 1.0926
11.71451 | 1.07054 | 1.09494
11.74172 | 1.04473 | 1.0922
11.76893 | 1.02036 | 1.08428
11.79614 | 0.999246 | 1.07257
11.82335 | 0.981566 | 1.05905
11.85056 | 0.966405 | 1.04463
11.87777 | 0.953304 | 1.02909
11.90499 | 0.942727 | 1.01225
11.9322 | 0.935311 | 0.994788
11.95941 | 0.931035 | 0.977759
11.98662 | 0.929253 | 0.96189
12.01383 | 0.929332 | 0.947332
12.04104 | 0.930963 | 0.934129
12.06825 | 0.933845 | 0.922487
12.09547 | 0.937475 | 0.912573
12.12268 | 0.941197 | 0.904342
12.14989 | 0.944316 | 0.897364
12.1771 | 0.946408 | 0.890727
12.20431 | 0.947737 | 0.883265
12.23152 | 0.949399 | 0.87414
12.25873 | 0.95291 | 0.863481
12.28594 | 0.959301 | 0.852432
12.31316 | 0.968543 | 0.84239
12.34037 | 0.979843 | 0.834133
12.36758 | 0.992547 | 0.82759
12.39479 | 1.0067 | 0.822524
12.422 | 1.02271 | 0.819262
12.44921 | 1.04061 | 0.818716
12.47642 | 1.05969 | 0.821847
12.50364 | 1.07871 | 0.829073
12.53085 | 1.09636 | 0.839979
12.55806 | 1.11198 | 0.853549
12.58527 | 1.12572 | 0.868891
12.61248 | 1.13804 | 0.88574
12.63969 | 1.14917 | 0.904235
12.6669 | 1.1591 | 0.924699
12.69412 | 1.16745 | 0.947599
12.72133 | 1.17324 | 0.97312
12.74854 | 1.17526 | 1.00063
12.77575 | 1.17297 | 1.0287
12.80296 | 1.16685 | 1.05601
12.83017 | 1.15771 | 1.08207
12.85738 | 1.14589 | 1.10673
12.8846 | 1.13157 | 1.1294
12.91181 | 1.1157 | 1.14939
12.93902 | 1.09966 | 1.1669
12.96623 | 1.08418 | 1.1831
12.99344 | 1.06877 | 1.19901
13.02065 | 1.05262 | 1.21452
13.04786 | 1.0358 | 1.22894
13.07508 | 1.01914 | 1.24215
13.10229 | 1.00325 | 1.25491
13.1295 | 0.987853 | 1.26823
13.15671 | 0.97211 | 1.28249
13.18392 | 0.955395 | 1.29738
13.21113 | 0.937652 | 1.31255
13.23834 | 0.918871 | 1.32803
13.26556 | 0.898819 | 1.34379
13.29277 | 0.877434 | 1.35965
13.31998 | 0.854745 | 1.37565
13.34719 | 0.830506 | 1.392
13.3744 | 0.804302 | 1.40857
13.40161 | 0.776006 | 1.42513
13.42882 | 0.745628 | 1.44187
13.45603 | 0.712468 | 1.45938
13.48325 | 0.674858 | 1.47767
13.51046 | 0.631 | 1.49548
13.53767 | 0.579407 | 1.51056
13.56488 | 0.519348 | 1.51924