## Sheet1
Energy (eV) | Refractive index | Extinction coefficient
0.01361 | 1.66981 | 0.0041998
0.04082 | 1.66983 | 0.00424348
0.06803 | 1.66988 | 0.0042879
0.09524 | 1.66995 | 0.00433307
0.12245 | 1.67004 | 0.00437903
0.14966 | 1.67016 | 0.00442579
0.17687 | 1.6703 | 0.00447338
0.20409 | 1.67046 | 0.00452184
0.2313 | 1.67065 | 0.00457114
0.25851 | 1.67086 | 0.00462135
0.28572 | 1.67109 | 0.00467249
0.31293 | 1.67135 | 0.00472457
0.34014 | 1.67164 | 0.00477764
0.36735 | 1.67194 | 0.00483171
0.39457 | 1.67228 | 0.00488685
0.42178 | 1.67263 | 0.00494305
0.44899 | 1.67301 | 0.00500035
0.4762 | 1.67342 | 0.0050588
0.50341 | 1.67385 | 0.00511843
0.53062 | 1.6743 | 0.00517928
0.55783 | 1.67478 | 0.0052414
0.58504 | 1.67529 | 0.00530481
0.61226 | 1.67582 | 0.00536961
0.63947 | 1.67638 | 0.00543577
0.66668 | 1.67697 | 0.00550338
0.69389 | 1.67758 | 0.00557249
0.7211 | 1.67821 | 0.00564316
0.74831 | 1.67888 | 0.00571544
0.77552 | 1.67957 | 0.00578939
0.80274 | 1.6803 | 0.00586512
0.82995 | 1.68104 | 0.00594262
0.85716 | 1.68182 | 0.00602201
0.88437 | 1.68263 | 0.00610336
0.91158 | 1.68347 | 0.00618675
0.93879 | 1.68434 | 0.00627228
0.966 | 1.68523 | 0.00636003
0.99322 | 1.68616 | 0.00645014
1.02043 | 1.68712 | 0.00654265
1.04764 | 1.68812 | 0.00663772
1.07485 | 1.68914 | 0.00673546
1.10206 | 1.6902 | 0.00683602
1.12927 | 1.6913 | 0.00693953
1.15648 | 1.69242 | 0.00704615
1.1837 | 1.69359 | 0.0071561
1.21091 | 1.69479 | 0.00726949
1.23812 | 1.69603 | 0.00738654
1.26533 | 1.69731 | 0.0075075
1.29254 | 1.69862 | 0.0076326
1.31975 | 1.69998 | 0.00776212
1.34696 | 1.70138 | 0.00789636
1.37418 | 1.70282 | 0.0080357
1.40139 | 1.70431 | 0.00818041
1.4286 | 1.70584 | 0.00833098
1.45581 | 1.70742 | 0.00848786
1.48302 | 1.70904 | 0.00865161
1.51023 | 1.71072 | 0.00882284
1.53744 | 1.71245 | 0.00900227
1.56466 | 1.71424 | 0.00919078
1.59187 | 1.71608 | 0.0093892
1.61908 | 1.71798 | 0.00959875
1.64629 | 1.71994 | 0.00982076
1.6735 | 1.72197 | 0.0100569
1.70071 | 1.72407 | 0.0103091
1.72792 | 1.72624 | 0.0105798
1.75513 | 1.72849 | 0.0108722
1.78235 | 1.73082 | 0.0111902
1.80956 | 1.73323 | 0.0115386
1.83677 | 1.73575 | 0.0119243
1.86398 | 1.73836 | 0.0123558
1.89119 | 1.74107 | 0.0128448
1.9184 | 1.74389 | 0.0134057
1.94561 | 1.74683 | 0.0140551
1.97283 | 1.74987 | 0.0148108
2.00004 | 1.75301 | 0.0156897
2.02725 | 1.75624 | 0.0167094
2.05446 | 1.75956 | 0.0178891
2.08167 | 1.76295 | 0.0192513
2.10888 | 1.76641 | 0.0208229
2.13609 | 1.7699 | 0.0226373
2.16331 | 1.77339 | 0.0247353
2.19052 | 1.77682 | 0.0271587
2.21773 | 1.78009 | 0.0299435
2.24494 | 1.78305 | 0.0330888
2.27215 | 1.78553 | 0.0365021
2.29936 | 1.78737 | 0.0399472
2.32657 | 1.78867 | 0.043124
2.35379 | 1.78968 | 0.0459037
2.381 | 1.79059 | 0.0484119
2.40821 | 1.79133 | 0.0508089
2.43542 | 1.79168 | 0.0530298
2.46263 | 1.79159 | 0.0548029
2.48984 | 1.79118 | 0.0558575
2.51705 | 1.79074 | 0.0560361
2.54427 | 1.79056 | 0.0553135
2.57148 | 1.79094 | 0.053802
2.59869 | 1.79204 | 0.051694
2.6259 | 1.79397 | 0.0491947
2.65311 | 1.79675 | 0.0464914
2.68032 | 1.80038 | 0.0437473
2.70753 | 1.80483 | 0.0411033
2.73475 | 1.81004 | 0.0386831
2.76196 | 1.81593 | 0.0365981
2.78917 | 1.82242 | 0.0349342
2.81638 | 1.82938 | 0.0337376
2.84359 | 1.83671 | 0.0330048
2.8708 | 1.84431 | 0.0326949
2.89801 | 1.85214 | 0.0327515
2.92522 | 1.8602 | 0.0331197
2.95244 | 1.86849 | 0.033756
2.97965 | 1.87704 | 0.0346304
3.00686 | 1.88588 | 0.0357269
3.03407 | 1.89506 | 0.0370412
3.06128 | 1.90463 | 0.0385782
3.08849 | 1.91462 | 0.0403519
3.1157 | 1.9251 | 0.0423849
3.14292 | 1.93613 | 0.04471
3.17013 | 1.94777 | 0.0473683
3.19734 | 1.96009 | 0.0504162
3.22455 | 1.97319 | 0.0539257
3.25176 | 1.98715 | 0.0579904
3.27897 | 2.00207 | 0.0627328
3.30618 | 2.01809 | 0.0683146
3.3334 | 2.03533 | 0.0749557
3.36061 | 2.05391 | 0.0829461
3.38782 | 2.07395 | 0.0926912
3.41503 | 2.0955 | 0.10474
3.44224 | 2.11844 | 0.119809
3.46945 | 2.14235 | 0.138736
3.49666 | 2.16634 | 0.162251
3.52388 | 2.18928 | 0.19066
3.55109 | 2.21013 | 0.2238
3.5783 | 2.22815 | 0.26152
3.60551 | 2.24252 | 0.30388
3.63272 | 2.25194 | 0.350933
3.65993 | 2.25452 | 0.402139
3.68714 | 2.24836 | 0.455767
3.71436 | 2.23257 | 0.509048
3.74157 | 2.20781 | 0.559194
3.76878 | 2.17551 | 0.604423
3.79599 | 2.13712 | 0.643644
3.8232 | 2.09396 | 0.676217
3.85041 | 2.04715 | 0.7015
3.87762 | 1.99821 | 0.71886
3.90484 | 1.94886 | 0.728441
3.93205 | 1.90025 | 0.730891
3.95926 | 1.85292 | 0.726585
3.98647 | 1.80753 | 0.715398
4.01368 | 1.76534 | 0.69713
4.04089 | 1.72815 | 0.672242
4.0681 | 1.69742 | 0.642143
4.09531 | 1.67376 | 0.608406
4.12253 | 1.65766 | 0.572156
4.14974 | 1.64996 | 0.535064
4.17695 | 1.65078 | 0.499721
4.20416 | 1.65861 | 0.468817
4.23137 | 1.67051 | 0.443859
4.25858 | 1.68309 | 0.424184
4.28579 | 1.69439 | 0.406938
4.31301 | 1.70537 | 0.388938
4.34022 | 1.71875 | 0.369203
4.36743 | 1.73664 | 0.348726
4.39464 | 1.76011 | 0.329081
4.42185 | 1.78955 | 0.312019
4.44906 | 1.82468 | 0.299317
4.47627 | 1.86472 | 0.292465
4.50349 | 1.90866 | 0.292728
4.5307 | 1.95509 | 0.301291
4.55791 | 2.00201 | 0.318917
4.58512 | 2.0472 | 0.345293
4.61233 | 2.0893 | 0.379197
4.63954 | 2.12807 | 0.419751
4.66675 | 2.16336 | 0.467026
4.69397 | 2.19433 | 0.521599
4.72118 | 2.21924 | 0.583806
4.74839 | 2.23562 | 0.653175
4.7756 | 2.24099 | 0.727608
4.80281 | 2.23451 | 0.803573
4.83002 | 2.21795 | 0.878485
4.85723 | 2.19299 | 0.952896
4.88445 | 2.15788 | 1.02818
4.91166 | 2.10868 | 1.10228
4.93887 | 2.04355 | 1.16911
4.96608 | 1.96565 | 1.22196
4.99329 | 1.88143 | 1.25772
5.0205 | 1.79684 | 1.27713
5.04771 | 1.71569 | 1.28266
5.07493 | 1.64022 | 1.27686
5.10214 | 1.57202 | 1.26206
5.12935 | 1.5123 | 1.24071
5.15656 | 1.46161 | 1.2157
5.18377 | 1.41935 | 1.1898
5.21098 | 1.3843 | 1.16497
5.23819 | 1.35532 | 1.14268
5.2654 | 1.33109 | 1.12459
5.29262 | 1.30931 | 1.11212
5.31983 | 1.28719 | 1.10557
5.34704 | 1.2621 | 1.10432
5.37425 | 1.23154 | 1.10704
5.40146 | 1.19328 | 1.11147
5.42867 | 1.14564 | 1.11426
5.45588 | 1.08849 | 1.11076
5.4831 | 1.02445 | 1.09628
5.51031 | 0.958483 | 1.06848
5.53752 | 0.895182 | 1.02792
5.56473 | 0.837581 | 0.976349
5.59194 | 0.787753 | 0.915686
5.61915 | 0.747162 | 0.847979
5.64636 | 0.716669 | 0.775254
5.67358 | 0.696794 | 0.699293
5.70079 | 0.68806 | 0.621902
5.728 | 0.690934 | 0.545117
5.75521 | 0.705481 | 0.471552
5.78242 | 0.730786 | 0.404203
5.80963 | 0.764578 | 0.34578
5.83684 | 0.803498 | 0.297777
5.86406 | 0.844103 | 0.259994
5.89127 | 0.883757 | 0.231051
5.91848 | 0.920905 | 0.209104
5.94569 | 0.954776 | 0.192317
5.9729 | 0.985256 | 0.178994
6.00011 | 1.0128 | 0.167826
6.02732 | 1.03808 | 0.158099
6.05454 | 1.06163 | 0.149503
6.08175 | 1.0838 | 0.141876
6.10896 | 1.10491 | 0.135194
6.13617 | 1.12509 | 0.12958
6.16338 | 1.14424 | 0.125091
6.19059 | 1.16217 | 0.121621
6.2178 | 1.17877 | 0.118947
6.24502 | 1.19395 | 0.116772
6.27223 | 1.2077 | 0.114714
6.29944 | 1.22018 | 0.112319
6.32665 | 1.2318 | 0.109163
6.35386 | 1.24323 | 0.105063
6.38107 | 1.25517 | 0.100271
6.40828 | 1.26798 | 0.0953933
6.43549 | 1.28159 | 0.0910103
6.46271 | 1.29576 | 0.0874724
6.48992 | 1.3102 | 0.0849661
6.51713 | 1.32461 | 0.0835902
6.54434 | 1.33868 | 0.08335
6.57155 | 1.35209 | 0.0840899
6.59876 | 1.36464 | 0.0855071
6.62597 | 1.37635 | 0.0872936
6.65319 | 1.38734 | 0.0892509
6.6804 | 1.39773 | 0.0912802
6.70761 | 1.40762 | 0.0933386
6.73482 | 1.4171 | 0.0954048
6.76203 | 1.42621 | 0.0974638
6.78924 | 1.43502 | 0.0995033
6.81645 | 1.44357 | 0.101521
6.84367 | 1.45192 | 0.103525
6.87088 | 1.46007 | 0.105524
6.89809 | 1.46807 | 0.107526
6.9253 | 1.47594 | 0.109539
6.95251 | 1.4837 | 0.111573
6.97972 | 1.49136 | 0.11364
7.00693 | 1.49894 | 0.115749
7.03415 | 1.50645 | 0.117911
7.06136 | 1.51391 | 0.120137
7.08857 | 1.52133 | 0.122445
7.11578 | 1.52872 | 0.124857
7.14299 | 1.53608 | 0.127396
7.1702 | 1.54341 | 0.130086
7.19741 | 1.55069 | 0.132949
7.22463 | 1.55792 | 0.136007
7.25184 | 1.56509 | 0.139285
7.27905 | 1.57216 | 0.14282
7.30626 | 1.57911 | 0.146656
7.33347 | 1.58587 | 0.150829
7.36068 | 1.59233 | 0.155369
7.38789 | 1.59837 | 0.160283
7.41511 | 1.60379 | 0.165534
7.44232 | 1.60836 | 0.170957
7.46953 | 1.6119 | 0.176194
7.49674 | 1.61446 | 0.180724
7.52395 | 1.61649 | 0.184117
7.55116 | 1.61858 | 0.186301
7.57837 | 1.62122 | 0.187537
7.60558 | 1.62468 | 0.188266
7.6328 | 1.62893 | 0.188933
7.66001 | 1.63372 | 0.18984
7.68722 | 1.63878 | 0.191103
7.71443 | 1.64384 | 0.192694
7.74164 | 1.64869 | 0.194491
7.76885 | 1.65317 | 0.196319
7.79606 | 1.65715 | 0.197929
7.82328 | 1.66055 | 0.198925
7.85049 | 1.66349 | 0.198704
7.8777 | 1.66663 | 0.196642
7.90491 | 1.67113 | 0.192636
7.93212 | 1.67802 | 0.187435
7.95933 | 1.68763 | 0.18219
7.98654 | 1.69965 | 0.177864
8.01376 | 1.71349 | 0.174989
8.04097 | 1.72859 | 0.173702
8.06818 | 1.74466 | 0.173969
8.09539 | 1.76155 | 0.175826
8.1226 | 1.77912 | 0.179409
8.14981 | 1.79714 | 0.184873
8.17702 | 1.81533 | 0.192357
8.20424 | 1.83338 | 0.202001
8.23145 | 1.85075 | 0.21391
8.25866 | 1.86667 | 0.227842
8.28587 | 1.88071 | 0.242961
8.31308 | 1.89315 | 0.25844
8.34029 | 1.90461 | 0.274048
8.3675 | 1.91548 | 0.29003
8.39472 | 1.92573 | 0.306707
8.42193 | 1.93508 | 0.324185
8.44914 | 1.94325 | 0.342341
8.47635 | 1.9501 | 0.36085
8.50356 | 1.95574 | 0.379345
8.53077 | 1.9605 | 0.39765
8.55798 | 1.96474 | 0.415915
8.5852 | 1.96857 | 0.434538
8.61241 | 1.97169 | 0.453902
8.63962 | 1.97351 | 0.474146
8.66683 | 1.97331 | 0.494881
8.69404 | 1.97075 | 0.515154
8.72125 | 1.96628 | 0.533939
8.74846 | 1.96088 | 0.550789
8.77567 | 1.95549 | 0.565944
8.80289 | 1.95062 | 0.580005
8.8301 | 1.94641 | 0.59363
8.85731 | 1.94262 | 0.607406
8.88452 | 1.93877 | 0.621693
8.91173 | 1.93418 | 0.636442
8.93894 | 1.92838 | 0.651102
8.96615 | 1.92147 | 0.664874
8.99337 | 1.91415 | 0.677254
9.02058 | 1.90734 | 0.688414
9.04779 | 1.90157 | 0.699163
9.075 | 1.89674 | 0.71046
9.10221 | 1.89218 | 0.723018
9.12942 | 1.887 | 0.73719
9.15663 | 1.88001 | 0.752973
9.18385 | 1.86974 | 0.769668
9.21106 | 1.85505 | 0.785288
9.23827 | 1.83637 | 0.797021
9.26548 | 1.81611 | 0.802631
9.29269 | 1.79787 | 0.801963
9.3199 | 1.78431 | 0.797274
9.34711 | 1.77588 | 0.791374
9.37433 | 1.77178 | 0.786136
9.40154 | 1.77097 | 0.782635
9.42875 | 1.77241 | 0.781388
9.45596 | 1.77518 | 0.782515
9.48317 | 1.77862 | 0.785984
9.51038 | 1.78211 | 0.791719
9.53759 | 1.78503 | 0.79951
9.56481 | 1.78684 | 0.808886
9.59202 | 1.78732 | 0.819187
9.61923 | 1.78661 | 0.829874
9.64644 | 1.78498 | 0.840698
9.67365 | 1.78261 | 0.851605
9.70086 | 1.7795 | 0.862535
9.72807 | 1.77568 | 0.873308
9.75529 | 1.7713 | 0.88365
9.7825 | 1.76681 | 0.893391
9.80971 | 1.76274 | 0.90276
9.83692 | 1.75937 | 0.912382
9.86413 | 1.75645 | 0.922916
9.89134 | 1.75341 | 0.93468
9.91855 | 1.74973 | 0.947635
9.94576 | 1.74505 | 0.961637
9.97298 | 1.73906 | 0.97656
10.00019 | 1.73137 | 0.992197
10.0274 | 1.72161 | 1.00824
10.05461 | 1.70931 | 1.02417
10.08182 | 1.69413 | 1.03905
10.10903 | 1.67634 | 1.05156
10.13624 | 1.65699 | 1.06063
10.16346 | 1.63764 | 1.06585
10.19067 | 1.61983 | 1.0677
10.21788 | 1.60462 | 1.06726
10.24509 | 1.5924 | 1.06591
10.2723 | 1.58295 | 1.06494
10.29951 | 1.57551 | 1.06532
10.32672 | 1.56911 | 1.06749
10.35394 | 1.56282 | 1.07147
10.38115 | 1.55584 | 1.07688
10.40836 | 1.54772 | 1.08302
10.43557 | 1.53851 | 1.08921
10.46278 | 1.52859 | 1.09505
10.48999 | 1.51828 | 1.10051
10.5172 | 1.5078 | 1.1056
10.54442 | 1.49741 | 1.11043
10.57163 | 1.48744 | 1.1154
10.59884 | 1.47772 | 1.12135
10.62605 | 1.46725 | 1.12897
10.65326 | 1.4545 | 1.138
10.68047 | 1.43829 | 1.14707
10.70768 | 1.41855 | 1.15418
10.7349 | 1.39638 | 1.15771
10.76211 | 1.37349 | 1.15679
10.78932 | 1.35186 | 1.1515
10.81653 | 1.33316 | 1.14305
10.84374 | 1.31798 | 1.13334
10.87095 | 1.3056 | 1.12403
10.89816 | 1.29463 | 1.11574
10.92538 | 1.28388 | 1.10791
10.95259 | 1.27319 | 1.09941
10.9798 | 1.26344 | 1.08939
11.00701 | 1.25613 | 1.07811
11.03422 | 1.25223 | 1.0671
11.06143 | 1.25131 | 1.05835
11.08864 | 1.25178 | 1.05324
11.11585 | 1.25136 | 1.05204
11.14307 | 1.24783 | 1.05357
11.17028 | 1.24009 | 1.05535
11.19749 | 1.22882 | 1.05476
11.2247 | 1.2161 | 1.0503
11.25191 | 1.2041 | 1.04206
11.27912 | 1.19414 | 1.03108
11.30633 | 1.18669 | 1.01834
11.33355 | 1.18196 | 1.00459
11.36076 | 1.18012 | 0.990537
11.38797 | 1.18108 | 0.976977
11.41518 | 1.18449 | 0.964546
11.44239 | 1.1899 | 0.953618
11.4696 | 1.19693 | 0.944405
11.49681 | 1.20528 | 0.937123
11.52403 | 1.21453 | 0.931993
11.55124 | 1.22417 | 0.9291
11.57845 | 1.23373 | 0.928358
11.60566 | 1.24281 | 0.929584
11.63287 | 1.25105 | 0.932481
11.66008 | 1.25826 | 0.936661
11.68729 | 1.26445 | 0.94177
11.71451 | 1.2697 | 0.947592
11.74172 | 1.27409 | 0.954031
11.76893 | 1.27759 | 0.96102
11.79614 | 1.28018 | 0.968419
11.82335 | 1.28191 | 0.976075
11.85056 | 1.2829 | 0.983937
11.87777 | 1.2832 | 0.992073
11.90499 | 1.28272 | 1.00066
11.9322 | 1.28104 | 1.00977
11.95941 | 1.27763 | 1.01907
11.98662 | 1.27209 | 1.02781
12.01383 | 1.26449 | 1.03492
12.04104 | 1.25552 | 1.0392
12.06825 | 1.24683 | 1.03991
12.09547 | 1.24047 | 1.03756
12.12268 | 1.23764 | 1.03406
12.14989 | 1.23785 | 1.03136
12.1771 | 1.23983 | 1.03018
12.20431 | 1.24281 | 1.0303
12.23152 | 1.24665 | 1.03156
12.25873 | 1.2513 | 1.03405
12.28594 | 1.25667 | 1.03803
12.31316 | 1.26241 | 1.04392
12.34037 | 1.26768 | 1.05192
12.36758 | 1.27154 | 1.0614
12.39479 | 1.2739 | 1.07112
12.422 | 1.27578 | 1.08034
12.44921 | 1.2782 | 1.08954
12.47642 | 1.28119 | 1.0997
12.50364 | 1.28408 | 1.1111
12.53085 | 1.28671 | 1.12336
12.55806 | 1.2895 | 1.13651
12.58527 | 1.29262 | 1.15125
12.61248 | 1.29563 | 1.16834
12.63969 | 1.29761 | 1.1883
12.6669 | 1.29727 | 1.21122
12.69412 | 1.29324 | 1.23642
12.72133 | 1.28451 | 1.26255
12.74854 | 1.27072 | 1.28777
12.77575 | 1.25246 | 1.31009
12.80296 | 1.23131 | 1.3279
12.83017 | 1.20968 | 1.34053
12.85738 | 1.19003 | 1.34891
12.8846 | 1.1737 | 1.3552
12.91181 | 1.16039 | 1.36162
12.93902 | 1.14873 | 1.36945
12.96623 | 1.13728 | 1.37868
12.99344 | 1.12533 | 1.38856
13.02065 | 1.11298 | 1.39847
13.04786 | 1.10055 | 1.40817
13.07508 | 1.0884 | 1.41761
13.10229 | 1.07703 | 1.42701
13.1295 | 1.06676 | 1.43706
13.15671 | 1.05737 | 1.44863
13.18392 | 1.04812 | 1.46223
13.21113 | 1.03833 | 1.47783
13.23834 | 1.02772 | 1.49527
13.26556 | 1.01621 | 1.5147
13.29277 | 1.00345 | 1.53659
13.31998 | 0.988505 | 1.56132
13.34719 | 0.9703 | 1.58871
13.3744 | 0.948007 | 1.61828
13.40161 | 0.920864 | 1.64961
13.42882 | 0.887933 | 1.68219
13.45603 | 0.848 | 1.7152
13.48325 | 0.799705 | 1.74717
13.51046 | 0.742045 | 1.77571
13.53767 | 0.674556 | 1.79767
13.56488 | 0.597988 | 1.80879