## Sheet1
Energy (eV) | Refractive index | Extinction coefficient
0.01361 | 1.6365 | 0.0043625
0.04082 | 1.63652 | 0.004411
0.06803 | 1.63657 | 0.00446034
0.09524 | 1.63665 | 0.00451056
0.12245 | 1.63676 | 0.00456168
0.14966 | 1.63689 | 0.00461371
0.17687 | 1.63704 | 0.00466669
0.20409 | 1.63722 | 0.00472066
0.2313 | 1.63743 | 0.00477561
0.25851 | 1.63767 | 0.00483158
0.28572 | 1.63793 | 0.00488861
0.31293 | 1.63822 | 0.00494673
0.34014 | 1.63853 | 0.00500597
0.36735 | 1.63887 | 0.00506635
0.39457 | 1.63924 | 0.00512795
0.42178 | 1.63963 | 0.00519074
0.44899 | 1.64006 | 0.0052548
0.4762 | 1.64051 | 0.00532015
0.50341 | 1.64098 | 0.00538683
0.53062 | 1.64149 | 0.0054549
0.55783 | 1.64202 | 0.00552439
0.58504 | 1.64259 | 0.00559535
0.61226 | 1.64318 | 0.00566786
0.63947 | 1.6438 | 0.0057419
0.66668 | 1.64445 | 0.00581757
0.69389 | 1.64513 | 0.00589491
0.7211 | 1.64583 | 0.00597398
0.74831 | 1.64657 | 0.00605485
0.77552 | 1.64734 | 0.00613757
0.80274 | 1.64814 | 0.00622224
0.82995 | 1.64898 | 0.00630888
0.85716 | 1.64984 | 0.00639758
0.88437 | 1.65074 | 0.00648842
0.91158 | 1.65167 | 0.00658149
0.93879 | 1.65263 | 0.00667687
0.966 | 1.65363 | 0.00677465
0.99322 | 1.65466 | 0.00687497
1.02043 | 1.65573 | 0.00697785
1.04764 | 1.65683 | 0.00708343
1.07485 | 1.65797 | 0.00719185
1.10206 | 1.65915 | 0.0073032
1.12927 | 1.66036 | 0.00741764
1.15648 | 1.66161 | 0.00753529
1.1837 | 1.6629 | 0.00765635
1.21091 | 1.66424 | 0.0077809
1.23812 | 1.66561 | 0.00790914
1.26533 | 1.66702 | 0.00804127
1.29254 | 1.66848 | 0.00817749
1.31975 | 1.66998 | 0.00831801
1.34696 | 1.67153 | 0.00846307
1.37418 | 1.67313 | 0.00861298
1.40139 | 1.67477 | 0.00876792
1.4286 | 1.67646 | 0.00892824
1.45581 | 1.6782 | 0.0090943
1.48302 | 1.67999 | 0.00926647
1.51023 | 1.68184 | 0.00944517
1.53744 | 1.68374 | 0.00963087
1.56466 | 1.68569 | 0.00982417
1.59187 | 1.68771 | 0.0100255
1.61908 | 1.68979 | 0.0102357
1.64629 | 1.69193 | 0.0104555
1.6735 | 1.69414 | 0.0106858
1.70071 | 1.69641 | 0.0109276
1.72792 | 1.69876 | 0.0111823
1.75513 | 1.70118 | 0.0114513
1.78235 | 1.70368 | 0.0117364
1.80956 | 1.70626 | 0.0120397
1.83677 | 1.70893 | 0.0123639
1.86398 | 1.71169 | 0.0127123
1.89119 | 1.71455 | 0.0130892
1.9184 | 1.71752 | 0.0135001
1.94561 | 1.72059 | 0.013952
1.97283 | 1.72378 | 0.0144548
2.00004 | 1.7271 | 0.0150209
2.02725 | 1.73056 | 0.0156685
2.05446 | 1.73416 | 0.0164217
2.08167 | 1.73789 | 0.0173131
2.10888 | 1.74176 | 0.0183829
2.13609 | 1.74574 | 0.0196753
2.16331 | 1.74977 | 0.0212321
2.19052 | 1.75379 | 0.0230821
2.21773 | 1.75772 | 0.0252372
2.24494 | 1.76146 | 0.0276787
2.27215 | 1.76489 | 0.0303467
2.29936 | 1.76794 | 0.0331383
2.32657 | 1.77054 | 0.0359118
2.35379 | 1.77268 | 0.0384985
2.381 | 1.77443 | 0.0407183
2.40821 | 1.77589 | 0.042413
2.43542 | 1.77725 | 0.043476
2.46263 | 1.7787 | 0.0438678
2.48984 | 1.78041 | 0.0435874
2.51705 | 1.78258 | 0.0426516
2.54427 | 1.78543 | 0.0411452
2.57148 | 1.78918 | 0.0392906
2.59869 | 1.79388 | 0.0373931
2.6259 | 1.79943 | 0.0357062
2.65311 | 1.80567 | 0.0343596
2.68032 | 1.81246 | 0.033401
2.70753 | 1.81971 | 0.032851
2.73475 | 1.82732 | 0.0326967
2.76196 | 1.8352 | 0.0328902
2.78917 | 1.84334 | 0.0333742
2.81638 | 1.85175 | 0.0341023
2.84359 | 1.86043 | 0.0350428
2.8708 | 1.86943 | 0.0361773
2.89801 | 1.87878 | 0.0374979
2.92522 | 1.88851 | 0.0390046
2.95244 | 1.89868 | 0.040705
2.97965 | 1.90932 | 0.0426107
3.00686 | 1.92049 | 0.0447411
3.03407 | 1.93224 | 0.0471213
3.06128 | 1.94463 | 0.0497832
3.08849 | 1.95774 | 0.0527673
3.1157 | 1.97164 | 0.0561243
3.14292 | 1.98643 | 0.0599193
3.17013 | 2.0022 | 0.0642298
3.19734 | 2.01907 | 0.0691592
3.22455 | 2.03718 | 0.0748385
3.25176 | 2.05668 | 0.081437
3.27897 | 2.07775 | 0.0891764
3.30618 | 2.10057 | 0.0983505
3.3334 | 2.12538 | 0.109356
3.36061 | 2.15235 | 0.122714
3.38782 | 2.1817 | 0.139151
3.41503 | 2.21352 | 0.159663
3.44224 | 2.24766 | 0.185613
3.46945 | 2.28341 | 0.218742
3.49666 | 2.31909 | 0.260915
3.52388 | 2.35183 | 0.313428
3.55109 | 2.37804 | 0.376136
3.5783 | 2.39438 | 0.447482
3.60551 | 2.39815 | 0.524843
3.63272 | 2.38753 | 0.604608
3.65993 | 2.36227 | 0.682459
3.68714 | 2.32415 | 0.754616
3.71436 | 2.27593 | 0.819068
3.74157 | 2.21992 | 0.875438
3.76878 | 2.15691 | 0.923944
3.79599 | 2.0866 | 0.963777
3.8232 | 2.00899 | 0.992526
3.85041 | 1.92566 | 1.00665
3.87762 | 1.84083 | 1.00278
3.90484 | 1.76098 | 0.979924
3.93205 | 1.69295 | 0.940761
3.95926 | 1.64129 | 0.89139
3.98647 | 1.60628 | 0.838945
4.01368 | 1.58496 | 0.788341
4.04089 | 1.57375 | 0.741654
4.0681 | 1.56985 | 0.699148
4.09531 | 1.57166 | 0.660208
4.12253 | 1.57864 | 0.624352
4.14974 | 1.59063 | 0.591572
4.17695 | 1.60755 | 0.562064
4.20416 | 1.62939 | 0.536294
4.23137 | 1.65603 | 0.514966
4.25858 | 1.6872 | 0.498989
4.28579 | 1.72229 | 0.489425
4.31301 | 1.76027 | 0.487329
4.34022 | 1.79956 | 0.493449
4.36743 | 1.83841 | 0.507906
4.39464 | 1.87532 | 0.530277
4.42185 | 1.90907 | 0.560017
4.44906 | 1.9384 | 0.596561
4.47627 | 1.96187 | 0.638768
4.50349 | 1.97871 | 0.684443
4.5307 | 1.99014 | 0.7313
4.55791 | 1.99877 | 0.779366
4.58512 | 2.00574 | 0.831286
4.61233 | 2.00918 | 0.889996
4.63954 | 2.00514 | 0.956431
4.66675 | 1.98953 | 1.02915
4.69397 | 1.95882 | 1.1049
4.72118 | 1.9107 | 1.17828
4.74839 | 1.84585 | 1.24207
4.7756 | 1.76992 | 1.29012
4.80281 | 1.69095 | 1.32141
4.83002 | 1.61456 | 1.33949
4.85723 | 1.54261 | 1.34858
4.88445 | 1.47517 | 1.35165
4.91166 | 1.41195 | 1.35092
4.93887 | 1.35203 | 1.34844
4.96608 | 1.29365 | 1.34574
4.99329 | 1.2343 | 1.34331
5.0205 | 1.17123 | 1.34013
5.04771 | 1.10232 | 1.33328
5.07493 | 1.0276 | 1.31819
5.10214 | 0.950751 | 1.29081
5.12935 | 0.877512 | 1.25069
5.15656 | 0.811866 | 1.20118
5.18377 | 0.754356 | 1.14617
5.21098 | 0.70368 | 1.08787
5.23819 | 0.658454 | 1.02689
5.2654 | 0.617696 | 0.962828
5.29262 | 0.58129 | 0.894345
5.31983 | 0.550849 | 0.820105
5.34704 | 0.52927 | 0.740086
5.37425 | 0.519451 | 0.656151
5.40146 | 0.523451 | 0.571584
5.42867 | 0.541978 | 0.490876
5.45588 | 0.573314 | 0.419182
5.4831 | 0.612725 | 0.360244
5.51031 | 0.6542 | 0.314298
5.53752 | 0.693593 | 0.278285
5.56473 | 0.729854 | 0.248603
5.59194 | 0.763624 | 0.223149
5.61915 | 0.795466 | 0.201043
5.64636 | 0.8257 | 0.181679
5.67358 | 0.854708 | 0.164693
5.70079 | 0.882638 | 0.150067
5.728 | 0.909342 | 0.137727
5.75521 | 0.93461 | 0.127366
5.78242 | 0.958403 | 0.118564
5.80963 | 0.980854 | 0.110957
5.83684 | 1.00219 | 0.104341
5.86406 | 1.02258 | 0.0986865
5.89127 | 1.04204 | 0.0940372
5.91848 | 1.06046 | 0.0903462
5.94569 | 1.07772 | 0.087436
5.9729 | 1.0938 | 0.0850574
6.00011 | 1.10878 | 0.0829814
6.02732 | 1.12278 | 0.0810339
6.05454 | 1.13593 | 0.0790691
6.08175 | 1.14838 | 0.076972
6.10896 | 1.16031 | 0.0746823
6.13617 | 1.17186 | 0.0721771
6.16338 | 1.18315 | 0.0694262
6.19059 | 1.19438 | 0.0664101
6.2178 | 1.20575 | 0.0632026
6.24502 | 1.21743 | 0.0599993
6.27223 | 1.22939 | 0.0570224
6.29944 | 1.24155 | 0.0544107
6.32665 | 1.25378 | 0.0522103
6.35386 | 1.26601 | 0.0504088
6.38107 | 1.27818 | 0.0489699
6.40828 | 1.29028 | 0.0478523
6.43549 | 1.3023 | 0.0470195
6.46271 | 1.31427 | 0.0464436
6.48992 | 1.32619 | 0.0461049
6.51713 | 1.3381 | 0.0459893
6.54434 | 1.35002 | 0.0460898
6.57155 | 1.36201 | 0.046408
6.59876 | 1.37409 | 0.0469552
6.62597 | 1.38632 | 0.0477538
6.65319 | 1.39874 | 0.0488392
6.6804 | 1.4114 | 0.0502612
6.70761 | 1.42435 | 0.0520913
6.73482 | 1.43763 | 0.0544277
6.76203 | 1.45126 | 0.0574055
6.78924 | 1.46521 | 0.0612012
6.81645 | 1.47939 | 0.0660151
6.84367 | 1.49356 | 0.0720011
6.87088 | 1.5074 | 0.0791422
6.89809 | 1.52071 | 0.0872408
6.9253 | 1.53351 | 0.0960676
6.95251 | 1.54596 | 0.10553
6.97972 | 1.55823 | 0.115717
7.00693 | 1.57044 | 0.126883
7.03415 | 1.58255 | 0.139421
7.06136 | 1.59423 | 0.153785
7.08857 | 1.60483 | 0.170337
7.11578 | 1.61339 | 0.18904
7.14299 | 1.61902 | 0.209303
7.1702 | 1.62116 | 0.230133
7.19741 | 1.6198 | 0.250361
7.22463 | 1.61547 | 0.26895
7.25184 | 1.60913 | 0.285321
7.27905 | 1.60172 | 0.299485
7.30626 | 1.59393 | 0.311841
7.33347 | 1.58607 | 0.323039
7.36068 | 1.57794 | 0.333727
7.38789 | 1.56893 | 0.344144
7.41511 | 1.55849 | 0.354081
7.44232 | 1.54623 | 0.363167
7.46953 | 1.53171 | 0.370881
7.49674 | 1.51452 | 0.376215
7.52395 | 1.4948 | 0.377568
7.55116 | 1.47377 | 0.373243
7.57837 | 1.45366 | 0.362314
7.60558 | 1.43699 | 0.344922
7.6328 | 1.4263 | 0.322356
7.66001 | 1.42338 | 0.297336
7.68722 | 1.42814 | 0.273178
7.71443 | 1.43881 | 0.252234
7.74164 | 1.45321 | 0.235275
7.76885 | 1.46976 | 0.222021
7.79606 | 1.48763 | 0.211872
7.82328 | 1.50653 | 0.204354
7.85049 | 1.52635 | 0.199256
7.8777 | 1.54704 | 0.196571
7.90491 | 1.56846 | 0.196393
7.93212 | 1.59039 | 0.198792
7.95933 | 1.61267 | 0.203797
7.98654 | 1.63523 | 0.211548
8.01376 | 1.65793 | 0.222419
8.04097 | 1.68029 | 0.23693
8.06818 | 1.70138 | 0.255446
8.09539 | 1.72002 | 0.277773
8.1226 | 1.7353 | 0.303173
8.14981 | 1.74677 | 0.330815
8.17702 | 1.75415 | 0.359989
8.20424 | 1.75711 | 0.389923
8.23145 | 1.75555 | 0.419585
8.25866 | 1.74974 | 0.447911
8.28587 | 1.74035 | 0.47402
8.31308 | 1.72827 | 0.497322
8.34029 | 1.71457 | 0.517664
8.3675 | 1.70014 | 0.535405
8.39472 | 1.68542 | 0.551145
8.42193 | 1.67053 | 0.565391
8.44914 | 1.6554 | 0.57855
8.47635 | 1.63981 | 0.591038
8.50356 | 1.62315 | 0.603111
8.53077 | 1.60456 | 0.614334
8.55798 | 1.5838 | 0.623634
8.5852 | 1.56143 | 0.630163
8.61241 | 1.53805 | 0.63364
8.63962 | 1.514 | 0.633781
8.66683 | 1.48984 | 0.630052
8.69404 | 1.46663 | 0.622195
8.72125 | 1.44543 | 0.610497
8.74846 | 1.42707 | 0.595583
8.77567 | 1.41207 | 0.578191
8.80289 | 1.40074 | 0.559067
8.8301 | 1.39331 | 0.538983
8.85731 | 1.38987 | 0.518774
8.88452 | 1.39026 | 0.49942
8.91173 | 1.39389 | 0.481831
8.93894 | 1.39986 | 0.466556
8.96615 | 1.40721 | 0.453722
8.99337 | 1.41508 | 0.443074
9.02058 | 1.42285 | 0.434064
9.04779 | 1.43032 | 0.425984
9.075 | 1.43764 | 0.418229
9.10221 | 1.44522 | 0.410465
9.12942 | 1.45348 | 0.402645
9.15663 | 1.46276 | 0.394966
9.18385 | 1.47314 | 0.387726
9.21106 | 1.48453 | 0.381135
9.23827 | 1.4968 | 0.3752
9.26548 | 1.50996 | 0.369824
9.29269 | 1.52419 | 0.364926
9.3199 | 1.53986 | 0.36054
9.34711 | 1.55746 | 0.357006
9.37433 | 1.57738 | 0.355147
9.40154 | 1.59943 | 0.356162
9.42875 | 1.62261 | 0.361163
9.45596 | 1.64524 | 0.370519
9.48317 | 1.66568 | 0.383425
9.51038 | 1.68321 | 0.39826
9.53759 | 1.69836 | 0.413589
9.56481 | 1.71219 | 0.428872
9.59202 | 1.72556 | 0.444374
9.61923 | 1.73881 | 0.460732
9.64644 | 1.75178 | 0.478586
9.67365 | 1.76391 | 0.498374
9.70086 | 1.77442 | 0.520103
9.72807 | 1.78259 | 0.543287
9.75529 | 1.78808 | 0.567139
9.7825 | 1.791 | 0.590693
9.80971 | 1.7921 | 0.613251
9.83692 | 1.7924 | 0.634903
9.86413 | 1.79236 | 0.656379
9.89134 | 1.79175 | 0.678399
9.91855 | 1.78991 | 0.701274
9.94576 | 1.78605 | 0.724818
9.97298 | 1.77954 | 0.748231
10.00019 | 1.77051 | 0.770201
10.0274 | 1.76014 | 0.78988
10.05461 | 1.74981 | 0.807611
10.08182 | 1.74011 | 0.824486
10.10903 | 1.73077 | 0.841506
10.13624 | 1.72103 | 0.859235
10.16346 | 1.7099 | 0.87766
10.19067 | 1.69658 | 0.896071
10.21788 | 1.68086 | 0.913321
10.24509 | 1.66336 | 0.928311
10.2723 | 1.64531 | 0.940629
10.29951 | 1.62779 | 0.950785
10.32672 | 1.61114 | 0.959701
10.35394 | 1.59508 | 0.967991
10.38115 | 1.57932 | 0.975866
10.40836 | 1.56359 | 0.983474
10.43557 | 1.54749 | 0.990855
10.46278 | 1.53058 | 0.997685
10.48999 | 1.51277 | 1.00329
10.5172 | 1.49453 | 1.00708
10.54442 | 1.47653 | 1.00893
10.57163 | 1.45934 | 1.00908
10.59884 | 1.44329 | 1.00789
10.62605 | 1.42852 | 1.00577
10.65326 | 1.41504 | 1.00306
10.68047 | 1.40279 | 0.999992
10.70768 | 1.3918 | 0.996805
10.7349 | 1.38204 | 0.993891
10.76211 | 1.37324 | 0.99169
10.78932 | 1.36485 | 0.990497
10.81653 | 1.35616 | 0.990307
10.84374 | 1.34646 | 0.990682
10.87095 | 1.33532 | 0.990732
10.89816 | 1.323 | 0.98933
10.92538 | 1.31051 | 0.985754
10.95259 | 1.29906 | 0.980221
10.9798 | 1.28917 | 0.973505
11.00701 | 1.28078 | 0.966212
11.03422 | 1.27374 | 0.958558
11.06143 | 1.26809 | 0.950658
11.08864 | 1.26387 | 0.942815
11.11585 | 1.26085 | 0.935291
11.14307 | 1.25879 | 0.928021
11.17028 | 1.25773 | 0.920873
11.19749 | 1.25779 | 0.913915
11.2247 | 1.2589 | 0.907125
11.25191 | 1.2613 | 0.900221
11.27912 | 1.26575 | 0.893255
11.30633 | 1.27299 | 0.887034
11.33355 | 1.28315 | 0.882778
11.36076 | 1.29574 | 0.881768
11.38797 | 1.30961 | 0.885076
11.41518 | 1.32301 | 0.892987
11.44239 | 1.33441 | 0.904709
11.4696 | 1.34323 | 0.918909
11.49681 | 1.34985 | 0.934667
11.52403 | 1.35473 | 0.951979
11.55124 | 1.35767 | 0.971246
11.57845 | 1.3579 | 0.992512
11.60566 | 1.35463 | 1.01532
11.63287 | 1.34716 | 1.03888
11.66008 | 1.33502 | 1.06192
11.68729 | 1.31851 | 1.08289
11.71451 | 1.29859 | 1.10076
11.74172 | 1.27625 | 1.11496
11.76893 | 1.25242 | 1.12512
11.79614 | 1.22823 | 1.13104
11.82335 | 1.20479 | 1.1329
11.85056 | 1.18311 | 1.13112
11.87777 | 1.16427 | 1.12638
11.90499 | 1.14914 | 1.11998
11.9322 | 1.13784 | 1.11369
11.95941 | 1.12948 | 1.10901
11.98662 | 1.12274 | 1.10659
12.01383 | 1.11649 | 1.10645
12.04104 | 1.10993 | 1.10837
12.06825 | 1.10234 | 1.11208
12.09547 | 1.09299 | 1.11714
12.12268 | 1.08129 | 1.12282
12.14989 | 1.06682 | 1.12805
12.1771 | 1.04984 | 1.13147
12.20431 | 1.03139 | 1.13209
12.23152 | 1.01274 | 1.12986
12.25873 | 0.994621 | 1.12524
12.28594 | 0.977195 | 1.1187
12.31316 | 0.960455 | 1.11021
12.34037 | 0.944762 | 1.09959
12.36758 | 0.930707 | 1.08688
12.39479 | 0.91883 | 1.07241
12.422 | 0.909527 | 1.05664
12.44921 | 0.903091 | 1.04013
12.47642 | 0.899593 | 1.02352
12.50364 | 0.898848 | 1.00732
12.53085 | 0.900736 | 0.991783
12.55806 | 0.905393 | 0.977271
12.58527 | 0.912776 | 0.964535
12.61248 | 0.922288 | 0.95428
12.63969 | 0.933102 | 0.946677
12.6669 | 0.944683 | 0.941476
12.69412 | 0.956924 | 0.938438
12.72133 | 0.969872 | 0.937669
12.74854 | 0.983323 | 0.939574
12.77575 | 0.99659 | 0.944415
12.80296 | 1.00888 | 0.951843
12.83017 | 1.01996 | 0.961056
12.85738 | 1.03037 | 0.971537
12.8846 | 1.04079 | 0.983652
12.91181 | 1.05123 | 0.998417
12.93902 | 1.06069 | 1.01676
12.96623 | 1.06748 | 1.03873
12.99344 | 1.06995 | 1.06313
13.02065 | 1.06753 | 1.08764
13.04786 | 1.06161 | 1.10994
13.07508 | 1.05499 | 1.12958
13.10229 | 1.04968 | 1.14846
13.1295 | 1.04535 | 1.16919
13.15671 | 1.0399 | 1.19292
13.18392 | 1.03146 | 1.21885
13.21113 | 1.01955 | 1.24543
13.23834 | 1.00475 | 1.27168
13.26556 | 0.987873 | 1.29743
13.29277 | 0.969418 | 1.32324
13.31998 | 0.949004 | 1.34987
13.34719 | 0.925671 | 1.37748
13.3744 | 0.898672 | 1.40553
13.40161 | 0.867695 | 1.43343
13.42882 | 0.832504 | 1.46081
13.45603 | 0.7927 | 1.48736
13.48325 | 0.747511 | 1.51269
13.51046 | 0.695731 | 1.53587
13.53767 | 0.636039 | 1.55478
13.56488 | 0.567941 | 1.56581