## Sheet1
Energy (eV) | Refractive index | Extinction coefficient
0.01361 | 1.62675 | 0.0038662
0.04082 | 1.62677 | 0.00390485
0.06803 | 1.62682 | 0.00394412
0.09524 | 1.62688 | 0.00398404
0.12245 | 1.62696 | 0.00402461
0.14966 | 1.62706 | 0.00406585
0.17687 | 1.62719 | 0.00410779
0.20409 | 1.62733 | 0.00415045
0.2313 | 1.6275 | 0.00419383
0.25851 | 1.62769 | 0.00423795
0.28572 | 1.62789 | 0.00428285
0.31293 | 1.62812 | 0.00432853
0.34014 | 1.62837 | 0.00437503
0.36735 | 1.62865 | 0.00442237
0.39457 | 1.62894 | 0.00447058
0.42178 | 1.62925 | 0.00451967
0.44899 | 1.62959 | 0.00456966
0.4762 | 1.62995 | 0.0046206
0.50341 | 1.63033 | 0.00467251
0.53062 | 1.63073 | 0.00472541
0.55783 | 1.63116 | 0.00477934
0.58504 | 1.6316 | 0.00483434
0.61226 | 1.63207 | 0.00489045
0.63947 | 1.63257 | 0.00494768
0.66668 | 1.63308 | 0.00500608
0.69389 | 1.63362 | 0.00506568
0.7211 | 1.63418 | 0.00512654
0.74831 | 1.63477 | 0.00518868
0.77552 | 1.63538 | 0.00525217
0.80274 | 1.63601 | 0.00531707
0.82995 | 1.63667 | 0.00538339
0.85716 | 1.63736 | 0.00545119
0.88437 | 1.63807 | 0.00552055
0.91158 | 1.6388 | 0.00559151
0.93879 | 1.63956 | 0.00566414
0.966 | 1.64035 | 0.00573851
0.99322 | 1.64117 | 0.00581472
1.02043 | 1.64201 | 0.00589279
1.04764 | 1.64288 | 0.00597283
1.07485 | 1.64377 | 0.00605492
1.10206 | 1.6447 | 0.00613916
1.12927 | 1.64566 | 0.00622564
1.15648 | 1.64664 | 0.00631448
1.1837 | 1.64766 | 0.00640582
1.21091 | 1.6487 | 0.00649972
1.23812 | 1.64978 | 0.00659634
1.26533 | 1.65089 | 0.00669583
1.29254 | 1.65203 | 0.00679836
1.31975 | 1.65321 | 0.00690408
1.34696 | 1.65442 | 0.0070132
1.37418 | 1.65567 | 0.00712595
1.40139 | 1.65695 | 0.0072425
1.4286 | 1.65827 | 0.00736312
1.45581 | 1.65963 | 0.0074881
1.48302 | 1.66103 | 0.00761775
1.51023 | 1.66246 | 0.00775242
1.53744 | 1.66394 | 0.00789251
1.56466 | 1.66547 | 0.00803851
1.59187 | 1.66704 | 0.00819083
1.61908 | 1.66865 | 0.00835011
1.64629 | 1.67032 | 0.00851702
1.6735 | 1.67203 | 0.00869234
1.70071 | 1.6738 | 0.008877
1.72792 | 1.67562 | 0.00907207
1.75513 | 1.6775 | 0.00927887
1.78235 | 1.67944 | 0.00949905
1.80956 | 1.68145 | 0.00973439
1.83677 | 1.68352 | 0.00998736
1.86398 | 1.68566 | 0.010261
1.89119 | 1.68788 | 0.0105592
1.9184 | 1.69018 | 0.010887
1.94561 | 1.69257 | 0.011251
1.97283 | 1.69505 | 0.0116604
2.00004 | 1.69762 | 0.0121261
2.02725 | 1.70029 | 0.0126622
2.05446 | 1.70306 | 0.0132839
2.08167 | 1.70592 | 0.0140058
2.10888 | 1.70887 | 0.0148419
2.13609 | 1.71189 | 0.0158058
2.16331 | 1.71498 | 0.016913
2.19052 | 1.71814 | 0.0181801
2.21773 | 1.72134 | 0.0196294
2.24494 | 1.72458 | 0.0212884
2.27215 | 1.72782 | 0.0231909
2.29936 | 1.73101 | 0.0253753
2.32657 | 1.73408 | 0.0278755
2.35379 | 1.7369 | 0.0307043
2.381 | 1.73932 | 0.03381
2.40821 | 1.74116 | 0.037017
2.43542 | 1.74242 | 0.0400174
2.46263 | 1.74331 | 0.042562
2.48984 | 1.74417 | 0.0446817
2.51705 | 1.7451 | 0.0466145
2.54427 | 1.74596 | 0.0485292
2.57148 | 1.74652 | 0.0503549
2.59869 | 1.7467 | 0.0518475
2.6259 | 1.74661 | 0.0527563
2.65311 | 1.7465 | 0.0529354
2.68032 | 1.74663 | 0.0523863
2.70753 | 1.7472 | 0.051225
2.73475 | 1.74833 | 0.049602
2.76196 | 1.75009 | 0.0476595
2.78917 | 1.75247 | 0.0455178
2.81638 | 1.7555 | 0.0432778
2.84359 | 1.75915 | 0.0410249
2.8708 | 1.76341 | 0.0388357
2.89801 | 1.76827 | 0.0367839
2.92522 | 1.77371 | 0.0349433
2.95244 | 1.77968 | 0.0333873
2.97965 | 1.78611 | 0.0321809
3.00686 | 1.79293 | 0.0313615
3.03407 | 1.80005 | 0.0309279
3.06128 | 1.80741 | 0.0308439
3.08849 | 1.81497 | 0.0310589
3.1157 | 1.82273 | 0.0315264
3.14292 | 1.83071 | 0.0322127
3.17013 | 1.83894 | 0.0330965
3.19734 | 1.84746 | 0.034168
3.22455 | 1.85629 | 0.0354263
3.25176 | 1.86548 | 0.0368781
3.27897 | 1.87508 | 0.0385372
3.30618 | 1.88513 | 0.0404245
3.3334 | 1.89569 | 0.0425696
3.36061 | 1.90681 | 0.0450088
3.38782 | 1.91855 | 0.0477922
3.41503 | 1.931 | 0.0509835
3.44224 | 1.94424 | 0.0546657
3.46945 | 1.95835 | 0.0589484
3.49666 | 1.97343 | 0.0639771
3.52388 | 1.9896 | 0.0699513
3.55109 | 2.00694 | 0.0771351
3.5783 | 2.0255 | 0.0858947
3.60551 | 2.04524 | 0.0967054
3.63272 | 2.0659 | 0.110121
3.65993 | 2.08693 | 0.126623
3.68714 | 2.10757 | 0.14636
3.71436 | 2.12722 | 0.169102
3.74157 | 2.14566 | 0.194551
3.76878 | 2.16284 | 0.222719
3.79599 | 2.17851 | 0.253873
3.8232 | 2.1921 | 0.288313
3.85041 | 2.20268 | 0.326075
3.87762 | 2.20923 | 0.366676
3.90484 | 2.21107 | 0.409025
3.93205 | 2.20859 | 0.451856
3.95926 | 2.20299 | 0.495296
3.98647 | 2.19413 | 0.54116
4.01368 | 2.17923 | 0.590613
4.04089 | 2.15457 | 0.641814
4.0681 | 2.11848 | 0.69019
4.09531 | 2.07276 | 0.731218
4.12253 | 2.02091 | 0.762871
4.14974 | 1.96571 | 0.785307
4.17695 | 1.90826 | 0.799127
4.20416 | 1.84876 | 0.803772
4.23137 | 1.78831 | 0.797197
4.25858 | 1.73049 | 0.777314
4.28579 | 1.68089 | 0.744784
4.31301 | 1.6438 | 0.704136
4.34022 | 1.61963 | 0.660952
4.36743 | 1.60643 | 0.618769
4.39464 | 1.60231 | 0.579393
4.42185 | 1.60572 | 0.544179
4.44906 | 1.6149 | 0.514341
4.47627 | 1.62763 | 0.490487
4.50349 | 1.64163 | 0.472248
4.5307 | 1.65511 | 0.458237
4.55791 | 1.66747 | 0.446464
4.58512 | 1.67934 | 0.435376
4.61233 | 1.69168 | 0.424251
4.63954 | 1.70544 | 0.4128
4.66675 | 1.7217 | 0.401
4.69397 | 1.74177 | 0.389258
4.72118 | 1.76707 | 0.378904
4.74839 | 1.79822 | 0.372458
4.7756 | 1.83401 | 0.372668
4.80281 | 1.87184 | 0.380952
4.83002 | 1.90929 | 0.396995
4.85723 | 1.94512 | 0.419785
4.88445 | 1.97892 | 0.448759
4.91166 | 2.01025 | 0.48395
4.93887 | 2.03825 | 0.525701
4.96608 | 2.06139 | 0.574227
4.99329 | 2.07745 | 0.629007
5.0205 | 2.08416 | 0.687936
5.04771 | 2.08097 | 0.74734
5.07493 | 2.07024 | 0.804316
5.10214 | 2.05518 | 0.859115
5.12935 | 2.03675 | 0.914255
5.15656 | 2.01316 | 0.97197
5.18377 | 1.98059 | 1.03255
5.21098 | 1.93482 | 1.09283
5.23819 | 1.87451 | 1.14624
5.2654 | 1.8033 | 1.18644
5.29262 | 1.72751 | 1.21094
5.31983 | 1.65263 | 1.22083
5.34704 | 1.58197 | 1.21856
5.37425 | 1.51765 | 1.20639
5.40146 | 1.46154 | 1.18667
5.42867 | 1.41499 | 1.16268
5.45588 | 1.3777 | 1.1381
5.4831 | 1.34793 | 1.1157
5.51031 | 1.3236 | 1.09714
5.53752 | 1.30265 | 1.08351
5.56473 | 1.28263 | 1.07551
5.59194 | 1.26064 | 1.07279
5.61915 | 1.23432 | 1.07368
5.64636 | 1.20222 | 1.076
5.67358 | 1.16353 | 1.07705
5.70079 | 1.11889 | 1.07381
5.728 | 1.07031 | 1.064
5.75521 | 1.0205 | 1.04684
5.78242 | 0.971613 | 1.02301
5.80963 | 0.924645 | 0.993659
5.83684 | 0.879784 | 0.959638
5.86406 | 0.836809 | 0.921273
5.89127 | 0.795377 | 0.878238
5.91848 | 0.755568 | 0.829149
5.94569 | 0.719121 | 0.772214
5.9729 | 0.689399 | 0.70695
6.00011 | 0.669883 | 0.634928
6.02732 | 0.663147 | 0.559187
6.05454 | 0.670565 | 0.483764
6.08175 | 0.691703 | 0.413504
6.10896 | 0.723677 | 0.35271
6.13617 | 0.761875 | 0.303524
6.16338 | 0.801913 | 0.265531
6.19059 | 0.840793 | 0.236906
6.2178 | 0.876821 | 0.215472
6.24502 | 0.909259 | 0.199105
6.27223 | 0.938101 | 0.185926
6.29944 | 0.963995 | 0.174527
6.32665 | 0.987831 | 0.164202
6.35386 | 1.01031 | 0.154819
6.38107 | 1.03182 | 0.14648
6.40828 | 1.05248 | 0.139346
6.43549 | 1.0722 | 0.133556
6.46271 | 1.0907 | 0.129064
6.48992 | 1.10769 | 0.1256
6.51713 | 1.12305 | 0.122731
6.54434 | 1.13681 | 0.119943
6.57155 | 1.14923 | 0.116741
6.59876 | 1.16077 | 0.112742
6.62597 | 1.17206 | 0.107776
6.65319 | 1.18377 | 0.10201
6.6804 | 1.19635 | 0.095971
6.70761 | 1.20986 | 0.0902735
6.73482 | 1.22403 | 0.0853255
6.76203 | 1.23858 | 0.0812731
6.78924 | 1.25331 | 0.0781347
6.81645 | 1.26812 | 0.0759311
6.84367 | 1.28292 | 0.0747313
6.87088 | 1.29751 | 0.0746272
6.89809 | 1.31163 | 0.0756477
6.9253 | 1.32497 | 0.077656
6.95251 | 1.33732 | 0.080345
6.97972 | 1.34868 | 0.0833798
7.00693 | 1.35917 | 0.0865208
7.03415 | 1.36897 | 0.0896363
7.06136 | 1.3782 | 0.0926641
7.08857 | 1.38698 | 0.0955911
7.11578 | 1.39541 | 0.098423
7.14299 | 1.40354 | 0.101169
7.1702 | 1.41143 | 0.103843
7.19741 | 1.41912 | 0.106464
7.22463 | 1.42664 | 0.109054
7.25184 | 1.434 | 0.111623
7.27905 | 1.44124 | 0.114181
7.30626 | 1.44837 | 0.116742
7.33347 | 1.45542 | 0.119324
7.36068 | 1.46239 | 0.121945
7.38789 | 1.46929 | 0.124619
7.41511 | 1.47613 | 0.127366
7.44232 | 1.48292 | 0.130203
7.46953 | 1.48966 | 0.133153
7.49674 | 1.49633 | 0.136229
7.52395 | 1.50293 | 0.139446
7.55116 | 1.50948 | 0.142826
7.57837 | 1.51596 | 0.146404
7.60558 | 1.52236 | 0.150229
7.6328 | 1.52863 | 0.154348
7.66001 | 1.5347 | 0.158802
7.68722 | 1.54048 | 0.163627
7.71443 | 1.54582 | 0.168838
7.74164 | 1.55055 | 0.174399
7.76885 | 1.55445 | 0.180172
7.79606 | 1.55734 | 0.185865
7.82328 | 1.55919 | 0.191047
7.85049 | 1.56029 | 0.195299
7.8777 | 1.56108 | 0.198425
7.90491 | 1.56204 | 0.200515
7.93212 | 1.56346 | 0.201868
7.95933 | 1.5654 | 0.202832
7.98654 | 1.56774 | 0.203661
8.01376 | 1.57028 | 0.204467
8.04097 | 1.57283 | 0.205239
8.06818 | 1.57519 | 0.20587
8.09539 | 1.57723 | 0.206152
8.1226 | 1.57887 | 0.205744
8.14981 | 1.5802 | 0.204155
8.17702 | 1.58169 | 0.200836
8.20424 | 1.58427 | 0.195526
8.23145 | 1.58897 | 0.188636
8.25866 | 1.59638 | 0.181109
8.28587 | 1.60648 | 0.173897
8.31308 | 1.61896 | 0.167669
8.34029 | 1.63344 | 0.162865
8.3675 | 1.64954 | 0.15979
8.39472 | 1.6669 | 0.158657
8.42193 | 1.68515 | 0.159646
8.44914 | 1.70384 | 0.16289
8.47635 | 1.72247 | 0.168372
8.50356 | 1.74058 | 0.175857
8.53077 | 1.75789 | 0.184963
8.55798 | 1.77436 | 0.195292
8.5852 | 1.79019 | 0.206581
8.61241 | 1.80565 | 0.21891
8.63962 | 1.82068 | 0.232693
8.66683 | 1.83468 | 0.248155
8.69404 | 1.84689 | 0.264833
8.72125 | 1.85719 | 0.281703
8.74846 | 1.8663 | 0.298037
8.77567 | 1.87508 | 0.313901
8.80289 | 1.88399 | 0.329796
8.8301 | 1.89309 | 0.346198
8.85731 | 1.90226 | 0.363476
8.88452 | 1.91135 | 0.381918
8.91173 | 1.92013 | 0.401781
8.93894 | 1.9283 | 0.42331
8.96615 | 1.93546 | 0.446723
8.99337 | 1.94105 | 0.472186
9.02058 | 1.94432 | 0.49969
9.04779 | 1.94429 | 0.528913
9.075 | 1.94003 | 0.558937
9.10221 | 1.93108 | 0.5882
9.12942 | 1.91804 | 0.614998
9.15663 | 1.90235 | 0.638364
9.18385 | 1.88544 | 0.658352
9.21106 | 1.86821 | 0.675582
9.23827 | 1.85095 | 0.69079
9.26548 | 1.83343 | 0.704497
9.29269 | 1.8152 | 0.716768
9.3199 | 1.79586 | 0.727044
9.34711 | 1.77572 | 0.734366
9.37433 | 1.75595 | 0.738097
9.40154 | 1.73809 | 0.738548
9.42875 | 1.72322 | 0.737075
9.45596 | 1.71124 | 0.735436
9.48317 | 1.70094 | 0.734675
9.51038 | 1.6912 | 0.734778
9.53759 | 1.68132 | 0.73551
9.56481 | 1.67034 | 0.736553
9.59202 | 1.65726 | 0.73654
9.61923 | 1.64237 | 0.733038
9.64644 | 1.62811 | 0.724195
9.67365 | 1.61789 | 0.710452
9.70086 | 1.61381 | 0.694456
9.72807 | 1.61574 | 0.679069
9.75529 | 1.62253 | 0.665905
9.7825 | 1.63318 | 0.655858
9.80971 | 1.64672 | 0.64973
9.83692 | 1.66189 | 0.648061
9.86413 | 1.6773 | 0.650899
9.89134 | 1.69176 | 0.657853
9.91855 | 1.70431 | 0.668255
9.94576 | 1.71425 | 0.6813
9.97298 | 1.721 | 0.696007
10.00019 | 1.72426 | 0.710956
10.0274 | 1.72469 | 0.724506
10.05461 | 1.72395 | 0.735774
10.08182 | 1.7237 | 0.745201
10.10903 | 1.72475 | 0.753905
10.13624 | 1.72718 | 0.762907
10.16346 | 1.73078 | 0.773029
10.19067 | 1.73505 | 0.784972
10.21788 | 1.73919 | 0.799191
10.24509 | 1.74227 | 0.815678
10.2723 | 1.74358 | 0.834012
10.29951 | 1.74276 | 0.853729
10.32672 | 1.73949 | 0.8745
10.35394 | 1.73327 | 0.895904
10.38115 | 1.72362 | 0.917144
10.40836 | 1.71034 | 0.936942
10.43557 | 1.69414 | 0.953789
10.46278 | 1.67667 | 0.966924
10.48999 | 1.65944 | 0.976795
10.5172 | 1.64313 | 0.984292
10.54442 | 1.62791 | 0.990034
10.57163 | 1.61392 | 0.994422
10.59884 | 1.60132 | 0.997871
10.62605 | 1.5902 | 1.00088
10.65326 | 1.58049 | 1.00404
10.68047 | 1.5718 | 1.00793
10.70768 | 1.56346 | 1.01286
10.7349 | 1.55471 | 1.01876
10.76211 | 1.54499 | 1.02511
10.78932 | 1.53411 | 1.03115
10.81653 | 1.5224 | 1.03617
10.84374 | 1.5106 | 1.03982
10.87095 | 1.49948 | 1.04232
10.89816 | 1.48947 | 1.04433
10.92538 | 1.48048 | 1.04659
10.95259 | 1.47206 | 1.0496
10.9798 | 1.46355 | 1.05349
11.00701 | 1.45449 | 1.05805
11.03422 | 1.44456 | 1.06301
11.06143 | 1.43348 | 1.06802
11.08864 | 1.42116 | 1.07256
11.11585 | 1.40781 | 1.07613
11.14307 | 1.39378 | 1.07848
11.17028 | 1.37943 | 1.07957
11.19749 | 1.36492 | 1.07956
11.2247 | 1.35008 | 1.07856
11.25191 | 1.33454 | 1.0762
11.27912 | 1.31836 | 1.07156
11.30633 | 1.3024 | 1.06368
11.33355 | 1.2883 | 1.05228
11.36076 | 1.27766 | 1.03828
11.38797 | 1.27117 | 1.02334
11.41518 | 1.26841 | 1.0089
11.44239 | 1.26864 | 0.995684
11.4696 | 1.27127 | 0.983907
11.49681 | 1.27606 | 0.973677
11.52403 | 1.2829 | 0.965279
11.55124 | 1.29156 | 0.959233
11.57845 | 1.30149 | 0.956047
11.60566 | 1.31185 | 0.955914
11.63287 | 1.32194 | 0.958622
11.66008 | 1.33136 | 0.963893
11.68729 | 1.33978 | 0.971603
11.71451 | 1.34672 | 0.981645
11.74172 | 1.35155 | 0.993733
11.76893 | 1.3536 | 1.00719
11.79614 | 1.3526 | 1.02083
11.82335 | 1.34918 | 1.03344
11.85056 | 1.34463 | 1.04467
11.87777 | 1.33979 | 1.05525
11.90499 | 1.33446 | 1.06606
11.9322 | 1.32784 | 1.07728
11.95941 | 1.3192 | 1.08837
11.98662 | 1.30834 | 1.09829
12.01383 | 1.2958 | 1.10593
12.04104 | 1.28277 | 1.11065
12.06825 | 1.27064 | 1.11266
12.09547 | 1.26038 | 1.11288
12.12268 | 1.25223 | 1.11254
12.14989 | 1.24567 | 1.11256
12.1771 | 1.24005 | 1.11319
12.20431 | 1.23496 | 1.11444
12.23152 | 1.23009 | 1.11622
12.25873 | 1.22525 | 1.11832
12.28594 | 1.22051 | 1.12058
12.31316 | 1.21589 | 1.12303
12.34037 | 1.2113 | 1.12568
12.36758 | 1.20671 | 1.12842
12.39479 | 1.20223 | 1.13118
12.422 | 1.19793 | 1.13407
12.44921 | 1.1937 | 1.13725
12.47642 | 1.18928 | 1.14067
12.50364 | 1.18453 | 1.14403
12.53085 | 1.17959 | 1.14703
12.55806 | 1.17469 | 1.14955
12.58527 | 1.17002 | 1.1515
12.61248 | 1.16583 | 1.15269
12.63969 | 1.16268 | 1.15304
12.6669 | 1.1612 | 1.15292
12.69412 | 1.16169 | 1.15293
12.72133 | 1.16423 | 1.15346
12.74854 | 1.16927 | 1.15491
12.77575 | 1.17744 | 1.15836
12.80296 | 1.18863 | 1.16578
12.83017 | 1.20133 | 1.17913
12.85738 | 1.21289 | 1.19938
12.8846 | 1.22036 | 1.22607
12.91181 | 1.22107 | 1.25738
12.93902 | 1.21329 | 1.28997
12.96623 | 1.19765 | 1.31963
12.99344 | 1.17738 | 1.3436
13.02065 | 1.15607 | 1.36196
13.04786 | 1.13575 | 1.37635
13.07508 | 1.11703 | 1.38828
13.10229 | 1.1002 | 1.39878
13.1295 | 1.08539 | 1.40888
13.15671 | 1.07234 | 1.41964
13.18392 | 1.06043 | 1.43184
13.21113 | 1.04889 | 1.44583
13.23834 | 1.03714 | 1.46161
13.26556 | 1.02494 | 1.47909
13.29277 | 1.01232 | 1.49857
13.31998 | 0.999003 | 1.52082
13.34719 | 0.983975 | 1.54679
13.3744 | 0.965382 | 1.57688
13.40161 | 0.941142 | 1.61042
13.42882 | 0.909687 | 1.64586
13.45603 | 0.870157 | 1.68138
13.48325 | 0.822035 | 1.71524
13.51046 | 0.764892 | 1.74558
13.53767 | 0.698078 | 1.77002
13.56488 | 0.621499 | 1.78452