{"text_format":"2","workbook":"xls","n_sheets":5,"sheets":["Surface contact angle","tensile strength and elongation","antibacterial activity","Anticoagulant effect","compatibility and safety"],"not_rendered":{"charts":0,"images":0,"macros":0,"external_links":0,"defined_names":0,"comments":0,"pivot_tables":0},"unopened":[],"bounds":{"document_bytes":16777216,"sheet_cells":100000,"run_cost":"one","rows_first":2000,"rows_last":500,"rows_between":2000,"halvings":0,"cell_chars":16384,"cell_head_chars":4096},"cells_cut":0,"cells_raw":0,"read":"whole","date_system":"1900","formulas":"cached_only"}

{"sheet":"Surface contact angle","index":0,"n_rows":17,"n_cols":7,"rows_kept":17,"cut":false,"hidden":false,"merged":[],"flags":["formulas_cached_only"]}
["Content",1,2,3,null,"Average","SD value"]
["TPU",103.3,103.5,102.3,309.1,103.03333333333335,0.5249338582674549]
["TPU/ACPs---1%",98.9,96.8,97.2,292.9,97.63333333333333,0.9104333522498473]
["TPU/ACPs---2%",96.5,94.8,95.2,286.5,95.5,0.7257180352359085]
["TPU/ACPs---3%",95.6,93.1,94.5,283.2,94.39999999999999,1.0230672835481873]
["TPU/ACPs---4%",89.7,90.7,90.5,270.9,90.3,0.4320493798938569]
["TPU/ACPs---5%",86.5,88.6,86.2,261.3,87.10000000000001,1.0677078252031276]
["TPU/ACPs---6%",83.1,86.1,84.1,253.29999999999998,84.43333333333332,1.247219128924647]
[]
[]
["Content",1,2,3,null,"Average","SD value"]
["TPU",103.3,103.9,102.5,309.7,103.23333333333333,0.5734883511361772]
["TPU/ACPs----1%",98.9,96.4,97.2,292.5,97.5,1.0424330514074596]
["TPU/ACPs-Cs----1%",86.9,89.1,85.7,261.7,87.23333333333333,1.4079141387961878]
["TPU/ACPs-Cs-PVS-Ag---1%",86.5,85.9,88.3,260.7,86.89999999999999,1.019803902718554]
["TPU/ACPs-Cs-Hep---1%",81.3,79.7,84.4,245.4,81.8,1.9510680835549212]
["TPU/ACPs-Cs-Hep/ACPs-Cs-PVS-Ag---1%",83.9,85.8,84.5,254.2,84.73333333333333,0.7930251502246847]

{"sheet":"tensile strength and elongation","index":1,"n_rows":21,"n_cols":19,"rows_kept":21,"cut":false,"hidden":false,"merged":[[12,0,12,255]],"flags":["formulas_cached_only"]}
["ACPs content in TPU"]
["tensile strength(MPa)",{"$nulls":9},"elongation at break (%)"]
["Content",1,2,3,4,5,null,"Average","SD value",null,"Content",1,2,3,4,5,null,"Average","SD value"]
["TPU",32.1,34,34.7,33.8,33.2,167.8,33.56,0.8731551981177228,null,"TPU",36.5,37.4,39,38.5,39.2,190.60000000000002,38.120000000000005,1.0225458424931382]
["TPU/ACPs---1%",33.6,35.4,33.5,34.3,34,170.8,34.160000000000004,0.6829348431585541,null,"TPU/ACPs---1%",37.5,38.3,39.4,40.2,40.5,195.89999999999998,39.17999999999999,1.1338430226446703]
["TPU/ACPs---2%",35.1,37.3,35.3,34.5,36.4,178.6,35.72,1.0007996802557433,null,"TPU/ACPs---2%",40.8,38.6,42,41.6,39.6,202.6,40.519999999999996,1.2623787070447594]
["TPU/ACPs---3%",43.5,46.4,43.6,43.1,46.2,222.8,44.56,1.4319217855734996,null,"TPU/ACPs---3%",41,42.6,42.4,43,44.1,213.1,42.62,1.0007996802557448]
["TPU/ACPs---4%",37,39.2,38.3,37.3,39.4,191.20000000000002,38.24,0.9687104830649875,null,"TPU/ACPs---4%",43.7,47.1,44,45,46.2,226,45.2,1.2915107432770354]
["TPU/ACPs---5%",35.3,37.9,36.2,35.9,37.1,182.39999999999998,36.48,0.9173875952943776,null,"TPU/ACPs---5%",41,42.1,42.4,43,44.8,213.3,42.660000000000004,1.2515590277729602]
["TPU/ACPs---6%",29.5,32.2,31.2,30.1,32.3,155.3,31.060000000000002,1.1146299834474216,null,"TPU/ACPs---6%",31.3,33.7,32.1,33.5,34.6,165.2,33.04,1.182539639927559]
[]
[]
["The tensile strength and elongation at break of different film"]
["tensile strength(MPa)",{"$nulls":9},"elongation at break (%)"]
["Content",1,2,3,4,5,null,"Average","SD value",null,"Content",1,2,3,4,5,null,"Average","SD value"]
["TPU",33,35.9,36.3,34.2,33.2,172.60000000000002,34.52,1.358528615819334,null,"TPU",31,35.1,32.6,33.5,32.4,164.6,32.92,1.3526270735128738]
["TPU/ACPs",38.6,39.7,40.9,41.3,42,202.5,40.5,1.208304597359456,null,"TPU/ACPs",37.1,33.4,34.5,36.1,35.8,176.89999999999998,35.379999999999995,1.2921300244170484]
["TPU/ACPs-Cs",37.7,39,41.7,40.3,39.8,198.5,39.7,1.3311649033834987,null,"TPU/ACPs-Cs",32.3,34.6,33,34.1,36,170,34,1.2853015210447711]
["TPU/ACPs-Cs-PVS-Ag",37.5,41,40,38,39,195.5,39.1,1.2806248474865698,null,"TPU/ACPs-Cs-PVS-Ag",32.2,34.5,33.7,32.9,31.8,165.10000000000002,33.02,0.9826494797230595]
["TPU/ACPs-Cs-Hep",35.6,37.7,36.8,37.1,38.5,185.70000000000002,37.14,0.9645724441429997,null,"TPU/ACPs-Cs-Hep",32.5,34.8,34.7,35.9,34.2,172.10000000000002,34.42,1.1088733020503285]
["TPU/ACPs-Cs-Hep/ACPs-Cs-PVS-Ag",36.7,38,39,40,38.9,192.6,38.519999999999996,1.1088733020503279,null,"TPU/ACPs-Cs-Hep/ACPs-Cs-PVS-Ag",34.6,32.3,35.7,34.4,33.8,170.8,34.160000000000004,1.1146299834474238]

{"sheet":"antibacterial activity","index":2,"n_rows":46,"n_cols":7,"rows_kept":46,"cut":false,"hidden":false,"merged":[[0,0,0,2]],"flags":["formulas_cached_only"]}
["The survival ratio"]
["TPU"]
["Content",1,2,3,null,"Average","SD value"]
["S. aureus",98,98.2,99,295.2,98.39999999999999,0.43204937989385694]
["E. coli",98.3,99,100,297.3,99.10000000000001,0.6976149845485461]
["albicans",98.3,99.2,99,296.5,98.83333333333333,0.3858612300930097]
["MRSA",98.5,99.2,99.6,297.29999999999995,99.09999999999998,0.45460605656619335]
[]
[]
["TPU/ACPs"]
["Content",1,2,3,null,"Average","SD value"]
["S. aureus",96,98,97,291,97,0.816496580927726]
["E. coli",95.6,96.8,96.3,288.7,96.23333333333333,0.4921607686744479]
["albicans",98.2,98.8,97.2,294.2,98.06666666666666,0.6599663291074422]
["MRSA",97,95.4,96.8,289.2,96.39999999999999,0.7118052168020842]
[]
["TPU/ACPs-CS"]
["Content",1,2,3,null,"Average","SD value"]
["S. aureus",100,97,97,294,98,1.4142135623730951]
["E. coli",92.8,94.8,94,281.6,93.86666666666667,0.8219218670625303]
["albicans",98.6,98.8,99.8,297.2,99.06666666666666,0.5249338582674549]
["MRSA",98.6,98.6,97.2,294.4,98.13333333333333,0.6599663291074404]
[]
[]
["TPU/ACPs-CS-Hep"]
["Content",1,2,3,null,"Average","SD value"]
["S. aureus",99,98.4,98,295.4,98.46666666666665,0.4109609335312648]
["E. coli",98.2,97.6,96.6,292.4,97.46666666666665,0.6599663291074475]
["albicans",95.8,97.3,97,290.1,96.7,0.6480740698407865]
["MRSA",98.6,99.2,98.2,296,98.66666666666667,0.41096093353126556]
[]
[]
["TPU/ACPs-CS-PVS-Ag "]
["Content",1,2,3,null,"Average","SD value"]
["S. aureus",0.8,0,0.5,1.3,0.43333333333333335,0.32998316455372223]
["E. coli",1,0.8,0.5,2.3,0.7666666666666666,0.20548046676563256]
["albicans",0.8,1.1,0.8,2.7,0.9,0.14142135623730953]
["MRSA",0.5,0.8,0.5,1.8,0.6,0.14142135623730953]
[]
[]
[" TPU/ACPs-CS-PVS-Ag/ACPs-CS-Hep"]
["Content",1,2,3,null,"Average","SD value"]
["S. aureus",0.7,0.6,0.9,2.1999999999999997,0.7333333333333333,0.12472191289246475]
["E. coli",0.9,0.8,1.2,2.9000000000000004,0.9666666666666668,0.16996731711975946]
["albicans",0.4,0.8,0.8,2,0.6666666666666666,0.18856180831641267]
["MRSA",0.5,0.7,0.5,1.7,0.5666666666666667,0.09428090415820632]

{"sheet":"Anticoagulant effect","index":3,"n_rows":46,"n_cols":7,"rows_kept":46,"cut":false,"hidden":false,"merged":[],"flags":["formulas_cached_only"]}
[]
["TPU "]
["time（min）","Absorbance Value"]
[null,1,2,3,null,"Average","SD value"]
[10,0.0765,0.078,0.081,0.2355,0.0785,0.0018708286933869723]
[20,0.0476,0.049,0.0489,0.14550000000000002,0.04850000000000001,0.0006377042156569651]
[30,0.043,0.045,0.0455,0.1335,0.044500000000000005,0.0010801234497346444]
[40,0.044,0.0426,0.0439,0.1305,0.043500000000000004,0.0006377042156569666]
[50,0.0421,0.0416,0.0408,0.1245,0.0415,0.0005354126134736317]
[60,0.034,0.041,0.045,0.12000000000000001,0.04,0.004546060565661951]
["ACPs"]
["time（min）","Absorbance Value",null,null,null,"Average","SD value"]
[10,0.0805,0.0836,0.0834,0.2475,0.0825,0.001416568624058383]
[20,0.0512,0.0538,0.0525,0.1575,0.0525,0.001061445555206043]
[30,0.0432,0.047,0.0493,0.1395,0.04650000000000001,0.002515286597321795]
[40,0.0455,0.0426,0.0409,0.129,0.043000000000000003,0.0018991226044325488]
[50,0.0305,0.0278,0.0302,0.0885,0.0295,0.001208304597359458]
[60,0.025,0.0286,0.0304,0.084,0.028,0.002244994432064364]
[]
["ACPs-CS"]
["time（min）","Absorbance Value",null,null,null,"Average","SD value"]
[10,0.0856,0.0839,0.084,0.2535,0.0845,0.0007788880963698577]
[20,0.046,0.058,0.061,0.165,0.055,0.0064807406984078615]
[30,0.058,0.05,0.051,0.159,0.053,0.0035590260840104387]
[40,0.0506,0.0525,0.0514,0.1545,0.0515,0.000778888096369861]
[50,0.046,0.036,0.035,0.11699999999999999,0.039,0.0049665548085837796]
[60,0.031,0.034,0.0355,0.1005,0.0335,0.00187082869338697]
[]
[]
["ACPs-CS-Hep"]
["time（min）","Absorbance Value",null,null,null,"Average","SD value"]
[10,0.266,0.287,0.2726,0.8255999999999999,0.27519999999999994,0.008768124086713174]
[20,0.168,0.1579,0.1616,0.48750000000000004,0.1625,0.004172129751897305]
[30,0.158,0.17,0.164,0.492,0.164,0.00489897948556636]
[40,0.17,0.152,0.152,0.474,0.158,0.008485281374238578]
[50,0.149,0.166,0.147,0.46199999999999997,0.154,0.008524474568362955]
[60,0.14,0.146,0.146,0.43200000000000005,0.14400000000000002,0.0028284271247461796]
[]
["ACPs-CS-Hep/ACPs-CS-PVS-Ag"]
["time（min）","Absorbance Value",null,null,null,"Average","SD value"]
[10,0.3244,0.2905,0.3076,0.9225,0.3075,0.013839797686382575]
[20,0.192,0.182,0.1915,0.5655,0.1885,0.004600724580614091]
[30,0.175,0.1655,0.162,0.5025000000000001,0.1675,0.005492419017761352]
[40,0.1725,0.1585,0.1655,0.49649999999999994,0.16549999999999998,0.005715476066494076]
[50,0.1496,0.157,0.1629,0.4695,0.1565,0.005441200847852114]
[60,0.142,0.155,0.156,0.45299999999999996,0.151,0.006377042156569669]

{"sheet":"compatibility and safety","index":4,"n_rows":20,"n_cols":7,"rows_kept":20,"cut":false,"hidden":false,"merged":[],"flags":["formulas_cached_only"]}
["Cell viability"]
["ACPs-CS-Hep"]
["Content（μg/mL）",1,2,3,null,"Average","SD value"]
[0,100.1,100,100,300.1,100.03333333333335,0.04714045207910049]
[0.1,95.76,95.62,95.96,287.34,95.77999999999999,0.13952299690970432]
[1,100,100.2,99.8,300,100,0.16329931618554752]
[10,94.3,94.2,93.8,282.3,94.10000000000001,0.21602468994692955]
[100,97.3,97,97.3,291.6,97.2,0.14142135623730817]
[1000,96.6,96.3,96.3,289.2,96.39999999999999,0.14142135623730817]
[]
[]
["blood compatibility"]
[]
["Content（μg/ml）",1,2,3,null,"Average","SD value"]
[0,0,0,0,0,0,0]
[200,0.078,0.076,0.076,0.22999999999999998,0.07666666666666666,-0.0006944444444444451]
[400,0.07,0.066,0.068,0.20400000000000001,0.068,-0.003819444444444443]
[600,0.088,0.083,0.084,0.255,0.085,0.0020833333333333355]
[800,0.095,0.09,0.092,0.277,0.09233333333333334,0.0045138888888888885]
[1000,0.084,0.081,0.083,0.248,0.08266666666666667,0.0013888888888888902]