## Sheet1
number | Nanoparticle | Coat/Functional Group | Diameter (nm) | Concentration (μM) | Zeta potential (mV) | Cells | Human(H)/Animal(A) cells | Animal（Cell_Source） | Cell morphology | Cell-organ/tissue source | Exposure time (h) | Test | Test indicator | Biochemical metric | Interference checked (Y/N) | Colloidal stability checked (Y/N) | Positive control (Y/N) | χ | ∑χ | No/∑χ | NMetal | MW | Noxygen | q | HoF | CA | CV | IP | HOMO | LUMO | NFL | Molecular Weight | Point Group | TX | Molecular hardness | Electrophilicity | Eg | Pol | S | Cell viability (%) | class
1 | Ag | PEI | 8.5 | 4.92e-05 | -33.33 | HepG2 | H | Human | Epithelial | liver | 24 | NR | toluylene red | lysosomal uptake | N | N | N | 1.93 | 1.93 | 0 | 1 | 107.868 | 0 | 0 | 321.3899 | 341.67 | 524.12 | 3.1024 | -4.697 | 1.655 | 104 | 2049.492 | 1 | 1.521 | 3.176 | 0.36421 | 6.352 | 203.9042 | 0.31486 | 129.8658 | 2
2 | Ag | PEI | 8.5 | 9.85e-05 | -33.33 | HepG2 | H | Human | Epithelial | liver | 24 | NR | toluylene red | lysosomal uptake | N | N | N | 1.93 | 1.93 | 0 | 1 | 107.868 | 0 | 0 | 321.3899 | 341.67 | 524.12 | 3.1024 | -4.697 | 1.655 | 104 | 2049.492 | 1 | 1.521 | 3.176 | 0.36421 | 6.352 | 203.9042 | 0.31486 | 137.892 | 2
3 | Ag | PEI | 8.5 | 0.00024614 | -33.33 | HepG2 | H | Human | Epithelial | liver | 24 | NR | toluylene red | lysosomal uptake | N | N | N | 1.93 | 1.93 | 0 | 1 | 107.868 | 0 | 0 | 321.3899 | 341.67 | 524.12 | 3.1024 | -4.697 | 1.655 | 104 | 2049.492 | 1 | 1.521 | 3.176 | 0.36421 | 6.352 | 203.9042 | 0.31486 | 159.0096 | 2
4 | Ag | PEI | 8.5 | 0.00049229 | -33.33 | HepG2 | H | Human | Epithelial | liver | 24 | NR | toluylene red | lysosomal uptake | N | N | N | 1.93 | 1.93 | 0 | 1 | 107.868 | 0 | 0 | 321.3899 | 341.67 | 524.12 | 3.1024 | -4.697 | 1.655 | 104 | 2049.492 | 1 | 1.521 | 3.176 | 0.36421 | 6.352 | 203.9042 | 0.31486 | 103.3432 | 2
5 | Ag | PEI | 8.5 | 0.00073843 | -33.33 | HepG2 | H | Human | Epithelial | liver | 24 | NR | toluylene red | lysosomal uptake | N | N | N | 1.93 | 1.93 | 0 | 1 | 107.868 | 0 | 0 | 321.3899 | 341.67 | 524.12 | 3.1024 | -4.697 | 1.655 | 104 | 2049.492 | 1 | 1.521 | 3.176 | 0.36421 | 6.352 | 203.9042 | 0.31486 | 97.0199 | 2
6 | Ag | PEI | 8.5 | 0.00098457 | -33.33 | HepG2 | H | Human | Epithelial | liver | 24 | NR | toluylene red | lysosomal uptake | N | N | N | 1.93 | 1.93 | 0 | 1 | 107.868 | 0 | 0 | 321.3899 | 341.67 | 524.12 | 3.1024 | -4.697 | 1.655 | 104 | 2049.492 | 1 | 1.521 | 3.176 | 0.36421 | 6.352 | 203.9042 | 0.31486 | 58.9764 | 2
7 | Ag | PEI | 8.5 | 0.0012307 | -33.33 | HepG2 | H | Human | Epithelial | liver | 24 | NR | toluylene red | lysosomal uptake | N | N | N | 1.93 | 1.93 | 0 | 1 | 107.868 | 0 | 0 | 321.3899 | 341.67 | 524.12 | 3.1024 | -4.697 | 1.655 | 104 | 2049.492 | 1 | 1.521 | 3.176 | 0.36421 | 6.352 | 203.9042 | 0.31486 | 50.3875 | 2
8 | Ag | PEI | 8.5 | 0.0014769 | -33.33 | HepG2 | H | Human | Epithelial | liver | 24 | NR | toluylene red | lysosomal uptake | N | N | N | 1.93 | 1.93 | 0 | 1 | 107.868 | 0 | 0 | 321.3899 | 341.67 | 524.12 | 3.1024 | -4.697 | 1.655 | 104 | 2049.492 | 1 | 1.521 | 3.176 | 0.36421 | 6.352 | 203.9042 | 0.31486 | 42.8055 | 1
9 | Ag | None | 7.5 | 0.00035831 | -16.8 | HepG2 | H | Human | Epithelial | liver | 28 | MTT | Tetrazolium Salt | cell metabolic activity | N | N | N | 1.93 | 1.93 | 0 | 1 | 107.868 | 0 | 0 | 321.3899 | 341.67 | 524.12 | 3.1024 | -4.697 | 1.655 | 104 | 2049.492 | 1 | 1.521 | 3.176 | 0.36421 | 6.352 | 203.9042 | 0.31486 | 92.705 | 2
10 | Ag | None | 7.5 | 0.00071662 | -16.8 | HepG2 | H | Human | Epithelial | liver | 28 | MTT | Tetrazolium Salt | cell metabolic activity | N | N | N | 1.93 | 1.93 | 0 | 1 | 107.868 | 0 | 0 | 321.3899 | 341.67 | 524.12 | 3.1024 | -4.697 | 1.655 | 104 | 2049.492 | 1 | 1.521 | 3.176 | 0.36421 | 6.352 | 203.9042 | 0.31486 | 86.4068 | 2
11 | Ag | None | 7.5 | 0.0021499 | -16.8 | HepG2 | H | Human | Epithelial | liver | 28 | MTT | Tetrazolium Salt | cell metabolic activity | N | N | N | 1.93 | 1.93 | 0 | 1 | 107.868 | 0 | 0 | 321.3899 | 341.67 | 524.12 | 3.1024 | -4.697 | 1.655 | 104 | 2049.492 | 1 | 1.521 | 3.176 | 0.36421 | 6.352 | 203.9042 | 0.31486 | 37.0049 | 1
12 | Ag | None | 7.5 | 0.0035831 | -16.8 | HepG2 | H | Human | Epithelial | liver | 28 | MTT | Tetrazolium Salt | cell metabolic activity | N | N | N | 1.93 | 1.93 | 0 | 1 | 107.868 | 0 | 0 | 321.3899 | 341.67 | 524.12 | 3.1024 | -4.697 | 1.655 | 104 | 2049.492 | 1 | 1.521 | 3.176 | 0.36421 | 6.352 | 203.9042 | 0.31486 | 8.6643 | 1
13 | Ag | None | 7.5 | 0.0050164 | -16.8 | HepG2 | H | Human | Epithelial | liver | 28 | MTT | Tetrazolium Salt | cell metabolic activity | N | N | N | 1.93 | 1.93 | 0 | 1 | 107.868 | 0 | 0 | 321.3899 | 341.67 | 524.12 | 3.1024 | -4.697 | 1.655 | 104 | 2049.492 | 1 | 1.521 | 3.176 | 0.36421 | 6.352 | 203.9042 | 0.31486 | 6.7696 | 1
14 | Ag | None | 7.5 | 0.0071662 | -16.8 | HepG2 | H | Human | Epithelial | liver | 28 | MTT | Tetrazolium Salt | cell metabolic activity | N | N | N | 1.93 | 1.93 | 0 | 1 | 107.868 | 0 | 0 | 321.3899 | 341.67 | 524.12 | 3.1024 | -4.697 | 1.655 | 104 | 2049.492 | 1 | 1.521 | 3.176 | 0.36421 | 6.352 | 203.9042 | 0.31486 | 5.3709 | 1
15 | Ag | None | 7.5 | 7.17e-05 | -33.33 | HepG2 | H | Human | Epithelial | liver | 28 | Alamar Blue | Alamar Blue | cell metabolic activity | N | N | N | 1.93 | 1.93 | 0 | 1 | 107.868 | 0 | 0 | 321.3899 | 341.67 | 524.12 | 3.1024 | -4.697 | 1.655 | 104 | 2049.492 | 1 | 1.521 | 3.176 | 0.36421 | 6.352 | 203.9042 | 0.31486 | 105.5767 | 2
16 | Ag | None | 7.5 | 0.00021499 | -33.33 | HepG2 | H | Human | Epithelial | liver | 28 | Alamar Blue | Alamar Blue | cell metabolic activity | N | N | N | 1.93 | 1.93 | 0 | 1 | 107.868 | 0 | 0 | 321.3899 | 341.67 | 524.12 | 3.1024 | -4.697 | 1.655 | 104 | 2049.492 | 1 | 1.521 | 3.176 | 0.36421 | 6.352 | 203.9042 | 0.31486 | 97.508 | 2
17 | Ag | None | 7.5 | 0.00050164 | -33.33 | HepG2 | H | Human | Epithelial | liver | 28 | Alamar Blue | Alamar Blue | cell metabolic activity | N | N | N | 1.93 | 1.93 | 0 | 1 | 107.868 | 0 | 0 | 321.3899 | 341.67 | 524.12 | 3.1024 | -4.697 | 1.655 | 104 | 2049.492 | 1 | 1.521 | 3.176 | 0.36421 | 6.352 | 203.9042 | 0.31486 | 83.1553 | 2
18 | Ag | None | 7.5 | 0.00071662 | -33.33 | HepG2 | H | Human | Epithelial | liver | 28 | Alamar Blue | Alamar Blue | cell metabolic activity | N | N | N | 1.93 | 1.93 | 0 | 1 | 107.868 | 0 | 0 | 321.3899 | 341.67 | 524.12 | 3.1024 | -4.697 | 1.655 | 104 | 2049.492 | 1 | 1.521 | 3.176 | 0.36421 | 6.352 | 203.9042 | 0.31486 | 49.9435 | 1
19 | Ag | None | 7.5 | 0.0014332 | -33.33 | HepG2 | H | Human | Epithelial | liver | 28 | Alamar Blue | Alamar Blue | cell metabolic activity | N | N | N | 1.93 | 1.93 | 0 | 1 | 107.868 | 0 | 0 | 321.3899 | 341.67 | 524.12 | 3.1024 | -4.697 | 1.655 | 104 | 2049.492 | 1 | 1.521 | 3.176 | 0.36421 | 6.352 | 203.9042 | 0.31486 | 37.873 | 1
20 | Ag | None | 7.5 | 0.0021499 | -33.33 | HepG2 | H | Human | Epithelial | liver | 28 | Alamar Blue | Alamar Blue | cell metabolic activity | N | N | N | 1.93 | 1.93 | 0 | 1 | 107.868 | 0 | 0 | 321.3899 | 341.67 | 524.12 | 3.1024 | -4.697 | 1.655 | 104 | 2049.492 | 1 | 1.521 | 3.176 | 0.36421 | 6.352 | 203.9042 | 0.31486 | 15.5184 | 1
21 | Ag | None | 7.5 | 0.0035831 | -33.33 | HepG2 | H | Human | Epithelial | liver | 28 | Alamar Blue | Alamar Blue | cell metabolic activity | N | N | N | 1.93 | 1.93 | 0 | 1 | 107.868 | 0 | 0 | 321.3899 | 341.67 | 524.12 | 3.1024 | -4.697 | 1.655 | 104 | 2049.492 | 1 | 1.521 | 3.176 | 0.36421 | 6.352 | 203.9042 | 0.31486 | 9.1641 | 1
22 | Ag | None | 7.5 | 7.17e-05 | -33.33 | HepG2 | H | Human | Epithelial | liver | 28 | LDH | LDH activity assay kit | LDH leakage | N | N | N | 1.93 | 1.93 | 0 | 1 | 107.868 | 0 | 0 | 321.3899 | 341.67 | 524.12 | 3.1024 | -4.697 | 1.655 | 104 | 2049.492 | 1 | 1.521 | 3.176 | 0.36421 | 6.352 | 203.9042 | 0.31486 | 98.0488 | 2
23 | Ag | None | 7.5 | 0.00014333 | -33.33 | HepG2 | H | Human | Epithelial | liver | 28 | LDH | LDH activity assay kit | LDH leakage | N | N | N | 1.93 | 1.93 | 0 | 1 | 107.868 | 0 | 0 | 321.3899 | 341.67 | 524.12 | 3.1024 | -4.697 | 1.655 | 104 | 2049.492 | 1 | 1.521 | 3.176 | 0.36421 | 6.352 | 203.9042 | 0.31486 | 96.5854 | 2
24 | Ag | None | 7.5 | 0.00021499 | -33.33 | HepG2 | H | Human | Epithelial | liver | 28 | LDH | LDH activity assay kit | LDH leakage | N | N | N | 1.93 | 1.93 | 0 | 1 | 107.868 | 0 | 0 | 321.3899 | 341.67 | 524.12 | 3.1024 | -4.697 | 1.655 | 104 | 2049.492 | 1 | 1.521 | 3.176 | 0.36421 | 6.352 | 203.9042 | 0.31486 | 74.6341 | 2
25 | Ag | None | 7.5 | 0.00050164 | -33.33 | HepG2 | H | Human | Epithelial | liver | 28 | LDH | LDH activity assay kit | LDH leakage | N | N | N | 1.93 | 1.93 | 0 | 1 | 107.868 | 0 | 0 | 321.3899 | 341.67 | 524.12 | 3.1024 | -4.697 | 1.655 | 104 | 2049.492 | 1 | 1.521 | 3.176 | 0.36421 | 6.352 | 203.9042 | 0.31486 | 13.6585 | 1
26 | Ag | None | 7.5 | 0.00071662 | -33.33 | HepG2 | H | Human | Epithelial | liver | 28 | LDH | LDH activity assay kit | LDH leakage | N | N | N | 1.93 | 1.93 | 0 | 1 | 107.868 | 0 | 0 | 321.3899 | 341.67 | 524.12 | 3.1024 | -4.697 | 1.655 | 104 | 2049.492 | 1 | 1.521 | 3.176 | 0.36421 | 6.352 | 203.9042 | 0.31486 | 11.7073 | 1
27 | Ag | None | 7.5 | 0.0014332 | -33.33 | HepG2 | H | Human | Epithelial | liver | 28 | LDH | LDH activity assay kit | LDH leakage | N | N | N | 1.93 | 1.93 | 0 | 1 | 107.868 | 0 | 0 | 321.3899 | 341.67 | 524.12 | 3.1024 | -4.697 | 1.655 | 104 | 2049.492 | 1 | 1.521 | 3.176 | 0.36421 | 6.352 | 203.9042 | 0.31486 | 13.1707 | 1
28 | Ag | None | 100 | 5.14e-05 | -33.33 | HeLa | H | Human | Epithelial | Cervix | 24 | ATP | Luciferase | ATP content | N | N | Y | 1.93 | 1.93 | 0 | 1 | 107.868 | 0 | 0 | 321.3899 | 341.67 | 524.12 | 3.1024 | -4.697 | 1.655 | 104 | 2049.492 | 1 | 1.521 | 3.176 | 0.36421 | 6.352 | 203.9042 | 0.31486 | 96.4286 | 2
29 | Ag | None | 100 | 0.00010279 | -33.33 | HeLa | H | Human | Epithelial | Cervix | 24 | ATP | Luciferase | ATP content | N | N | Y | 1.93 | 1.93 | 0 | 1 | 107.868 | 0 | 0 | 321.3899 | 341.67 | 524.12 | 3.1024 | -4.697 | 1.655 | 104 | 2049.492 | 1 | 1.521 | 3.176 | 0.36421 | 6.352 | 203.9042 | 0.31486 | 90 | 2
30 | Ag | None | 100 | 0.00020256 | -33.33 | HeLa | H | Human | Epithelial | Cervix | 24 | ATP | Luciferase | ATP content | N | N | Y | 1.93 | 1.93 | 0 | 1 | 107.868 | 0 | 0 | 321.3899 | 341.67 | 524.12 | 3.1024 | -4.697 | 1.655 | 104 | 2049.492 | 1 | 1.521 | 3.176 | 0.36421 | 6.352 | 203.9042 | 0.31486 | 27.1429 | 1
31 | Ag | None | 100 | 0.00040814 | -33.33 | HeLa | H | Human | Epithelial | Cervix | 24 | ATP | Luciferase | ATP content | N | N | Y | 1.93 | 1.93 | 0 | 1 | 107.868 | 0 | 0 | 321.3899 | 341.67 | 524.12 | 3.1024 | -4.697 | 1.655 | 104 | 2049.492 | 1 | 1.521 | 3.176 | 0.36421 | 6.352 | 203.9042 | 0.31486 | 2.1429 | 1
32 | Ag | None | 100 | 0.00081628 | -33.33 | HeLa | H | Human | Epithelial | Cervix | 24 | ATP | Luciferase | ATP content | N | N | Y | 1.93 | 1.93 | 0 | 1 | 107.868 | 0 | 0 | 321.3899 | 341.67 | 524.12 | 3.1024 | -4.697 | 1.655 | 104 | 2049.492 | 1 | 1.521 | 3.176 | 0.36421 | 6.352 | 203.9042 | 0.31486 | 0 | 1
33 | Ag | None | 35 | 0.0011987 | -33.33 | HeLa | H | Human | Epithelial | Cervix | 24 | ATP | Luciferase | ATP content | N | N | Y | 1.93 | 1.93 | 0 | 1 | 107.868 | 0 | 0 | 321.3899 | 341.67 | 524.12 | 3.1024 | -4.697 | 1.655 | 104 | 2049.492 | 1 | 1.521 | 3.176 | 0.36421 | 6.352 | 203.9042 | 0.31486 | 106.4286 | 2
34 | Ag | None | 35 | 0.0023975 | -33.33 | HeLa | H | Human | Epithelial | Cervix | 24 | ATP | Luciferase | ATP content | N | N | Y | 1.93 | 1.93 | 0 | 1 | 107.868 | 0 | 0 | 321.3899 | 341.67 | 524.12 | 3.1024 | -4.697 | 1.655 | 104 | 2049.492 | 1 | 1.521 | 3.176 | 0.36421 | 6.352 | 203.9042 | 0.31486 | 92.8571 | 2
35 | Ag | None | 35 | 0.0047244 | -33.33 | HeLa | H | Human | Epithelial | Cervix | 24 | ATP | Luciferase | ATP content | N | N | Y | 1.93 | 1.93 | 0 | 1 | 107.868 | 0 | 0 | 321.3899 | 341.67 | 524.12 | 3.1024 | -4.697 | 1.655 | 104 | 2049.492 | 1 | 1.521 | 3.176 | 0.36421 | 6.352 | 203.9042 | 0.31486 | 90.7143 | 2
36 | Ag | None | 35 | 0.0095193 | -33.33 | HeLa | H | Human | Epithelial | Cervix | 24 | ATP | Luciferase | ATP content | N | N | Y | 1.93 | 1.93 | 0 | 1 | 107.868 | 0 | 0 | 321.3899 | 341.67 | 524.12 | 3.1024 | -4.697 | 1.655 | 104 | 2049.492 | 1 | 1.521 | 3.176 | 0.36421 | 6.352 | 203.9042 | 0.31486 | 76.4286 | 2
37 | Ag | None | 35 | 0.019039 | -33.33 | HeLa | H | Human | Epithelial | Cervix | 24 | ATP | Luciferase | ATP content | N | N | Y | 1.93 | 1.93 | 0 | 1 | 107.868 | 0 | 0 | 321.3899 | 341.67 | 524.12 | 3.1024 | -4.697 | 1.655 | 104 | 2049.492 | 1 | 1.521 | 3.176 | 0.36421 | 6.352 | 203.9042 | 0.31486 | 51.4286 | 2
38 | Ag | None | 10 | 0.051395 | -33.33 | HeLa | H | Human | Epithelial | Cervix | 24 | ATP | Luciferase | ATP content | N | N | Y | 1.93 | 1.93 | 0 | 1 | 107.868 | 0 | 0 | 321.3899 | 341.67 | 524.12 | 3.1024 | -4.697 | 1.655 | 104 | 2049.492 | 1 | 1.521 | 3.176 | 0.36421 | 6.352 | 203.9042 | 0.31486 | 107.8571 | 2
39 | Ag | None | 10 | 0.10279 | -33.33 | HeLa | H | Human | Epithelial | Cervix | 24 | ATP | Luciferase | ATP content | N | N | Y | 1.93 | 1.93 | 0 | 1 | 107.868 | 0 | 0 | 321.3899 | 341.67 | 524.12 | 3.1024 | -4.697 | 1.655 | 104 | 2049.492 | 1 | 1.521 | 3.176 | 0.36421 | 6.352 | 203.9042 | 0.31486 | 95 | 2
40 | Ag | None | 10 | 0.20256 | -33.33 | HeLa | H | Human | Epithelial | Cervix | 24 | ATP | Luciferase | ATP content | N | N | Y | 1.93 | 1.93 | 0 | 1 | 107.868 | 0 | 0 | 321.3899 | 341.67 | 524.12 | 3.1024 | -4.697 | 1.655 | 104 | 2049.492 | 1 | 1.521 | 3.176 | 0.36421 | 6.352 | 203.9042 | 0.31486 | 92.1429 | 2
41 | Ag | None | 10 | 0.40814 | -33.33 | HeLa | H | Human | Epithelial | Cervix | 24 | ATP | Luciferase | ATP content | N | N | Y | 1.93 | 1.93 | 0 | 1 | 107.868 | 0 | 0 | 321.3899 | 341.67 | 524.12 | 3.1024 | -4.697 | 1.655 | 104 | 2049.492 | 1 | 1.521 | 3.176 | 0.36421 | 6.352 | 203.9042 | 0.31486 | 82.1429 | 2
42 | Ag | None | 10 | 0.81628 | -33.33 | HeLa | H | Human | Epithelial | Cervix | 24 | ATP | Luciferase | ATP content | N | N | Y | 1.93 | 1.93 | 0 | 1 | 107.868 | 0 | 0 | 321.3899 | 341.67 | 524.12 | 3.1024 | -4.697 | 1.655 | 104 | 2049.492 | 1 | 1.521 | 3.176 | 0.36421 | 6.352 | 203.9042 | 0.31486 | 53.5714 | 2
43 | Ag | None | 28.41 | 0.00026369 | -33.33 | HeLa | H | Human | Epithelial | Cervix | 24 | Alamar Blue | Alamar Blue | cell metabolic activity | N | N | Y | 1.93 | 1.93 | 0 | 1 | 107.868 | 0 | 0 | 321.3899 | 341.67 | 524.12 | 3.1024 | -4.697 | 1.655 | 104 | 2049.492 | 1 | 1.521 | 3.176 | 0.36421 | 6.352 | 203.9042 | 0.31486 | 92.5 | 2
44 | Ag | None | 28.41 | 0.00026369 | -33.33 | HeLa | H | Human | Epithelial | Cervix | 48 | Alamar Blue | Alamar Blue | cell metabolic activity | N | N | Y | 1.93 | 1.93 | 0 | 1 | 107.868 | 0 | 0 | 321.3899 | 341.67 | 524.12 | 3.1024 | -4.697 | 1.655 | 104 | 2049.492 | 1 | 1.521 | 3.176 | 0.36421 | 6.352 | 203.9042 | 0.31486 | 32.0833 | 1
45 | Ag | None | 28.41 | 0.00026369 | -33.33 | HeLa | H | Human | Epithelial | Cervix | 72 | Alamar Blue | Alamar Blue | cell metabolic activity | N | N | Y | 1.93 | 1.93 | 0 | 1 | 107.868 | 0 | 0 | 321.3899 | 341.67 | 524.12 | 3.1024 | -4.697 | 1.655 | 104 | 2049.492 | 1 | 1.521 | 3.176 | 0.36421 | 6.352 | 203.9042 | 0.31486 | 15.8333 | 1
46 | Ag | None | 28.41 | 0.00052738 | -33.33 | HeLa | H | Human | Epithelial | Cervix | 24 | Alamar Blue | Alamar Blue | cell metabolic activity | N | N | Y | 1.93 | 1.93 | 0 | 1 | 107.868 | 0 | 0 | 321.3899 | 341.67 | 524.12 | 3.1024 | -4.697 | 1.655 | 104 | 2049.492 | 1 | 1.521 | 3.176 | 0.36421 | 6.352 | 203.9042 | 0.31486 | 57.9167 | 2
47 | Ag | None | 28.41 | 0.00052738 | -33.33 | HeLa | H | Human | Epithelial | Cervix | 48 | Alamar Blue | Alamar Blue | cell metabolic activity | N | N | Y | 1.93 | 1.93 | 0 | 1 | 107.868 | 0 | 0 | 321.3899 | 341.67 | 524.12 | 3.1024 | -4.697 | 1.655 | 104 | 2049.492 | 1 | 1.521 | 3.176 | 0.36421 | 6.352 | 203.9042 | 0.31486 | 10.8333 | 1
48 | Ag | None | 28.41 | 0.00052738 | -33.33 | HeLa | H | Human | Epithelial | Cervix | 72 | Alamar Blue | Alamar Blue | cell metabolic activity | N | N | Y | 1.93 | 1.93 | 0 | 1 | 107.868 | 0 | 0 | 321.3899 | 341.67 | 524.12 | 3.1024 | -4.697 | 1.655 | 104 | 2049.492 | 1 | 1.521 | 3.176 | 0.36421 | 6.352 | 203.9042 | 0.31486 | 7.9167 | 1
49 | Ag | None | 28.41 | 0.00079107 | -33.33 | HeLa | H | Human | Epithelial | Cervix | 24 | Alamar Blue | Alamar Blue | cell metabolic activity | N | N | Y | 1.93 | 1.93 | 0 | 1 | 107.868 | 0 | 0 | 321.3899 | 341.67 | 524.12 | 3.1024 | -4.697 | 1.655 | 104 | 2049.492 | 1 | 1.521 | 3.176 | 0.36421 | 6.352 | 203.9042 | 0.31486 | 50.8333 | 2
50 | Ag | None | 28.41 | 0.00079107 | -33.33 | HeLa | H | Human | Epithelial | Cervix | 48 | Alamar Blue | Alamar Blue | cell metabolic activity | N | N | Y | 1.93 | 1.93 | 0 | 1 | 107.868 | 0 | 0 | 321.3899 | 341.67 | 524.12 | 3.1024 | -4.697 | 1.655 | 104 | 2049.492 | 1 | 1.521 | 3.176 | 0.36421 | 6.352 | 203.9042 | 0.31486 | 2.0833 | 1
51 | Ag | None | 28.41 | 0.00079107 | -33.33 | HeLa | H | Human | Epithelial | Cervix | 72 | Alamar Blue | Alamar Blue | cell metabolic activity | N | N | Y | 1.93 | 1.93 | 0 | 1 | 107.868 | 0 | 0 | 321.3899 | 341.67 | 524.12 | 3.1024 | -4.697 | 1.655 | 104 | 2049.492 | 1 | 1.521 | 3.176 | 0.36421 | 6.352 | 203.9042 | 0.31486 | 2.0833 | 1
52 | Ag | None | 28.41 | 0.0010548 | -33.33 | HeLa | H | Human | Epithelial | Cervix | 24 | Alamar Blue | Alamar Blue | cell metabolic activity | N | N | Y | 1.93 | 1.93 | 0 | 1 | 107.868 | 0 | 0 | 321.3899 | 341.67 | 524.12 | 3.1024 | -4.697 | 1.655 | 104 | 2049.492 | 1 | 1.521 | 3.176 | 0.36421 | 6.352 | 203.9042 | 0.31486 | 48.3333 | 1
53 | Ag | None | 28.41 | 0.0010548 | -33.33 | HeLa | H | Human | Epithelial | Cervix | 48 | Alamar Blue | Alamar Blue | cell metabolic activity | N | N | Y | 1.93 | 1.93 | 0 | 1 | 107.868 | 0 | 0 | 321.3899 | 341.67 | 524.12 | 3.1024 | -4.697 | 1.655 | 104 | 2049.492 | 1 | 1.521 | 3.176 | 0.36421 | 6.352 | 203.9042 | 0.31486 | 1.25 | 1
54 | Ag | None | 28.41 | 0.0010548 | -33.33 | HeLa | H | Human | Epithelial | Cervix | 72 | Alamar Blue | Alamar Blue | cell metabolic activity | N | N | Y | 1.93 | 1.93 | 0 | 1 | 107.868 | 0 | 0 | 321.3899 | 341.67 | 524.12 | 3.1024 | -4.697 | 1.655 | 104 | 2049.492 | 1 | 1.521 | 3.176 | 0.36421 | 6.352 | 203.9042 | 0.31486 | 1.25 | 1
55 | Ag | None | 28.41 | 0.0013184 | -33.33 | HeLa | H | Human | Epithelial | Cervix | 24 | Alamar Blue | Alamar Blue | cell metabolic activity | N | N | Y | 1.93 | 1.93 | 0 | 1 | 107.868 | 0 | 0 | 321.3899 | 341.67 | 524.12 | 3.1024 | -4.697 | 1.655 | 104 | 2049.492 | 1 | 1.521 | 3.176 | 0.36421 | 6.352 | 203.9042 | 0.31486 | 40 | 1
56 | Ag | None | 28.41 | 0.0013184 | -33.33 | HeLa | H | Human | Epithelial | Cervix | 48 | Alamar Blue | Alamar Blue | cell metabolic activity | N | N | Y | 1.93 | 1.93 | 0 | 1 | 107.868 | 0 | 0 | 321.3899 | 341.67 | 524.12 | 3.1024 | -4.697 | 1.655 | 104 | 2049.492 | 1 | 1.521 | 3.176 | 0.36421 | 6.352 | 203.9042 | 0.31486 | 1.25 | 1
57 | Ag | None | 28.41 | 0.0013184 | -33.33 | HeLa | H | Human | Epithelial | Cervix | 72 | Alamar Blue | Alamar Blue | cell metabolic activity | N | N | Y | 1.93 | 1.93 | 0 | 1 | 107.868 | 0 | 0 | 321.3899 | 341.67 | 524.12 | 3.1024 | -4.697 | 1.655 | 104 | 2049.492 | 1 | 1.521 | 3.176 | 0.36421 | 6.352 | 203.9042 | 0.31486 | 1.25 | 1
58 | Ag | None | 28.41 | 0.0019777 | -33.33 | HeLa | H | Human | Epithelial | Cervix | 24 | Alamar Blue | Alamar Blue | cell metabolic activity | N | N | Y | 1.93 | 1.93 | 0 | 1 | 107.868 | 0 | 0 | 321.3899 | 341.67 | 524.12 | 3.1024 | -4.697 | 1.655 | 104 | 2049.492 | 1 | 1.521 | 3.176 | 0.36421 | 6.352 | 203.9042 | 0.31486 | 39.1667 | 1
59 | Ag | None | 28.41 | 0.0019777 | -33.33 | HeLa | H | Human | Epithelial | Cervix | 48 | Alamar Blue | Alamar Blue | cell metabolic activity | N | N | Y | 1.93 | 1.93 | 0 | 1 | 107.868 | 0 | 0 | 321.3899 | 341.67 | 524.12 | 3.1024 | -4.697 | 1.655 | 104 | 2049.492 | 1 | 1.521 | 3.176 | 0.36421 | 6.352 | 203.9042 | 0.31486 | 0.41667 | 1
60 | Ag | None | 28.41 | 0.0019777 | -33.33 | HeLa | H | Human | Epithelial | Cervix | 72 | Alamar Blue | Alamar Blue | cell metabolic activity | N | N | Y | 1.93 | 1.93 | 0 | 1 | 107.868 | 0 | 0 | 321.3899 | 341.67 | 524.12 | 3.1024 | -4.697 | 1.655 | 104 | 2049.492 | 1 | 1.521 | 3.176 | 0.36421 | 6.352 | 203.9042 | 0.31486 | 0 | 1
61 | Ag | None | 28.41 | 0.0026369 | -33.33 | HeLa | H | Human | Epithelial | Cervix | 24 | Alamar Blue | Alamar Blue | cell metabolic activity | N | N | Y | 1.93 | 1.93 | 0 | 1 | 107.868 | 0 | 0 | 321.3899 | 341.67 | 524.12 | 3.1024 | -4.697 | 1.655 | 104 | 2049.492 | 1 | 1.521 | 3.176 | 0.36421 | 6.352 | 203.9042 | 0.31486 | 36.25 | 1
62 | Ag | None | 28.41 | 0.0026369 | -33.33 | HeLa | H | Human | Epithelial | Cervix | 48 | Alamar Blue | Alamar Blue | cell metabolic activity | N | N | Y | 1.93 | 1.93 | 0 | 1 | 107.868 | 0 | 0 | 321.3899 | 341.67 | 524.12 | 3.1024 | -4.697 | 1.655 | 104 | 2049.492 | 1 | 1.521 | 3.176 | 0.36421 | 6.352 | 203.9042 | 0.31486 | 0.83333 | 1
63 | Ag | None | 28.41 | 0.0026369 | -33.33 | HeLa | H | Human | Epithelial | Cervix | 72 | Alamar Blue | Alamar Blue | cell metabolic activity | N | N | Y | 1.93 | 1.93 | 0 | 1 | 107.868 | 0 | 0 | 321.3899 | 341.67 | 524.12 | 3.1024 | -4.697 | 1.655 | 104 | 2049.492 | 1 | 1.521 | 3.176 | 0.36421 | 6.352 | 203.9042 | 0.31486 | 0.83333 | 1
64 | Ag | None | 28.41 | 0.0032961 | -33.33 | HeLa | H | Human | Epithelial | Cervix | 24 | Alamar Blue | Alamar Blue | cell metabolic activity | N | N | Y | 1.93 | 1.93 | 0 | 1 | 107.868 | 0 | 0 | 321.3899 | 341.67 | 524.12 | 3.1024 | -4.697 | 1.655 | 104 | 2049.492 | 1 | 1.521 | 3.176 | 0.36421 | 6.352 | 203.9042 | 0.31486 | 32.0833 | 1
65 | Ag | None | 28.41 | 0.0032961 | -33.33 | HeLa | H | Human | Epithelial | Cervix | 48 | Alamar Blue | Alamar Blue | cell metabolic activity | N | N | Y | 1.93 | 1.93 | 0 | 1 | 107.868 | 0 | 0 | 321.3899 | 341.67 | 524.12 | 3.1024 | -4.697 | 1.655 | 104 | 2049.492 | 1 | 1.521 | 3.176 | 0.36421 | 6.352 | 203.9042 | 0.31486 | 0 | 1
66 | Ag | None | 28.41 | 0.0032961 | -33.33 | HeLa | H | Human | Epithelial | Cervix | 72 | Alamar Blue | Alamar Blue | cell metabolic activity | N | N | Y | 1.93 | 1.93 | 0 | 1 | 107.868 | 0 | 0 | 321.3899 | 341.67 | 524.12 | 3.1024 | -4.697 | 1.655 | 104 | 2049.492 | 1 | 1.521 | 3.176 | 0.36421 | 6.352 | 203.9042 | 0.31486 | 0 | 1
67 | Ag | None | 28.41 | 0.00026369 | -33.33 | HeLa | H | Human | Epithelial | Cervix | 24 | NR | toluylene red | lysosomal uptake | N | N | Y | 1.93 | 1.93 | 0 | 1 | 107.868 | 0 | 0 | 321.3899 | 341.67 | 524.12 | 3.1024 | -4.697 | 1.655 | 104 | 2049.492 | 1 | 1.521 | 3.176 | 0.36421 | 6.352 | 203.9042 | 0.31486 | 85.8278 | 2
68 | Ag | None | 28.41 | 0.00026369 | -33.33 | HeLa | H | Human | Epithelial | Cervix | 48 | NR | toluylene red | lysosomal uptake | N | N | Y | 1.93 | 1.93 | 0 | 1 | 107.868 | 0 | 0 | 321.3899 | 341.67 | 524.12 | 3.1024 | -4.697 | 1.655 | 104 | 2049.492 | 1 | 1.521 | 3.176 | 0.36421 | 6.352 | 203.9042 | 0.31486 | 48.4768 | 1
69 | Ag | None | 28.41 | 0.00026369 | -33.33 | HeLa | H | Human | Epithelial | Cervix | 72 | NR | toluylene red | lysosomal uptake | N | N | Y | 1.93 | 1.93 | 0 | 1 | 107.868 | 0 | 0 | 321.3899 | 341.67 | 524.12 | 3.1024 | -4.697 | 1.655 | 104 | 2049.492 | 1 | 1.521 | 3.176 | 0.36421 | 6.352 | 203.9042 | 0.31486 | 44.9007 | 1
70 | Ag | None | 28.41 | 0.00052738 | -33.33 | HeLa | H | Human | Epithelial | Cervix | 24 | NR | toluylene red | lysosomal uptake | N | N | Y | 1.93 | 1.93 | 0 | 1 | 107.868 | 0 | 0 | 321.3899 | 341.67 | 524.12 | 3.1024 | -4.697 | 1.655 | 104 | 2049.492 | 1 | 1.521 | 3.176 | 0.36421 | 6.352 | 203.9042 | 0.31486 | 71.1258 | 2
71 | Ag | None | 28.41 | 0.00052738 | -33.33 | HeLa | H | Human | Epithelial | Cervix | 48 | NR | toluylene red | lysosomal uptake | N | N | Y | 1.93 | 1.93 | 0 | 1 | 107.868 | 0 | 0 | 321.3899 | 341.67 | 524.12 | 3.1024 | -4.697 | 1.655 | 104 | 2049.492 | 1 | 1.521 | 3.176 | 0.36421 | 6.352 | 203.9042 | 0.31486 | 45.298 | 1
72 | Ag | None | 28.41 | 0.00052738 | -33.33 | HeLa | H | Human | Epithelial | Cervix | 72 | NR | toluylene red | lysosomal uptake | N | N | Y | 1.93 | 1.93 | 0 | 1 | 107.868 | 0 | 0 | 321.3899 | 341.67 | 524.12 | 3.1024 | -4.697 | 1.655 | 104 | 2049.492 | 1 | 1.521 | 3.176 | 0.36421 | 6.352 | 203.9042 | 0.31486 | 40.1324 | 1
73 | Ag | None | 28.41 | 0.00079107 | -33.33 | HeLa | H | Human | Epithelial | Cervix | 24 | NR | toluylene red | lysosomal uptake | N | N | Y | 1.93 | 1.93 | 0 | 1 | 107.868 | 0 | 0 | 321.3899 | 341.67 | 524.12 | 3.1024 | -4.697 | 1.655 | 104 | 2049.492 | 1 | 1.521 | 3.176 | 0.36421 | 6.352 | 203.9042 | 0.31486 | 67.1523 | 2
74 | Ag | None | 28.41 | 0.00079107 | -33.33 | HeLa | H | Human | Epithelial | Cervix | 48 | NR | toluylene red | lysosomal uptake | N | N | Y | 1.93 | 1.93 | 0 | 1 | 107.868 | 0 | 0 | 321.3899 | 341.67 | 524.12 | 3.1024 | -4.697 | 1.655 | 104 | 2049.492 | 1 | 1.521 | 3.176 | 0.36421 | 6.352 | 203.9042 | 0.31486 | 33.3775 | 1
75 | Ag | None | 28.41 | 0.00079107 | -33.33 | HeLa | H | Human | Epithelial | Cervix | 72 | NR | toluylene red | lysosomal uptake | N | N | Y | 1.93 | 1.93 | 0 | 1 | 107.868 | 0 | 0 | 321.3899 | 341.67 | 524.12 | 3.1024 | -4.697 | 1.655 | 104 | 2049.492 | 1 | 1.521 | 3.176 | 0.36421 | 6.352 | 203.9042 | 0.31486 | 30.1987 | 1
76 | Ag | None | 28.41 | 0.0010548 | -33.33 | HeLa | H | Human | Epithelial | Cervix | 24 | NR | toluylene red | lysosomal uptake | N | N | Y | 1.93 | 1.93 | 0 | 1 | 107.868 | 0 | 0 | 321.3899 | 341.67 | 524.12 | 3.1024 | -4.697 | 1.655 | 104 | 2049.492 | 1 | 1.521 | 3.176 | 0.36421 | 6.352 | 203.9042 | 0.31486 | 65.9603 | 2
77 | Ag | None | 28.41 | 0.0010548 | -33.33 | HeLa | H | Human | Epithelial | Cervix | 48 | NR | toluylene red | lysosomal uptake | N | N | Y | 1.93 | 1.93 | 0 | 1 | 107.868 | 0 | 0 | 321.3899 | 341.67 | 524.12 | 3.1024 | -4.697 | 1.655 | 104 | 2049.492 | 1 | 1.521 | 3.176 | 0.36421 | 6.352 | 203.9042 | 0.31486 | 29.404 | 1
78 | Ag | None | 28.41 | 0.0010548 | -33.33 | HeLa | H | Human | Epithelial | Cervix | 72 | NR | toluylene red | lysosomal uptake | N | N | Y | 1.93 | 1.93 | 0 | 1 | 107.868 | 0 | 0 | 321.3899 | 341.67 | 524.12 | 3.1024 | -4.697 | 1.655 | 104 | 2049.492 | 1 | 1.521 | 3.176 | 0.36421 | 6.352 | 203.9042 | 0.31486 | 27.8146 | 1
79 | Ag | None | 28.41 | 0.0013184 | -33.33 | HeLa | H | Human | Epithelial | Cervix | 24 | NR | toluylene red | lysosomal uptake | N | N | Y | 1.93 | 1.93 | 0 | 1 | 107.868 | 0 | 0 | 321.3899 | 341.67 | 524.12 | 3.1024 | -4.697 | 1.655 | 104 | 2049.492 | 1 | 1.521 | 3.176 | 0.36421 | 6.352 | 203.9042 | 0.31486 | 60.7947 | 2
80 | Ag | None | 28.41 | 0.0013184 | -33.33 | HeLa | H | Human | Epithelial | Cervix | 48 | NR | toluylene red | lysosomal uptake | N | N | Y | 1.93 | 1.93 | 0 | 1 | 107.868 | 0 | 0 | 321.3899 | 341.67 | 524.12 | 3.1024 | -4.697 | 1.655 | 104 | 2049.492 | 1 | 1.521 | 3.176 | 0.36421 | 6.352 | 203.9042 | 0.31486 | 28.6093 | 1
81 | Ag | None | 28.41 | 0.0013184 | -33.33 | HeLa | H | Human | Epithelial | Cervix | 72 | NR | toluylene red | lysosomal uptake | N | N | Y | 1.93 | 1.93 | 0 | 1 | 107.868 | 0 | 0 | 321.3899 | 341.67 | 524.12 | 3.1024 | -4.697 | 1.655 | 104 | 2049.492 | 1 | 1.521 | 3.176 | 0.36421 | 6.352 | 203.9042 | 0.31486 | 27.8146 | 1
82 | Ag | None | 28.41 | 0.0019777 | -33.33 | HeLa | H | Human | Epithelial | Cervix | 24 | NR | toluylene red | lysosomal uptake | N | N | Y | 1.93 | 1.93 | 0 | 1 | 107.868 | 0 | 0 | 321.3899 | 341.67 | 524.12 | 3.1024 | -4.697 | 1.655 | 104 | 2049.492 | 1 | 1.521 | 3.176 | 0.36421 | 6.352 | 203.9042 | 0.31486 | 53.245 | 2
83 | Ag | None | 28.41 | 0.0019777 | -33.33 | HeLa | H | Human | Epithelial | Cervix | 48 | NR | toluylene red | lysosomal uptake | N | N | Y | 1.93 | 1.93 | 0 | 1 | 107.868 | 0 | 0 | 321.3899 | 341.67 | 524.12 | 3.1024 | -4.697 | 1.655 | 104 | 2049.492 | 1 | 1.521 | 3.176 | 0.36421 | 6.352 | 203.9042 | 0.31486 | 26.6225 | 1
84 | Ag | None | 28.41 | 0.0019777 | -33.33 | HeLa | H | Human | Epithelial | Cervix | 72 | NR | toluylene red | lysosomal uptake | N | N | Y | 1.93 | 1.93 | 0 | 1 | 107.868 | 0 | 0 | 321.3899 | 341.67 | 524.12 | 3.1024 | -4.697 | 1.655 | 104 | 2049.492 | 1 | 1.521 | 3.176 | 0.36421 | 6.352 | 203.9042 | 0.31486 | 25.8278 | 1
85 | Ag | None | 28.41 | 0.0026369 | -33.33 | HeLa | H | Human | Epithelial | Cervix | 24 | NR | toluylene red | lysosomal uptake | N | N | Y | 1.93 | 1.93 | 0 | 1 | 107.868 | 0 | 0 | 321.3899 | 341.67 | 524.12 | 3.1024 | -4.697 | 1.655 | 104 | 2049.492 | 1 | 1.521 | 3.176 | 0.36421 | 6.352 | 203.9042 | 0.31486 | 49.6689 | 1
86 | Ag | None | 28.41 | 0.0026369 | -33.33 | HeLa | H | Human | Epithelial | Cervix | 48 | NR | toluylene red | lysosomal uptake | N | N | Y | 1.93 | 1.93 | 0 | 1 | 107.868 | 0 | 0 | 321.3899 | 341.67 | 524.12 | 3.1024 | -4.697 | 1.655 | 104 | 2049.492 | 1 | 1.521 | 3.176 | 0.36421 | 6.352 | 203.9042 | 0.31486 | 27.0199 | 1
87 | Ag | None | 28.41 | 0.0026369 | -33.33 | HeLa | H | Human | Epithelial | Cervix | 72 | NR | toluylene red | lysosomal uptake | N | N | Y | 1.93 | 1.93 | 0 | 1 | 107.868 | 0 | 0 | 321.3899 | 341.67 | 524.12 | 3.1024 | -4.697 | 1.655 | 104 | 2049.492 | 1 | 1.521 | 3.176 | 0.36421 | 6.352 | 203.9042 | 0.31486 | 25.4305 | 1
88 | Ag | None | 28.41 | 0.0032961 | -33.33 | HeLa | H | Human | Epithelial | Cervix | 24 | NR | toluylene red | lysosomal uptake | N | N | Y | 1.93 | 1.93 | 0 | 1 | 107.868 | 0 | 0 | 321.3899 | 341.67 | 524.12 | 3.1024 | -4.697 | 1.655 | 104 | 2049.492 | 1 | 1.521 | 3.176 | 0.36421 | 6.352 | 203.9042 | 0.31486 | 43.3113 | 1
89 | Ag | None | 28.41 | 0.0032961 | -33.33 | HeLa | H | Human | Epithelial | Cervix | 48 | NR | toluylene red | lysosomal uptake | N | N | Y | 1.93 | 1.93 | 0 | 1 | 107.868 | 0 | 0 | 321.3899 | 341.67 | 524.12 | 3.1024 | -4.697 | 1.655 | 104 | 2049.492 | 1 | 1.521 | 3.176 | 0.36421 | 6.352 | 203.9042 | 0.31486 | 22.2517 | 1
90 | Ag | None | 28.41 | 0.0032961 | -33.33 | HeLa | H | Human | Epithelial | Cervix | 72 | NR | toluylene red | lysosomal uptake | N | N | Y | 1.93 | 1.93 | 0 | 1 | 107.868 | 0 | 0 | 321.3899 | 341.67 | 524.12 | 3.1024 | -4.697 | 1.655 | 104 | 2049.492 | 1 | 1.521 | 3.176 | 0.36421 | 6.352 | 203.9042 | 0.31486 | 19.8676 | 1
91 | Ag | None | 28.41 | 0.00026369 | -33.33 | HeLa | H | Human | Epithelial | Cervix | 24 | MTT | Tetrazolium Salt | cell metabolic activity | N | N | Y | 1.93 | 1.93 | 0 | 1 | 107.868 | 0 | 0 | 321.3899 | 341.67 | 524.12 | 3.1024 | -4.697 | 1.655 | 104 | 2049.492 | 1 | 1.521 | 3.176 | 0.36421 | 6.352 | 203.9042 | 0.31486 | 101.2881 | 2
92 | Ag | None | 28.41 | 0.00026369 | -33.33 | HeLa | H | Human | Epithelial | Cervix | 48 | MTT | Tetrazolium Salt | cell metabolic activity | N | N | Y | 1.93 | 1.93 | 0 | 1 | 107.868 | 0 | 0 | 321.3899 | 341.67 | 524.12 | 3.1024 | -4.697 | 1.655 | 104 | 2049.492 | 1 | 1.521 | 3.176 | 0.36421 | 6.352 | 203.9042 | 0.31486 | 9.3559 | 1
93 | Ag | None | 28.41 | 0.00026369 | -33.33 | HeLa | H | Human | Epithelial | Cervix | 72 | MTT | Tetrazolium Salt | cell metabolic activity | N | N | Y | 1.93 | 1.93 | 0 | 1 | 107.868 | 0 | 0 | 321.3899 | 341.67 | 524.12 | 3.1024 | -4.697 | 1.655 | 104 | 2049.492 | 1 | 1.521 | 3.176 | 0.36421 | 6.352 | 203.9042 | 0.31486 | 6.9153 | 1
94 | Ag | None | 28.41 | 0.00052738 | -33.33 | HeLa | H | Human | Epithelial | Cervix | 24 | MTT | Tetrazolium Salt | cell metabolic activity | N | N | Y | 1.93 | 1.93 | 0 | 1 | 107.868 | 0 | 0 | 321.3899 | 341.67 | 524.12 | 3.1024 | -4.697 | 1.655 | 104 | 2049.492 | 1 | 1.521 | 3.176 | 0.36421 | 6.352 | 203.9042 | 0.31486 | 61.4237 | 2
95 | Ag | None | 28.41 | 0.00052738 | -33.33 | HeLa | H | Human | Epithelial | Cervix | 48 | MTT | Tetrazolium Salt | cell metabolic activity | N | N | Y | 1.93 | 1.93 | 0 | 1 | 107.868 | 0 | 0 | 321.3899 | 341.67 | 524.12 | 3.1024 | -4.697 | 1.655 | 104 | 2049.492 | 1 | 1.521 | 3.176 | 0.36421 | 6.352 | 203.9042 | 0.31486 | 8.1356 | 1
96 | Ag | None | 28.41 | 0.00052738 | -33.33 | HeLa | H | Human | Epithelial | Cervix | 72 | MTT | Tetrazolium Salt | cell metabolic activity | N | N | Y | 1.93 | 1.93 | 0 | 1 | 107.868 | 0 | 0 | 321.3899 | 341.67 | 524.12 | 3.1024 | -4.697 | 1.655 | 104 | 2049.492 | 1 | 1.521 | 3.176 | 0.36421 | 6.352 | 203.9042 | 0.31486 | 7.322 | 1
97 | Ag | None | 28.41 | 0.00079107 | -33.33 | HeLa | H | Human | Epithelial | Cervix | 24 | MTT | Tetrazolium Salt | cell metabolic activity | N | N | Y | 1.93 | 1.93 | 0 | 1 | 107.868 | 0 | 0 | 321.3899 | 341.67 | 524.12 | 3.1024 | -4.697 | 1.655 | 104 | 2049.492 | 1 | 1.521 | 3.176 | 0.36421 | 6.352 | 203.9042 | 0.31486 | 58.983 | 2
98 | Ag | None | 28.41 | 0.00079107 | -33.33 | HeLa | H | Human | Epithelial | Cervix | 48 | MTT | Tetrazolium Salt | cell metabolic activity | N | N | Y | 1.93 | 1.93 | 0 | 1 | 107.868 | 0 | 0 | 321.3899 | 341.67 | 524.12 | 3.1024 | -4.697 | 1.655 | 104 | 2049.492 | 1 | 1.521 | 3.176 | 0.36421 | 6.352 | 203.9042 | 0.31486 | 6.9153 | 1
99 | Ag | None | 28.41 | 0.00079107 | -33.33 | HeLa | H | Human | Epithelial | Cervix | 72 | MTT | Tetrazolium Salt | cell metabolic activity | N | N | Y | 1.93 | 1.93 | 0 | 1 | 107.868 | 0 | 0 | 321.3899 | 341.67 | 524.12 | 3.1024 | -4.697 | 1.655 | 104 | 2049.492 | 1 | 1.521 | 3.176 | 0.36421 | 6.352 | 203.9042 | 0.31486 | 5.2881 | 1
100 | Ag | None | 28.41 | 0.0010548 | -33.33 | HeLa | H | Human | Epithelial | Cervix | 24 | MTT | Tetrazolium Salt | cell metabolic activity | N | N | Y | 1.93 | 1.93 | 0 | 1 | 107.868 | 0 | 0 | 321.3899 | 341.67 | 524.12 | 3.1024 | -4.697 | 1.655 | 104 | 2049.492 | 1 | 1.521 | 3.176 | 0.36421 | 6.352 | 203.9042 | 0.31486 | 18.3051 | 1
101 | Ag | None | 28.41 | 0.0010548 | -33.33 | HeLa | H | Human | Epithelial | Cervix | 48 | MTT | Tetrazolium Salt | cell metabolic activity | N | N | Y | 1.93 | 1.93 | 0 | 1 | 107.868 | 0 | 0 | 321.3899 | 341.67 | 524.12 | 3.1024 | -4.697 | 1.655 | 104 | 2049.492 | 1 | 1.521 | 3.176 | 0.36421 | 6.352 | 203.9042 | 0.31486 | 5.6949 | 1
102 | Ag | None | 28.41 | 0.0010548 | -33.33 | HeLa | H | Human | Epithelial | Cervix | 72 | MTT | Tetrazolium Salt | cell metabolic activity | N | N | Y | 1.93 | 1.93 | 0 | 1 | 107.868 | 0 | 0 | 321.3899 | 341.67 | 524.12 | 3.1024 | -4.697 | 1.655 | 104 | 2049.492 | 1 | 1.521 | 3.176 | 0.36421 | 6.352 | 203.9042 | 0.31486 | 4.8814 | 1
103 | Ag | None | 28.41 | 0.0013184 | -33.33 | HeLa | H | Human | Epithelial | Cervix | 24 | MTT | Tetrazolium Salt | cell metabolic activity | N | N | Y | 1.93 | 1.93 | 0 | 1 | 107.868 | 0 | 0 | 321.3899 | 341.67 | 524.12 | 3.1024 | -4.697 | 1.655 | 104 | 2049.492 | 1 | 1.521 | 3.176 | 0.36421 | 6.352 | 203.9042 | 0.31486 | 16.2712 | 1
104 | Ag | None | 28.41 | 0.0013184 | -33.33 | HeLa | H | Human | Epithelial | Cervix | 48 | MTT | Tetrazolium Salt | cell metabolic activity | N | N | Y | 1.93 | 1.93 | 0 | 1 | 107.868 | 0 | 0 | 321.3899 | 341.67 | 524.12 | 3.1024 | -4.697 | 1.655 | 104 | 2049.492 | 1 | 1.521 | 3.176 | 0.36421 | 6.352 | 203.9042 | 0.31486 | 4.4746 | 1
105 | Ag | None | 28.41 | 0.0013184 | -33.33 | HeLa | H | Human | Epithelial | Cervix | 72 | MTT | Tetrazolium Salt | cell metabolic activity | N | N | Y | 1.93 | 1.93 | 0 | 1 | 107.868 | 0 | 0 | 321.3899 | 341.67 | 524.12 | 3.1024 | -4.697 | 1.655 | 104 | 2049.492 | 1 | 1.521 | 3.176 | 0.36421 | 6.352 | 203.9042 | 0.31486 | 2.8475 | 1
106 | Ag | None | 28.41 | 0.0019777 | -33.33 | HeLa | H | Human | Epithelial | Cervix | 24 | MTT | Tetrazolium Salt | cell metabolic activity | N | N | Y | 1.93 | 1.93 | 0 | 1 | 107.868 | 0 | 0 | 321.3899 | 341.67 | 524.12 | 3.1024 | -4.697 | 1.655 | 104 | 2049.492 | 1 | 1.521 | 3.176 | 0.36421 | 6.352 | 203.9042 | 0.31486 | 13.0169 | 1
107 | Ag | None | 28.41 | 0.0019777 | -33.33 | HeLa | H | Human | Epithelial | Cervix | 48 | MTT | Tetrazolium Salt | cell metabolic activity | N | N | Y | 1.93 | 1.93 | 0 | 1 | 107.868 | 0 | 0 | 321.3899 | 341.67 | 524.12 | 3.1024 | -4.697 | 1.655 | 104 | 2049.492 | 1 | 1.521 | 3.176 | 0.36421 | 6.352 | 203.9042 | 0.31486 | 4.0678 | 1
108 | Ag | None | 28.41 | 0.0019777 | -33.33 | HeLa | H | Human | Epithelial | Cervix | 72 | MTT | Tetrazolium Salt | cell metabolic activity | N | N | Y | 1.93 | 1.93 | 0 | 1 | 107.868 | 0 | 0 | 321.3899 | 341.67 | 524.12 | 3.1024 | -4.697 | 1.655 | 104 | 2049.492 | 1 | 1.521 | 3.176 | 0.36421 | 6.352 | 203.9042 | 0.31486 | 2.8475 | 1
109 | Ag | None | 28.41 | 0.0026369 | -33.33 | HeLa | H | Human | Epithelial | Cervix | 24 | MTT | Tetrazolium Salt | cell metabolic activity | N | N | Y | 1.93 | 1.93 | 0 | 1 | 107.868 | 0 | 0 | 321.3899 | 341.67 | 524.12 | 3.1024 | -4.697 | 1.655 | 104 | 2049.492 | 1 | 1.521 | 3.176 | 0.36421 | 6.352 | 203.9042 | 0.31486 | 12.6102 | 1
110 | Ag | None | 28.41 | 0.0026369 | -33.33 | HeLa | H | Human | Epithelial | Cervix | 48 | MTT | Tetrazolium Salt | cell metabolic activity | N | N | Y | 1.93 | 1.93 | 0 | 1 | 107.868 | 0 | 0 | 321.3899 | 341.67 | 524.12 | 3.1024 | -4.697 | 1.655 | 104 | 2049.492 | 1 | 1.521 | 3.176 | 0.36421 | 6.352 | 203.9042 | 0.31486 | 3.661 | 1
111 | Ag | None | 28.41 | 0.0026369 | -33.33 | HeLa | H | Human | Epithelial | Cervix | 72 | MTT | Tetrazolium Salt | cell metabolic activity | N | N | Y | 1.93 | 1.93 | 0 | 1 | 107.868 | 0 | 0 | 321.3899 | 341.67 | 524.12 | 3.1024 | -4.697 | 1.655 | 104 | 2049.492 | 1 | 1.521 | 3.176 | 0.36421 | 6.352 | 203.9042 | 0.31486 | 3.2542 | 1
112 | Ag | None | 28.41 | 0.0032961 | -33.33 | HeLa | H | Human | Epithelial | Cervix | 24 | MTT | Tetrazolium Salt | cell metabolic activity | N | N | Y | 1.93 | 1.93 | 0 | 1 | 107.868 | 0 | 0 | 321.3899 | 341.67 | 524.12 | 3.1024 | -4.697 | 1.655 | 104 | 2049.492 | 1 | 1.521 | 3.176 | 0.36421 | 6.352 | 203.9042 | 0.31486 | 10.9831 | 1
113 | Ag | None | 28.41 | 0.0032961 | -33.33 | HeLa | H | Human | Epithelial | Cervix | 48 | MTT | Tetrazolium Salt | cell metabolic activity | N | N | Y | 1.93 | 1.93 | 0 | 1 | 107.868 | 0 | 0 | 321.3899 | 341.67 | 524.12 | 3.1024 | -4.697 | 1.655 | 104 | 2049.492 | 1 | 1.521 | 3.176 | 0.36421 | 6.352 | 203.9042 | 0.31486 | 4.0678 | 1
114 | Ag | None | 28.41 | 0.0032961 | -33.33 | HeLa | H | Human | Epithelial | Cervix | 72 | MTT | Tetrazolium Salt | cell metabolic activity | N | N | Y | 1.93 | 1.93 | 0 | 1 | 107.868 | 0 | 0 | 321.3899 | 341.67 | 524.12 | 3.1024 | -4.697 | 1.655 | 104 | 2049.492 | 1 | 1.521 | 3.176 | 0.36421 | 6.352 | 203.9042 | 0.31486 | 3.661 | 1
115 | Ag | None | 10 | 0.00030261 | -20 | LoVo | H | Human | Epithelial | Colon | 24 | CellTiter Blue | Alamar Blue | cell metabolic activity | N | N | N | 1.93 | 1.93 | 0 | 1 | 107.868 | 0 | 0 | 321.3899 | 341.67 | 524.12 | 3.1024 | -4.697 | 1.655 | 104 | 2049.492 | 1 | 1.521 | 3.176 | 0.36421 | 6.352 | 203.9042 | 0.31486 | 110.4516 | 2
116 | Ag | None | 10 | 0.00075654 | -20 | LoVo | H | Human | Epithelial | Colon | 24 | CellTiter Blue | Alamar Blue | cell metabolic activity | N | N | N | 1.93 | 1.93 | 0 | 1 | 107.868 | 0 | 0 | 321.3899 | 341.67 | 524.12 | 3.1024 | -4.697 | 1.655 | 104 | 2049.492 | 1 | 1.521 | 3.176 | 0.36421 | 6.352 | 203.9042 | 0.31486 | 114.0645 | 2
117 | Ag | None | 10 | 0.0015131 | -20 | LoVo | H | Human | Epithelial | Colon | 24 | CellTiter Blue | Alamar Blue | cell metabolic activity | N | N | N | 1.93 | 1.93 | 0 | 1 | 107.868 | 0 | 0 | 321.3899 | 341.67 | 524.12 | 3.1024 | -4.697 | 1.655 | 104 | 2049.492 | 1 | 1.521 | 3.176 | 0.36421 | 6.352 | 203.9042 | 0.31486 | 108.9032 | 2
118 | Ag | None | 10 | 0.0030261 | -20 | LoVo | H | Human | Epithelial | Colon | 24 | CellTiter Blue | Alamar Blue | cell metabolic activity | N | N | N | 1.93 | 1.93 | 0 | 1 | 107.868 | 0 | 0 | 321.3899 | 341.67 | 524.12 | 3.1024 | -4.697 | 1.655 | 104 | 2049.492 | 1 | 1.521 | 3.176 | 0.36421 | 6.352 | 203.9042 | 0.31486 | 53.6774 | 2
119 | Ag | None | 10 | 0.00030261 | -20 | LoVo | H | Human | Epithelial | Colon | 48 | CellTiter Blue | Alamar Blue | cell metabolic activity | N | N | N | 1.93 | 1.93 | 0 | 1 | 107.868 | 0 | 0 | 321.3899 | 341.67 | 524.12 | 3.1024 | -4.697 | 1.655 | 104 | 2049.492 | 1 | 1.521 | 3.176 | 0.36421 | 6.352 | 203.9042 | 0.31486 | 99.6129 | 2
120 | Ag | None | 10 | 0.00075654 | -20 | LoVo | H | Human | Epithelial | Colon | 48 | CellTiter Blue | Alamar Blue | cell metabolic activity | N | N | N | 1.93 | 1.93 | 0 | 1 | 107.868 | 0 | 0 | 321.3899 | 341.67 | 524.12 | 3.1024 | -4.697 | 1.655 | 104 | 2049.492 | 1 | 1.521 | 3.176 | 0.36421 | 6.352 | 203.9042 | 0.31486 | 99.0968 | 2
121 | Ag | None | 10 | 0.0015131 | -20 | LoVo | H | Human | Epithelial | Colon | 48 | CellTiter Blue | Alamar Blue | cell metabolic activity | N | N | N | 1.93 | 1.93 | 0 | 1 | 107.868 | 0 | 0 | 321.3899 | 341.67 | 524.12 | 3.1024 | -4.697 | 1.655 | 104 | 2049.492 | 1 | 1.521 | 3.176 | 0.36421 | 6.352 | 203.9042 | 0.31486 | 91.871 | 2
122 | Ag | None | 10 | 0.0030261 | -20 | LoVo | H | Human | Epithelial | Colon | 48 | CellTiter Blue | Alamar Blue | cell metabolic activity | N | N | N | 1.93 | 1.93 | 0 | 1 | 107.868 | 0 | 0 | 321.3899 | 341.67 | 524.12 | 3.1024 | -4.697 | 1.655 | 104 | 2049.492 | 1 | 1.521 | 3.176 | 0.36421 | 6.352 | 203.9042 | 0.31486 | 8.2581 | 1
123 | Ag | None | 20 | 3.78e-05 | -20 | LoVo | H | Human | Epithelial | Colon | 24 | CellTiter Blue | Alamar Blue | cell metabolic activity | N | N | N | 1.93 | 1.93 | 0 | 1 | 107.868 | 0 | 0 | 321.3899 | 341.67 | 524.12 | 3.1024 | -4.697 | 1.655 | 104 | 2049.492 | 1 | 1.521 | 3.176 | 0.36421 | 6.352 | 203.9042 | 0.31486 | 116.6452 | 2
124 | Ag | None | 20 | 9.46e-05 | -20 | LoVo | H | Human | Epithelial | Colon | 24 | CellTiter Blue | Alamar Blue | cell metabolic activity | N | N | N | 1.93 | 1.93 | 0 | 1 | 107.868 | 0 | 0 | 321.3899 | 341.67 | 524.12 | 3.1024 | -4.697 | 1.655 | 104 | 2049.492 | 1 | 1.521 | 3.176 | 0.36421 | 6.352 | 203.9042 | 0.31486 | 114.5806 | 2
125 | Ag | None | 20 | 0.00018913 | -20 | LoVo | H | Human | Epithelial | Colon | 24 | CellTiter Blue | Alamar Blue | cell metabolic activity | N | N | N | 1.93 | 1.93 | 0 | 1 | 107.868 | 0 | 0 | 321.3899 | 341.67 | 524.12 | 3.1024 | -4.697 | 1.655 | 104 | 2049.492 | 1 | 1.521 | 3.176 | 0.36421 | 6.352 | 203.9042 | 0.31486 | 109.4194 | 2
126 | Ag | None | 20 | 0.00037827 | -20 | LoVo | H | Human | Epithelial | Colon | 24 | CellTiter Blue | Alamar Blue | cell metabolic activity | N | N | N | 1.93 | 1.93 | 0 | 1 | 107.868 | 0 | 0 | 321.3899 | 341.67 | 524.12 | 3.1024 | -4.697 | 1.655 | 104 | 2049.492 | 1 | 1.521 | 3.176 | 0.36421 | 6.352 | 203.9042 | 0.31486 | 85.6774 | 2
127 | Ag | None | 20 | 3.78e-05 | -20 | LoVo | H | Human | Epithelial | Colon | 48 | CellTiter Blue | Alamar Blue | cell metabolic activity | N | N | N | 1.93 | 1.93 | 0 | 1 | 107.868 | 0 | 0 | 321.3899 | 341.67 | 524.12 | 3.1024 | -4.697 | 1.655 | 104 | 2049.492 | 1 | 1.521 | 3.176 | 0.36421 | 6.352 | 203.9042 | 0.31486 | 99.0968 | 2
128 | Ag | None | 20 | 9.46e-05 | -20 | LoVo | H | Human | Epithelial | Colon | 48 | CellTiter Blue | Alamar Blue | cell metabolic activity | N | N | N | 1.93 | 1.93 | 0 | 1 | 107.868 | 0 | 0 | 321.3899 | 341.67 | 524.12 | 3.1024 | -4.697 | 1.655 | 104 | 2049.492 | 1 | 1.521 | 3.176 | 0.36421 | 6.352 | 203.9042 | 0.31486 | 92.9032 | 2
129 | Ag | None | 20 | 0.00018913 | -20 | LoVo | H | Human | Epithelial | Colon | 48 | CellTiter Blue | Alamar Blue | cell metabolic activity | N | N | N | 1.93 | 1.93 | 0 | 1 | 107.868 | 0 | 0 | 321.3899 | 341.67 | 524.12 | 3.1024 | -4.697 | 1.655 | 104 | 2049.492 | 1 | 1.521 | 3.176 | 0.36421 | 6.352 | 203.9042 | 0.31486 | 89.8064 | 2
130 | Ag | None | 20 | 0.00037827 | -20 | LoVo | H | Human | Epithelial | Colon | 48 | CellTiter Blue | Alamar Blue | cell metabolic activity | N | N | N | 1.93 | 1.93 | 0 | 1 | 107.868 | 0 | 0 | 321.3899 | 341.67 | 524.12 | 3.1024 | -4.697 | 1.655 | 104 | 2049.492 | 1 | 1.521 | 3.176 | 0.36421 | 6.352 | 203.9042 | 0.31486 | 28.9032 | 1
131 | Ag | None | 40 | 4.73e-06 | -20 | LoVo | H | Human | Epithelial | Colon | 24 | CellTiter Blue | Alamar Blue | cell metabolic activity | N | N | N | 1.93 | 1.93 | 0 | 1 | 107.868 | 0 | 0 | 321.3899 | 341.67 | 524.12 | 3.1024 | -4.697 | 1.655 | 104 | 2049.492 | 1 | 1.521 | 3.176 | 0.36421 | 6.352 | 203.9042 | 0.31486 | 91.871 | 2
132 | Ag | None | 40 | 1.18e-05 | -20 | LoVo | H | Human | Epithelial | Colon | 24 | CellTiter Blue | Alamar Blue | cell metabolic activity | N | N | N | 1.93 | 1.93 | 0 | 1 | 107.868 | 0 | 0 | 321.3899 | 341.67 | 524.12 | 3.1024 | -4.697 | 1.655 | 104 | 2049.492 | 1 | 1.521 | 3.176 | 0.36421 | 6.352 | 203.9042 | 0.31486 | 101.6774 | 2
133 | Ag | None | 40 | 2.36e-05 | -20 | LoVo | H | Human | Epithelial | Colon | 24 | CellTiter Blue | Alamar Blue | cell metabolic activity | N | N | N | 1.93 | 1.93 | 0 | 1 | 107.868 | 0 | 0 | 321.3899 | 341.67 | 524.12 | 3.1024 | -4.697 | 1.655 | 104 | 2049.492 | 1 | 1.521 | 3.176 | 0.36421 | 6.352 | 203.9042 | 0.31486 | 104.2581 | 2
134 | Ag | None | 40 | 4.73e-05 | -20 | LoVo | H | Human | Epithelial | Colon | 24 | CellTiter Blue | Alamar Blue | cell metabolic activity | N | N | N | 1.93 | 1.93 | 0 | 1 | 107.868 | 0 | 0 | 321.3899 | 341.67 | 524.12 | 3.1024 | -4.697 | 1.655 | 104 | 2049.492 | 1 | 1.521 | 3.176 | 0.36421 | 6.352 | 203.9042 | 0.31486 | 90.8387 | 2
135 | Ag | None | 40 | 4.73e-06 | -20 | LoVo | H | Human | Epithelial | Colon | 48 | CellTiter Blue | Alamar Blue | cell metabolic activity | N | N | N | 1.93 | 1.93 | 0 | 1 | 107.868 | 0 | 0 | 321.3899 | 341.67 | 524.12 | 3.1024 | -4.697 | 1.655 | 104 | 2049.492 | 1 | 1.521 | 3.176 | 0.36421 | 6.352 | 203.9042 | 0.31486 | 96.5161 | 2
136 | Ag | None | 40 | 1.18e-05 | -20 | LoVo | H | Human | Epithelial | Colon | 48 | CellTiter Blue | Alamar Blue | cell metabolic activity | N | N | N | 1.93 | 1.93 | 0 | 1 | 107.868 | 0 | 0 | 321.3899 | 341.67 | 524.12 | 3.1024 | -4.697 | 1.655 | 104 | 2049.492 | 1 | 1.521 | 3.176 | 0.36421 | 6.352 | 203.9042 | 0.31486 | 94.9677 | 2
137 | Ag | None | 40 | 2.36e-05 | -20 | LoVo | H | Human | Epithelial | Colon | 48 | CellTiter Blue | Alamar Blue | cell metabolic activity | N | N | N | 1.93 | 1.93 | 0 | 1 | 107.868 | 0 | 0 | 321.3899 | 341.67 | 524.12 | 3.1024 | -4.697 | 1.655 | 104 | 2049.492 | 1 | 1.521 | 3.176 | 0.36421 | 6.352 | 203.9042 | 0.31486 | 99.0968 | 2
138 | Ag | None | 40 | 4.73e-05 | -20 | LoVo | H | Human | Epithelial | Colon | 48 | CellTiter Blue | Alamar Blue | cell metabolic activity | N | N | N | 1.93 | 1.93 | 0 | 1 | 107.868 | 0 | 0 | 321.3899 | 341.67 | 524.12 | 3.1024 | -4.697 | 1.655 | 104 | 2049.492 | 1 | 1.521 | 3.176 | 0.36421 | 6.352 | 203.9042 | 0.31486 | 48.5161 | 1
139 | Ag | None | 60 | 1.4e-06 | -20 | LoVo | H | Human | Epithelial | Colon | 24 | CellTiter Blue | Alamar Blue | cell metabolic activity | N | N | N | 1.93 | 1.93 | 0 | 1 | 107.868 | 0 | 0 | 321.3899 | 341.67 | 524.12 | 3.1024 | -4.697 | 1.655 | 104 | 2049.492 | 1 | 1.521 | 3.176 | 0.36421 | 6.352 | 203.9042 | 0.31486 | 89.8064 | 2
140 | Ag | None | 60 | 3.5e-06 | -20 | LoVo | H | Human | Epithelial | Colon | 24 | CellTiter Blue | Alamar Blue | cell metabolic activity | N | N | N | 1.93 | 1.93 | 0 | 1 | 107.868 | 0 | 0 | 321.3899 | 341.67 | 524.12 | 3.1024 | -4.697 | 1.655 | 104 | 2049.492 | 1 | 1.521 | 3.176 | 0.36421 | 6.352 | 203.9042 | 0.31486 | 107.3548 | 2
141 | Ag | None | 60 | 7e-06 | -20 | LoVo | H | Human | Epithelial | Colon | 24 | CellTiter Blue | Alamar Blue | cell metabolic activity | N | N | N | 1.93 | 1.93 | 0 | 1 | 107.868 | 0 | 0 | 321.3899 | 341.67 | 524.12 | 3.1024 | -4.697 | 1.655 | 104 | 2049.492 | 1 | 1.521 | 3.176 | 0.36421 | 6.352 | 203.9042 | 0.31486 | 110.4516 | 2
142 | Ag | None | 60 | 1.4e-05 | -20 | LoVo | H | Human | Epithelial | Colon | 24 | CellTiter Blue | Alamar Blue | cell metabolic activity | N | N | N | 1.93 | 1.93 | 0 | 1 | 107.868 | 0 | 0 | 321.3899 | 341.67 | 524.12 | 3.1024 | -4.697 | 1.655 | 104 | 2049.492 | 1 | 1.521 | 3.176 | 0.36421 | 6.352 | 203.9042 | 0.31486 | 93.9355 | 2
143 | Ag | None | 60 | 1.4e-06 | -20 | LoVo | H | Human | Epithelial | Colon | 48 | CellTiter Blue | Alamar Blue | cell metabolic activity | N | N | N | 1.93 | 1.93 | 0 | 1 | 107.868 | 0 | 0 | 321.3899 | 341.67 | 524.12 | 3.1024 | -4.697 | 1.655 | 104 | 2049.492 | 1 | 1.521 | 3.176 | 0.36421 | 6.352 | 203.9042 | 0.31486 | 100.129 | 2
144 | Ag | None | 60 | 3.5e-06 | -20 | LoVo | H | Human | Epithelial | Colon | 48 | CellTiter Blue | Alamar Blue | cell metabolic activity | N | N | N | 1.93 | 1.93 | 0 | 1 | 107.868 | 0 | 0 | 321.3899 | 341.67 | 524.12 | 3.1024 | -4.697 | 1.655 | 104 | 2049.492 | 1 | 1.521 | 3.176 | 0.36421 | 6.352 | 203.9042 | 0.31486 | 87.7419 | 2
145 | Ag | None | 60 | 7e-06 | -20 | LoVo | H | Human | Epithelial | Colon | 48 | CellTiter Blue | Alamar Blue | cell metabolic activity | N | N | N | 1.93 | 1.93 | 0 | 1 | 107.868 | 0 | 0 | 321.3899 | 341.67 | 524.12 | 3.1024 | -4.697 | 1.655 | 104 | 2049.492 | 1 | 1.521 | 3.176 | 0.36421 | 6.352 | 203.9042 | 0.31486 | 91.871 | 2
146 | Ag | None | 60 | 1.4e-05 | -20 | LoVo | H | Human | Epithelial | Colon | 48 | CellTiter Blue | Alamar Blue | cell metabolic activity | N | N | N | 1.93 | 1.93 | 0 | 1 | 107.868 | 0 | 0 | 321.3899 | 341.67 | 524.12 | 3.1024 | -4.697 | 1.655 | 104 | 2049.492 | 1 | 1.521 | 3.176 | 0.36421 | 6.352 | 203.9042 | 0.31486 | 35.6129 | 1
147 | Ag | None | 100 | 3.03e-07 | -20 | LoVo | H | Human | Epithelial | Colon | 24 | CellTiter Blue | Alamar Blue | cell metabolic activity | N | N | N | 1.93 | 1.93 | 0 | 1 | 107.868 | 0 | 0 | 321.3899 | 341.67 | 524.12 | 3.1024 | -4.697 | 1.655 | 104 | 2049.492 | 1 | 1.521 | 3.176 | 0.36421 | 6.352 | 203.9042 | 0.31486 | 107.871 | 2
148 | Ag | None | 100 | 7.57e-07 | -20 | LoVo | H | Human | Epithelial | Colon | 24 | CellTiter Blue | Alamar Blue | cell metabolic activity | N | N | N | 1.93 | 1.93 | 0 | 1 | 107.868 | 0 | 0 | 321.3899 | 341.67 | 524.12 | 3.1024 | -4.697 | 1.655 | 104 | 2049.492 | 1 | 1.521 | 3.176 | 0.36421 | 6.352 | 203.9042 | 0.31486 | 111.4839 | 2
149 | Ag | None | 100 | 1.51e-06 | -20 | LoVo | H | Human | Epithelial | Colon | 24 | CellTiter Blue | Alamar Blue | cell metabolic activity | N | N | N | 1.93 | 1.93 | 0 | 1 | 107.868 | 0 | 0 | 321.3899 | 341.67 | 524.12 | 3.1024 | -4.697 | 1.655 | 104 | 2049.492 | 1 | 1.521 | 3.176 | 0.36421 | 6.352 | 203.9042 | 0.31486 | 130.0645 | 2
150 | Ag | None | 100 | 3.03e-06 | -20 | LoVo | H | Human | Epithelial | Colon | 24 | CellTiter Blue | Alamar Blue | cell metabolic activity | N | N | N | 1.93 | 1.93 | 0 | 1 | 107.868 | 0 | 0 | 321.3899 | 341.67 | 524.12 | 3.1024 | -4.697 | 1.655 | 104 | 2049.492 | 1 | 1.521 | 3.176 | 0.36421 | 6.352 | 203.9042 | 0.31486 | 112.5161 | 2
151 | Ag | None | 100 | 3.03e-07 | -20 | LoVo | H | Human | Epithelial | Colon | 48 | CellTiter Blue | Alamar Blue | cell metabolic activity | N | N | N | 1.93 | 1.93 | 0 | 1 | 107.868 | 0 | 0 | 321.3899 | 341.67 | 524.12 | 3.1024 | -4.697 | 1.655 | 104 | 2049.492 | 1 | 1.521 | 3.176 | 0.36421 | 6.352 | 203.9042 | 0.31486 | 98.5806 | 2
152 | Ag | None | 100 | 7.57e-07 | -20 | LoVo | H | Human | Epithelial | Colon | 48 | CellTiter Blue | Alamar Blue | cell metabolic activity | N | N | N | 1.93 | 1.93 | 0 | 1 | 107.868 | 0 | 0 | 321.3899 | 341.67 | 524.12 | 3.1024 | -4.697 | 1.655 | 104 | 2049.492 | 1 | 1.521 | 3.176 | 0.36421 | 6.352 | 203.9042 | 0.31486 | 91.3548 | 2
153 | Ag | None | 100 | 1.51e-06 | -20 | LoVo | H | Human | Epithelial | Colon | 48 | CellTiter Blue | Alamar Blue | cell metabolic activity | N | N | N | 1.93 | 1.93 | 0 | 1 | 107.868 | 0 | 0 | 321.3899 | 341.67 | 524.12 | 3.1024 | -4.697 | 1.655 | 104 | 2049.492 | 1 | 1.521 | 3.176 | 0.36421 | 6.352 | 203.9042 | 0.31486 | 89.8064 | 2
154 | Ag | None | 100 | 3.03e-06 | -20 | LoVo | H | Human | Epithelial | Colon | 48 | CellTiter Blue | Alamar Blue | cell metabolic activity | N | N | N | 1.93 | 1.93 | 0 | 1 | 107.868 | 0 | 0 | 321.3899 | 341.67 | 524.12 | 3.1024 | -4.697 | 1.655 | 104 | 2049.492 | 1 | 1.521 | 3.176 | 0.36421 | 6.352 | 203.9042 | 0.31486 | 51.0968 | 2
155 | Ag | None | 14.7 | 0.00019053 | -20 | Caco2 | H | Human | Epithelial | Colon | 24 | Promegas CTB Assay | Alamar Blue | cell metabolic activity | N | N | N | 1.93 | 1.93 | 0 | 1 | 107.868 | 0 | 0 | 321.3899 | 341.67 | 524.12 | 3.1024 | -4.697 | 1.655 | 104 | 2049.492 | 1 | 1.521 | 3.176 | 0.36421 | 6.352 | 203.9042 | 0.31486 | 96.0243 | 2
156 | Ag | None | 14.7 | 0.00047633 | -20 | Caco2 | H | Human | Epithelial | Colon | 24 | Promegas CTB Assay | Alamar Blue | cell metabolic activity | N | N | N | 1.93 | 1.93 | 0 | 1 | 107.868 | 0 | 0 | 321.3899 | 341.67 | 524.12 | 3.1024 | -4.697 | 1.655 | 104 | 2049.492 | 1 | 1.521 | 3.176 | 0.36421 | 6.352 | 203.9042 | 0.31486 | 96.8741 | 2
157 | Ag | None | 14.7 | 0.00095266 | -20 | Caco2 | H | Human | Epithelial | Colon | 24 | Promegas CTB Assay | Alamar Blue | cell metabolic activity | N | N | N | 1.93 | 1.93 | 0 | 1 | 107.868 | 0 | 0 | 321.3899 | 341.67 | 524.12 | 3.1024 | -4.697 | 1.655 | 104 | 2049.492 | 1 | 1.521 | 3.176 | 0.36421 | 6.352 | 203.9042 | 0.31486 | 100.0607 | 2
158 | Ag | None | 14.7 | 0.001429 | -20 | Caco2 | H | Human | Epithelial | Colon | 24 | Promegas CTB Assay | Alamar Blue | cell metabolic activity | N | N | N | 1.93 | 1.93 | 0 | 1 | 107.868 | 0 | 0 | 321.3899 | 341.67 | 524.12 | 3.1024 | -4.697 | 1.655 | 104 | 2049.492 | 1 | 1.521 | 3.176 | 0.36421 | 6.352 | 203.9042 | 0.31486 | 92.2003 | 2
159 | Ag | None | 14.7 | 0.0023816 | -20 | Caco2 | H | Human | Epithelial | Colon | 24 | Promegas CTB Assay | Alamar Blue | cell metabolic activity | N | N | N | 1.93 | 1.93 | 0 | 1 | 107.868 | 0 | 0 | 321.3899 | 341.67 | 524.12 | 3.1024 | -4.697 | 1.655 | 104 | 2049.492 | 1 | 1.521 | 3.176 | 0.36421 | 6.352 | 203.9042 | 0.31486 | 72.2306 | 2
160 | Ag | None | 14.7 | 0.0033343 | -20 | Caco2 | H | Human | Epithelial | Colon | 24 | Promegas CTB Assay | Alamar Blue | cell metabolic activity | N | N | N | 1.93 | 1.93 | 0 | 1 | 107.868 | 0 | 0 | 321.3899 | 341.67 | 524.12 | 3.1024 | -4.697 | 1.655 | 104 | 2049.492 | 1 | 1.521 | 3.176 | 0.36421 | 6.352 | 203.9042 | 0.31486 | 43.126 | 1
161 | Ag | None | 14.7 | 0.0047633 | -20 | Caco2 | H | Human | Epithelial | Colon | 24 | Promegas CTB Assay | Alamar Blue | cell metabolic activity | N | N | N | 1.93 | 1.93 | 0 | 1 | 107.868 | 0 | 0 | 321.3899 | 341.67 | 524.12 | 3.1024 | -4.697 | 1.655 | 104 | 2049.492 | 1 | 1.521 | 3.176 | 0.36421 | 6.352 | 203.9042 | 0.31486 | 39.302 | 1
162 | Ag | None | 14.7 | 0.0095266 | -20 | Caco2 | H | Human | Epithelial | Colon | 24 | Promegas CTB Assay | Alamar Blue | cell metabolic activity | N | N | N | 1.93 | 1.93 | 0 | 1 | 107.868 | 0 | 0 | 321.3899 | 341.67 | 524.12 | 3.1024 | -4.697 | 1.655 | 104 | 2049.492 | 1 | 1.521 | 3.176 | 0.36421 | 6.352 | 203.9042 | 0.31486 | 18.0577 | 1
163 | Ag | None | 25 | 0.0019367 | -13 | MDAMB231 | H | Human | Epithelial | Breast | 48 | MTT | Tetrazolium Salt | cell metabolic activity | N | N | N | 1.93 | 1.93 | 0 | 1 | 107.868 | 0 | 0 | 321.3899 | 341.67 | 524.12 | 3.1024 | -4.697 | 1.655 | 104 | 2049.492 | 1 | 1.521 | 3.176 | 0.36421 | 6.352 | 203.9042 | 0.31486 | 62.7586 | 2
164 | Ag | None | 25 | 0.000968 | -13 | MDAMB231 | H | Human | Epithelial | Breast | 48 | MTT | Tetrazolium Salt | cell metabolic activity | N | N | N | 1.93 | 1.93 | 0 | 1 | 108 | 0 | 0 | 321.3899 | 341.67 | 524.12 | 3.1024 | -4.697 | 1.655 | 104 | 2049.492 | 1 | 1.521 | 3.176 | 0.36421 | 6.352 | 203.9042 | 0.31486 | 73.4483 | 2
165 | Ag | None | 25 | 0.000194 | -13 | MDAMB231 | H | Human | Epithelial | Breast | 48 | MTT | Tetrazolium Salt | cell metabolic activity | N | N | N | 1.93 | 1.93 | 0 | 1 | 108 | 0 | 0 | 321.3899 | 341.67 | 524.12 | 3.1024 | -4.697 | 1.655 | 104 | 2049.492 | 1 | 1.521 | 3.176 | 0.36421 | 6.352 | 203.9042 | 0.31486 | 80 | 2
166 | Ag | None | 25 | 1.94e-05 | -13 | MDAMB231 | H | Human | Epithelial | Breast | 48 | MTT | Tetrazolium Salt | cell metabolic activity | N | N | N | 1.93 | 1.93 | 0 | 1 | 108 | 0 | 0 | 321.3899 | 341.67 | 524.12 | 3.1024 | -4.697 | 1.655 | 104 | 2049.492 | 1 | 1.521 | 3.176 | 0.36421 | 6.352 | 203.9042 | 0.31486 | 90.3448 | 2
167 | Ag | CKK | 20 | 46.3529 | -20 | Caco2 | H | Human | Epithelial | Colon | 24 | CellTiter Blue | Alamar Blue | cell metabolic activity | N | N | N | 1.93 | 1.93 | 0 | 1 | 107.868 | 0 | 0 | 321.3899 | 341.67 | 524.12 | 3.1024 | -4.697 | 1.655 | 104 | 2049.492 | 1 | 1.521 | 3.176 | 0.36421 | 6.352 | 203.9042 | 0.31486 | 88.421 | 2
168 | Ag | CKK | 20 | 46.3529 | -20 | Caco2 | H | Human | Epithelial | Colon | 30 | CellTiter Blue | Alamar Blue | cell metabolic activity | N | N | N | 1.93 | 1.93 | 0 | 1 | 107.868 | 0 | 0 | 321.3899 | 341.67 | 524.12 | 3.1024 | -4.697 | 1.655 | 104 | 2049.492 | 1 | 1.521 | 3.176 | 0.36421 | 6.352 | 203.9042 | 0.31486 | 78.421 | 2
169 | Ag | CKK | 20 | 46.3529 | -20 | Caco2 | H | Human | Epithelial | Colon | 48 | CellTiter Blue | Alamar Blue | cell metabolic activity | N | N | N | 1.93 | 1.93 | 0 | 1 | 107.868 | 0 | 0 | 321.3899 | 341.67 | 524.12 | 3.1024 | -4.697 | 1.655 | 104 | 2049.492 | 1 | 1.521 | 3.176 | 0.36421 | 6.352 | 203.9042 | 0.31486 | 39.737 | 1
170 | Ag | CKK | 20 | 92.7059 | -20 | Caco2 | H | Human | Epithelial | Colon | 24 | CellTiter Blue | Alamar Blue | cell metabolic activity | N | N | N | 1.93 | 1.93 | 0 | 1 | 107.868 | 0 | 0 | 321.3899 | 341.67 | 524.12 | 3.1024 | -4.697 | 1.655 | 104 | 2049.492 | 1 | 1.521 | 3.176 | 0.36421 | 6.352 | 203.9042 | 0.31486 | 68.158 | 2
171 | Ag | CKK | 20 | 92.7059 | -20 | Caco2 | H | Human | Epithelial | Colon | 30 | CellTiter Blue | Alamar Blue | cell metabolic activity | N | N | N | 1.93 | 1.93 | 0 | 1 | 107.868 | 0 | 0 | 321.3899 | 341.67 | 524.12 | 3.1024 | -4.697 | 1.655 | 104 | 2049.492 | 1 | 1.521 | 3.176 | 0.36421 | 6.352 | 203.9042 | 0.31486 | 49.737 | 1
172 | Ag | CKK | 20 | 92.7059 | -20 | Caco2 | H | Human | Epithelial | Colon | 48 | CellTiter Blue | Alamar Blue | cell metabolic activity | N | N | N | 1.93 | 1.93 | 0 | 1 | 107.868 | 0 | 0 | 321.3899 | 341.67 | 524.12 | 3.1024 | -4.697 | 1.655 | 104 | 2049.492 | 1 | 1.521 | 3.176 | 0.36421 | 6.352 | 203.9042 | 0.31486 | 24.474 | 1
173 | Ag | CKK | 20 | 231.7647 | -20 | Caco2 | H | Human | Epithelial | Colon | 24 | CellTiter Blue | Alamar Blue | cell metabolic activity | N | N | N | 1.93 | 1.93 | 0 | 1 | 107.868 | 0 | 0 | 321.3899 | 341.67 | 524.12 | 3.1024 | -4.697 | 1.655 | 104 | 2049.492 | 1 | 1.521 | 3.176 | 0.36421 | 6.352 | 203.9042 | 0.31486 | 33.947 | 1
174 | Ag | CKK | 20 | 231.7647 | -20 | Caco2 | H | Human | Epithelial | Colon | 30 | CellTiter Blue | Alamar Blue | cell metabolic activity | N | N | N | 1.93 | 1.93 | 0 | 1 | 107.868 | 0 | 0 | 321.3899 | 341.67 | 524.12 | 3.1024 | -4.697 | 1.655 | 104 | 2049.492 | 1 | 1.521 | 3.176 | 0.36421 | 6.352 | 203.9042 | 0.31486 | 5.5263 | 1
175 | Ag | CKK | 20 | 231.7647 | -20 | Caco2 | H | Human | Epithelial | Colon | 48 | CellTiter Blue | Alamar Blue | cell metabolic activity | N | N | N | 1.93 | 1.93 | 0 | 1 | 107.868 | 0 | 0 | 321.3899 | 341.67 | 524.12 | 3.1024 | -4.697 | 1.655 | 104 | 2049.492 | 1 | 1.521 | 3.176 | 0.36421 | 6.352 | 203.9042 | 0.31486 | 4.2105 | 1
176 | Ag | CKK | 20 | 463.5295 | -20 | Caco2 | H | Human | Epithelial | Colon | 24 | CellTiter Blue | Alamar Blue | cell metabolic activity | N | N | N | 1.93 | 1.93 | 0 | 1 | 107.868 | 0 | 0 | 321.3899 | 341.67 | 524.12 | 3.1024 | -4.697 | 1.655 | 104 | 2049.492 | 1 | 1.521 | 3.176 | 0.36421 | 6.352 | 203.9042 | 0.31486 | 20.526 | 1
177 | Ag | CKK | 20 | 463.5295 | -20 | Caco2 | H | Human | Epithelial | Colon | 30 | CellTiter Blue | Alamar Blue | cell metabolic activity | N | N | N | 1.93 | 1.93 | 0 | 1 | 107.868 | 0 | 0 | 321.3899 | 341.67 | 524.12 | 3.1024 | -4.697 | 1.655 | 104 | 2049.492 | 1 | 1.521 | 3.176 | 0.36421 | 6.352 | 203.9042 | 0.31486 | 0.26316 | 1
178 | Ag | CKK | 20 | 463.5295 | -20 | Caco2 | H | Human | Epithelial | Colon | 48 | CellTiter Blue | Alamar Blue | cell metabolic activity | N | N | N | 1.93 | 1.93 | 0 | 1 | 107.868 | 0 | 0 | 321.3899 | 341.67 | 524.12 | 3.1024 | -4.697 | 1.655 | 104 | 2049.492 | 1 | 1.521 | 3.176 | 0.36421 | 6.352 | 203.9042 | 0.31486 | 2.6316 | 1
179 | Ag | CKK | 20 | 927.059 | -20 | Caco2 | H | Human | Epithelial | Colon | 24 | CellTiter Blue | Alamar Blue | cell metabolic activity | N | N | N | 1.93 | 1.93 | 0 | 1 | 107.868 | 0 | 0 | 321.3899 | 341.67 | 524.12 | 3.1024 | -4.697 | 1.655 | 104 | 2049.492 | 1 | 1.521 | 3.176 | 0.36421 | 6.352 | 203.9042 | 0.31486 | 10.789 | 1
180 | Ag | CKK | 20 | 927.059 | -20 | Caco2 | H | Human | Epithelial | Colon | 30 | CellTiter Blue | Alamar Blue | cell metabolic activity | N | N | N | 1.93 | 1.93 | 0 | 1 | 107.868 | 0 | 0 | 321.3899 | 341.67 | 524.12 | 3.1024 | -4.697 | 1.655 | 104 | 2049.492 | 1 | 1.521 | 3.176 | 0.36421 | 6.352 | 203.9042 | 0.31486 | 0.26316 | 1
181 | Ag | CKK | 20 | 927.059 | -20 | Caco2 | H | Human | Epithelial | Colon | 48 | CellTiter Blue | Alamar Blue | cell metabolic activity | N | N | N | 1.93 | 1.93 | 0 | 1 | 107.868 | 0 | 0 | 321.3899 | 341.67 | 524.12 | 3.1024 | -4.697 | 1.655 | 104 | 2049.492 | 1 | 1.521 | 3.176 | 0.36421 | 6.352 | 203.9042 | 0.31486 | 2.3684 | 1
182 | Ag | CKK | 40 | 46.3529 | -20 | Caco2 | H | Human | Epithelial | Colon | 24 | CellTiter Blue | Alamar Blue | cell metabolic activity | N | N | N | 1.93 | 1.93 | 0 | 1 | 107.868 | 0 | 0 | 321.3899 | 341.67 | 524.12 | 3.1024 | -4.697 | 1.655 | 104 | 2049.492 | 1 | 1.521 | 3.176 | 0.36421 | 6.352 | 203.9042 | 0.31486 | 107.42 | 2
183 | Ag | CKK | 40 | 46.3529 | -20 | Caco2 | H | Human | Epithelial | Colon | 30 | CellTiter Blue | Alamar Blue | cell metabolic activity | N | N | N | 1.93 | 1.93 | 0 | 1 | 107.868 | 0 | 0 | 321.3899 | 341.67 | 524.12 | 3.1024 | -4.697 | 1.655 | 104 | 2049.492 | 1 | 1.521 | 3.176 | 0.36421 | 6.352 | 203.9042 | 0.31486 | 98.516 | 2
184 | Ag | CKK | 40 | 46.3529 | -20 | Caco2 | H | Human | Epithelial | Colon | 48 | CellTiter Blue | Alamar Blue | cell metabolic activity | N | N | N | 1.93 | 1.93 | 0 | 1 | 107.868 | 0 | 0 | 321.3899 | 341.67 | 524.12 | 3.1024 | -4.697 | 1.655 | 104 | 2049.492 | 1 | 1.521 | 3.176 | 0.36421 | 6.352 | 203.9042 | 0.31486 | 96.142 | 2
185 | Ag | CKK | 40 | 92.7059 | -20 | Caco2 | H | Human | Epithelial | Colon | 24 | CellTiter Blue | Alamar Blue | cell metabolic activity | N | N | N | 1.93 | 1.93 | 0 | 1 | 107.868 | 0 | 0 | 321.3899 | 341.67 | 524.12 | 3.1024 | -4.697 | 1.655 | 104 | 2049.492 | 1 | 1.521 | 3.176 | 0.36421 | 6.352 | 203.9042 | 0.31486 | 101.09 | 2
186 | Ag | CKK | 40 | 92.7059 | -20 | Caco2 | H | Human | Epithelial | Colon | 30 | CellTiter Blue | Alamar Blue | cell metabolic activity | N | N | N | 1.93 | 1.93 | 0 | 1 | 107.868 | 0 | 0 | 321.3899 | 341.67 | 524.12 | 3.1024 | -4.697 | 1.655 | 104 | 2049.492 | 1 | 1.521 | 3.176 | 0.36421 | 6.352 | 203.9042 | 0.31486 | 90.603 | 2
187 | Ag | CKK | 40 | 92.7059 | -20 | Caco2 | H | Human | Epithelial | Colon | 48 | CellTiter Blue | Alamar Blue | cell metabolic activity | N | N | N | 1.93 | 1.93 | 0 | 1 | 107.868 | 0 | 0 | 321.3899 | 341.67 | 524.12 | 3.1024 | -4.697 | 1.655 | 104 | 2049.492 | 1 | 1.521 | 3.176 | 0.36421 | 6.352 | 203.9042 | 0.31486 | 64.491 | 2
188 | Ag | CKK | 40 | 231.7647 | -20 | Caco2 | H | Human | Epithelial | Colon | 24 | CellTiter Blue | Alamar Blue | cell metabolic activity | N | N | N | 1.93 | 1.93 | 0 | 1 | 107.868 | 0 | 0 | 321.3899 | 341.67 | 524.12 | 3.1024 | -4.697 | 1.655 | 104 | 2049.492 | 1 | 1.521 | 3.176 | 0.36421 | 6.352 | 203.9042 | 0.31486 | 93.966 | 2
189 | Ag | CKK | 40 | 231.7647 | -20 | Caco2 | H | Human | Epithelial | Colon | 30 | CellTiter Blue | Alamar Blue | cell metabolic activity | N | N | N | 1.93 | 1.93 | 0 | 1 | 107.868 | 0 | 0 | 321.3899 | 341.67 | 524.12 | 3.1024 | -4.697 | 1.655 | 104 | 2049.492 | 1 | 1.521 | 3.176 | 0.36421 | 6.352 | 203.9042 | 0.31486 | 80.91 | 2
190 | Ag | CKK | 40 | 231.7647 | -20 | Caco2 | H | Human | Epithelial | Colon | 48 | CellTiter Blue | Alamar Blue | cell metabolic activity | N | N | N | 1.93 | 1.93 | 0 | 1 | 107.868 | 0 | 0 | 321.3899 | 341.67 | 524.12 | 3.1024 | -4.697 | 1.655 | 104 | 2049.492 | 1 | 1.521 | 3.176 | 0.36421 | 6.352 | 203.9042 | 0.31486 | 43.323 | 1
191 | Ag | CKK | 40 | 463.5295 | -20 | Caco2 | H | Human | Epithelial | Colon | 24 | CellTiter Blue | Alamar Blue | cell metabolic activity | N | N | N | 1.93 | 1.93 | 0 | 1 | 107.868 | 0 | 0 | 321.3899 | 341.67 | 524.12 | 3.1024 | -4.697 | 1.655 | 104 | 2049.492 | 1 | 1.521 | 3.176 | 0.36421 | 6.352 | 203.9042 | 0.31486 | 72.601 | 2
192 | Ag | CKK | 40 | 463.5295 | -20 | Caco2 | H | Human | Epithelial | Colon | 30 | CellTiter Blue | Alamar Blue | cell metabolic activity | N | N | N | 1.93 | 1.93 | 0 | 1 | 107.868 | 0 | 0 | 321.3899 | 341.67 | 524.12 | 3.1024 | -4.697 | 1.655 | 104 | 2049.492 | 1 | 1.521 | 3.176 | 0.36421 | 6.352 | 203.9042 | 0.31486 | 54.797 | 2
193 | Ag | CKK | 40 | 463.5295 | -20 | Caco2 | H | Human | Epithelial | Colon | 48 | CellTiter Blue | Alamar Blue | cell metabolic activity | N | N | N | 1.93 | 1.93 | 0 | 1 | 107.868 | 0 | 0 | 321.3899 | 341.67 | 524.12 | 3.1024 | -4.697 | 1.655 | 104 | 2049.492 | 1 | 1.521 | 3.176 | 0.36421 | 6.352 | 203.9042 | 0.31486 | 26.706 | 1
194 | Ag | CKK | 40 | 927.059 | -20 | Caco2 | H | Human | Epithelial | Colon | 24 | CellTiter Blue | Alamar Blue | cell metabolic activity | N | N | N | 1.93 | 1.93 | 0 | 1 | 107.868 | 0 | 0 | 321.3899 | 341.67 | 524.12 | 3.1024 | -4.697 | 1.655 | 104 | 2049.492 | 1 | 1.521 | 3.176 | 0.36421 | 6.352 | 203.9042 | 0.31486 | 43.323 | 1
195 | Ag | CKK | 40 | 927.059 | -20 | Caco2 | H | Human | Epithelial | Colon | 30 | CellTiter Blue | Alamar Blue | cell metabolic activity | N | N | N | 1.93 | 1.93 | 0 | 1 | 107.868 | 0 | 0 | 321.3899 | 341.67 | 524.12 | 3.1024 | -4.697 | 1.655 | 104 | 2049.492 | 1 | 1.521 | 3.176 | 0.36421 | 6.352 | 203.9042 | 0.31486 | 26.706 | 1
196 | Ag | CKK | 40 | 927.059 | -20 | Caco2 | H | Human | Epithelial | Colon | 48 | CellTiter Blue | Alamar Blue | cell metabolic activity | N | N | N | 1.93 | 1.93 | 0 | 1 | 107.868 | 0 | 0 | 321.3899 | 341.67 | 524.12 | 3.1024 | -4.697 | 1.655 | 104 | 2049.492 | 1 | 1.521 | 3.176 | 0.36421 | 6.352 | 203.9042 | 0.31486 | 5.9347 | 1
197 | Ag | None | 90 | 92.7059 | -20 | Caco2 | H | Human | Epithelial | Colon | 24 | CCK8 | Tetrazolium Salt | cell metabolic activity | N | N | N | 1.93 | 1.93 | 0 | 1 | 107.868 | 0 | 0 | 321.3899 | 341.67 | 524.12 | 3.1024 | -4.697 | 1.655 | 104 | 2049.492 | 1 | 1.521 | 3.176 | 0.36421 | 6.352 | 203.9042 | 0.31486 | 79.17 | 2
198 | Ag | None | 90 | 231.7647 | -20 | Caco2 | H | Human | Epithelial | Colon | 24 | CCK8 | Tetrazolium Salt | cell metabolic activity | N | N | N | 1.93 | 1.93 | 0 | 1 | 107.868 | 0 | 0 | 321.3899 | 341.67 | 524.12 | 3.1024 | -4.697 | 1.655 | 104 | 2049.492 | 1 | 1.521 | 3.176 | 0.36421 | 6.352 | 203.9042 | 0.31486 | 63.44 | 2
199 | Ag | None | 90 | 463.5295 | -20 | Caco2 | H | Human | Epithelial | Colon | 24 | CCK8 | Tetrazolium Salt | cell metabolic activity | N | N | N | 1.93 | 1.93 | 0 | 1 | 107.868 | 0 | 0 | 321.3899 | 341.67 | 524.12 | 3.1024 | -4.697 | 1.655 | 104 | 2049.492 | 1 | 1.521 | 3.176 | 0.36421 | 6.352 | 203.9042 | 0.31486 | 66.41 | 2
200 | Ag | None | 90 | 927.059 | -20 | Caco2 | H | Human | Epithelial | Colon | 24 | CCK8 | Tetrazolium Salt | cell metabolic activity | N | N | N | 1.93 | 1.93 | 0 | 1 | 107.868 | 0 | 0 | 321.3899 | 341.67 | 524.12 | 3.1024 | -4.697 | 1.655 | 104 | 2049.492 | 1 | 1.521 | 3.176 | 0.36421 | 6.352 | 203.9042 | 0.31486 | 68.69 | 2
201 | Ag | None | 90 | 1854.118 | -20 | Caco2 | H | Human | Epithelial | Colon | 24 | CCK8 | Tetrazolium Salt | cell metabolic activity | N | N | N | 1.93 | 1.93 | 0 | 1 | 107.868 | 0 | 0 | 321.3899 | 341.67 | 524.12 | 3.1024 | -4.697 | 1.655 | 104 | 2049.492 | 1 | 1.521 | 3.176 | 0.36421 | 6.352 | 203.9042 | 0.31486 | 63.25 | 2
202 | Ag | None | 14.3 | 2.7812 | -26.5 | THP1 | H | Human | Monocyte | Blood | 24 | Alamar Blue | Alamar Blue | cell metabolic activity | N | N | N | 1.93 | 1.93 | 0 | 1 | 107.868 | 0 | 0 | 321.3899 | 341.67 | 524.12 | 3.1024 | -4.697 | 1.655 | 104 | 2049.492 | 1 | 1.521 | 3.176 | 0.36421 | 6.352 | 203.9042 | 0.31486 | 85.833 | 2
203 | Ag | None | 14.3 | 5.7941 | -26.5 | THP1 | H | Human | Monocyte | Blood | 24 | Alamar Blue | Alamar Blue | cell metabolic activity | N | N | N | 1.93 | 1.93 | 0 | 1 | 107.868 | 0 | 0 | 321.3899 | 341.67 | 524.12 | 3.1024 | -4.697 | 1.655 | 104 | 2049.492 | 1 | 1.521 | 3.176 | 0.36421 | 6.352 | 203.9042 | 0.31486 | 88.333 | 2
204 | Ag | None | 14.3 | 11.5882 | -26.5 | THP1 | H | Human | Monocyte | Blood | 24 | Alamar Blue | Alamar Blue | cell metabolic activity | N | N | N | 1.93 | 1.93 | 0 | 1 | 107.868 | 0 | 0 | 321.3899 | 341.67 | 524.12 | 3.1024 | -4.697 | 1.655 | 104 | 2049.492 | 1 | 1.521 | 3.176 | 0.36421 | 6.352 | 203.9042 | 0.31486 | 87.222 | 2
205 | Ag | None | 14.3 | 23.1765 | -26.5 | THP1 | H | Human | Monocyte | Blood | 24 | Alamar Blue | Alamar Blue | cell metabolic activity | N | N | N | 1.93 | 1.93 | 0 | 1 | 107.868 | 0 | 0 | 321.3899 | 341.67 | 524.12 | 3.1024 | -4.697 | 1.655 | 104 | 2049.492 | 1 | 1.521 | 3.176 | 0.36421 | 6.352 | 203.9042 | 0.31486 | 88.611 | 2
206 | Ag | None | 14.3 | 46.3529 | -26.5 | THP1 | H | Human | Monocyte | Blood | 24 | Alamar Blue | Alamar Blue | cell metabolic activity | N | N | N | 1.93 | 1.93 | 0 | 1 | 107.868 | 0 | 0 | 321.3899 | 341.67 | 524.12 | 3.1024 | -4.697 | 1.655 | 104 | 2049.492 | 1 | 1.521 | 3.176 | 0.36421 | 6.352 | 203.9042 | 0.31486 | 44.167 | 1
207 | Ag | Liposome | 82.73 | 2.7812 | -31.9 | THP1 | H | Human | Monocyte | Blood | 24 | Alamar Blue | Alamar Blue | cell metabolic activity | N | N | N | 1.93 | 1.93 | 0 | 1 | 107.868 | 0 | 0 | 321.3899 | 341.67 | 524.12 | 3.1024 | -4.697 | 1.655 | 104 | 2049.492 | 1 | 1.521 | 3.176 | 0.36421 | 6.352 | 203.9042 | 0.31486 | 100.56 | 2
208 | Ag | Liposome | 82.73 | 5.7941 | -31.9 | THP1 | H | Human | Monocyte | Blood | 24 | Alamar Blue | Alamar Blue | cell metabolic activity | N | N | N | 1.93 | 1.93 | 0 | 1 | 107.868 | 0 | 0 | 321.3899 | 341.67 | 524.12 | 3.1024 | -4.697 | 1.655 | 104 | 2049.492 | 1 | 1.521 | 3.176 | 0.36421 | 6.352 | 203.9042 | 0.31486 | 100.83 | 2
209 | Ag | Liposome | 82.73 | 11.5882 | -31.9 | THP1 | H | Human | Monocyte | Blood | 24 | Alamar Blue | Alamar Blue | cell metabolic activity | N | N | N | 1.93 | 1.93 | 0 | 1 | 107.868 | 0 | 0 | 321.3899 | 341.67 | 524.12 | 3.1024 | -4.697 | 1.655 | 104 | 2049.492 | 1 | 1.521 | 3.176 | 0.36421 | 6.352 | 203.9042 | 0.31486 | 96.944 | 2
210 | Ag | Liposome | 82.73 | 23.1765 | -31.9 | THP1 | H | Human | Monocyte | Blood | 24 | Alamar Blue | Alamar Blue | cell metabolic activity | N | N | N | 1.93 | 1.93 | 0 | 1 | 107.868 | 0 | 0 | 321.3899 | 341.67 | 524.12 | 3.1024 | -4.697 | 1.655 | 104 | 2049.492 | 1 | 1.521 | 3.176 | 0.36421 | 6.352 | 203.9042 | 0.31486 | 73.889 | 2
211 | Ag | Liposome | 82.73 | 46.3529 | -31.9 | THP1 | H | Human | Monocyte | Blood | 24 | Alamar Blue | Alamar Blue | cell metabolic activity | N | N | N | 1.93 | 1.93 | 0 | 1 | 107.868 | 0 | 0 | 321.3899 | 341.67 | 524.12 | 3.1024 | -4.697 | 1.655 | 104 | 2049.492 | 1 | 1.521 | 3.176 | 0.36421 | 6.352 | 203.9042 | 0.31486 | 33.889 | 1
212 | Ag | None | 14.3 | 2.7812 | -26.5 | THP1 | H | Human | Monocyte | Blood | 48 | Alamar Blue | Alamar Blue | cell metabolic activity | N | N | N | 1.93 | 1.93 | 0 | 1 | 107.868 | 0 | 0 | 321.3899 | 341.67 | 524.12 | 3.1024 | -4.697 | 1.655 | 104 | 2049.492 | 1 | 1.521 | 3.176 | 0.36421 | 6.352 | 203.9042 | 0.31486 | 86.28 | 2
213 | Ag | None | 14.3 | 5.7941 | -26.5 | THP1 | H | Human | Monocyte | Blood | 48 | Alamar Blue | Alamar Blue | cell metabolic activity | N | N | N | 1.93 | 1.93 | 0 | 1 | 107.868 | 0 | 0 | 321.3899 | 341.67 | 524.12 | 3.1024 | -4.697 | 1.655 | 104 | 2049.492 | 1 | 1.521 | 3.176 | 0.36421 | 6.352 | 203.9042 | 0.31486 | 82.85 | 2
214 | Ag | None | 14.3 | 11.5882 | -26.5 | THP1 | H | Human | Monocyte | Blood | 48 | Alamar Blue | Alamar Blue | cell metabolic activity | N | N | N | 1.93 | 1.93 | 0 | 1 | 107.868 | 0 | 0 | 321.3899 | 341.67 | 524.12 | 3.1024 | -4.697 | 1.655 | 104 | 2049.492 | 1 | 1.521 | 3.176 | 0.36421 | 6.352 | 203.9042 | 0.31486 | 81.794 | 2
215 | Ag | None | 14.3 | 23.1765 | -26.5 | THP1 | H | Human | Monocyte | Blood | 48 | Alamar Blue | Alamar Blue | cell metabolic activity | N | N | N | 1.93 | 1.93 | 0 | 1 | 107.868 | 0 | 0 | 321.3899 | 341.67 | 524.12 | 3.1024 | -4.697 | 1.655 | 104 | 2049.492 | 1 | 1.521 | 3.176 | 0.36421 | 6.352 | 203.9042 | 0.31486 | 77.045 | 2
216 | Ag | None | 14.3 | 46.3529 | -26.5 | THP1 | H | Human | Monocyte | Blood | 48 | Alamar Blue | Alamar Blue | cell metabolic activity | N | N | N | 1.93 | 1.93 | 0 | 1 | 107.868 | 0 | 0 | 321.3899 | 341.67 | 524.12 | 3.1024 | -4.697 | 1.655 | 104 | 2049.492 | 1 | 1.521 | 3.176 | 0.36421 | 6.352 | 203.9042 | 0.31486 | 22.691 | 1
217 | Ag | Liposome | 82.73 | 2.7812 | -31.9 | THP1 | H | Human | Monocyte | Blood | 48 | Alamar Blue | Alamar Blue | cell metabolic activity | N | N | N | 1.93 | 1.93 | 0 | 1 | 107.868 | 0 | 0 | 321.3899 | 341.67 | 524.12 | 3.1024 | -4.697 | 1.655 | 104 | 2049.492 | 1 | 1.521 | 3.176 | 0.36421 | 6.352 | 203.9042 | 0.31486 | 85.752 | 2
218 | Ag | Liposome | 82.73 | 5.7941 | -31.9 | THP1 | H | Human | Monocyte | Blood | 48 | Alamar Blue | Alamar Blue | cell metabolic activity | N | N | N | 1.93 | 1.93 | 0 | 1 | 107.868 | 0 | 0 | 321.3899 | 341.67 | 524.12 | 3.1024 | -4.697 | 1.655 | 104 | 2049.492 | 1 | 1.521 | 3.176 | 0.36421 | 6.352 | 203.9042 | 0.31486 | 85.752 | 2
219 | Ag | Liposome | 82.73 | 11.5882 | -31.9 | THP1 | H | Human | Monocyte | Blood | 48 | Alamar Blue | Alamar Blue | cell metabolic activity | N | N | N | 1.93 | 1.93 | 0 | 1 | 107.868 | 0 | 0 | 321.3899 | 341.67 | 524.12 | 3.1024 | -4.697 | 1.655 | 104 | 2049.492 | 1 | 1.521 | 3.176 | 0.36421 | 6.352 | 203.9042 | 0.31486 | 82.586 | 2
220 | Ag | Liposome | 82.73 | 23.1765 | -31.9 | THP1 | H | Human | Monocyte | Blood | 48 | Alamar Blue | Alamar Blue | cell metabolic activity | N | N | N | 1.93 | 1.93 | 0 | 1 | 107.868 | 0 | 0 | 321.3899 | 341.67 | 524.12 | 3.1024 | -4.697 | 1.655 | 104 | 2049.492 | 1 | 1.521 | 3.176 | 0.36421 | 6.352 | 203.9042 | 0.31486 | 30.343 | 1
221 | Ag | Liposome | 82.73 | 46.3529 | -31.9 | THP1 | H | Human | Monocyte | Blood | 48 | Alamar Blue | Alamar Blue | cell metabolic activity | N | N | N | 1.93 | 1.93 | 0 | 1 | 107.868 | 0 | 0 | 321.3899 | 341.67 | 524.12 | 3.1024 | -4.697 | 1.655 | 104 | 2049.492 | 1 | 1.521 | 3.176 | 0.36421 | 6.352 | 203.9042 | 0.31486 | 13.984 | 1
222 | Ag | None | 43.9 | 9.2706 | -16.8 | RAW264.7 | A | Mouse | Monocyte/Macrophage | Ascites | 72 | MTT | Tetrazolium Salt | cell metabolic activity | N | N | N | 1.93 | 1.93 | 0 | 1 | 107.868 | 0 | 0 | 321.3899 | 341.67 | 524.12 | 3.1024 | -4.697 | 1.655 | 104 | 2049.492 | 1 | 1.521 | 3.176 | 0.36421 | 6.352 | 203.9042 | 0.31486 | 91.262 | 2
223 | Ag | None | 43.9 | 27.8118 | -16.8 | RAW264.7 | A | Mouse | Monocyte/Macrophage | Ascites | 72 | MTT | Tetrazolium Salt | cell metabolic activity | N | N | N | 1.93 | 1.93 | 0 | 1 | 107.868 | 0 | 0 | 321.3899 | 341.67 | 524.12 | 3.1024 | -4.697 | 1.655 | 104 | 2049.492 | 1 | 1.521 | 3.176 | 0.36421 | 6.352 | 203.9042 | 0.31486 | 87.5 | 2
224 | Ag | None | 43.9 | 92.7059 | -16.8 | RAW264.7 | A | Mouse | Monocyte/Macrophage | Ascites | 72 | MTT | Tetrazolium Salt | cell metabolic activity | N | N | N | 1.93 | 1.93 | 0 | 1 | 107.868 | 0 | 0 | 321.3899 | 341.67 | 524.12 | 3.1024 | -4.697 | 1.655 | 104 | 2049.492 | 1 | 1.521 | 3.176 | 0.36421 | 6.352 | 203.9042 | 0.31486 | 81.553 | 2
225 | Ag | None | 43.9 | 278.1177 | -16.8 | RAW264.7 | A | Mouse | Monocyte/Macrophage | Ascites | 72 | MTT | Tetrazolium Salt | cell metabolic activity | N | N | N | 1.93 | 1.93 | 0 | 1 | 107.868 | 0 | 0 | 321.3899 | 341.67 | 524.12 | 3.1024 | -4.697 | 1.655 | 104 | 2049.492 | 1 | 1.521 | 3.176 | 0.36421 | 6.352 | 203.9042 | 0.31486 | 52.306 | 2
226 | Ag | None | 43.9 | 927.059 | -16.8 | RAW264.7 | A | Mouse | Monocyte/Macrophage | Ascites | 72 | MTT | Tetrazolium Salt | cell metabolic activity | N | N | N | 1.93 | 1.93 | 0 | 1 | 107.868 | 0 | 0 | 321.3899 | 341.67 | 524.12 | 3.1024 | -4.697 | 1.655 | 104 | 2049.492 | 1 | 1.521 | 3.176 | 0.36421 | 6.352 | 203.9042 | 0.31486 | 30.097 | 1
227 | Ag | None | 21.8 | 868.098 | -16.8 | HepG2 | H | Human | Epithelial | Liver | 24 | MTT | Tetrazolium Salt | cell metabolic activity | N | N | N | 1.93 | 1.93 | 0 | 1 | 107.868 | 0 | 0 | 321.3899 | 341.67 | 524.12 | 3.1024 | -4.697 | 1.655 | 104 | 2049.492 | 1 | 1.521 | 3.176 | 0.36421 | 6.352 | 203.9042 | 0.31486 | 92.676 | 2
228 | Ag | None | 21.8 | 1302.5179 | -16.8 | HepG2 | H | Human | Epithelial | Liver | 24 | MTT | Tetrazolium Salt | cell metabolic activity | N | N | N | 1.93 | 1.93 | 0 | 1 | 107.868 | 0 | 0 | 321.3899 | 341.67 | 524.12 | 3.1024 | -4.697 | 1.655 | 104 | 2049.492 | 1 | 1.521 | 3.176 | 0.36421 | 6.352 | 203.9042 | 0.31486 | 90.986 | 2
229 | Ag | None | 21.8 | 1953.3133 | -16.8 | HepG2 | H | Human | Epithelial | Liver | 24 | MTT | Tetrazolium Salt | cell metabolic activity | N | N | N | 1.93 | 1.93 | 0 | 1 | 107.868 | 0 | 0 | 321.3899 | 341.67 | 524.12 | 3.1024 | -4.697 | 1.655 | 104 | 2049.492 | 1 | 1.521 | 3.176 | 0.36421 | 6.352 | 203.9042 | 0.31486 | 90.141 | 2
230 | Ag | None | 21.8 | 2930.4335 | -16.8 | HepG2 | H | Human | Epithelial | Liver | 24 | MTT | Tetrazolium Salt | cell metabolic activity | N | N | N | 1.93 | 1.93 | 0 | 1 | 107.868 | 0 | 0 | 321.3899 | 341.67 | 524.12 | 3.1024 | -4.697 | 1.655 | 104 | 2049.492 | 1 | 1.521 | 3.176 | 0.36421 | 6.352 | 203.9042 | 0.31486 | 89.296 | 2
231 | Ag | None | 21.8 | 4395.1867 | -16.8 | HepG2 | H | Human | Epithelial | Liver | 24 | MTT | Tetrazolium Salt | cell metabolic activity | N | N | N | 1.93 | 1.93 | 0 | 1 | 107.868 | 0 | 0 | 321.3899 | 341.67 | 524.12 | 3.1024 | -4.697 | 1.655 | 104 | 2049.492 | 1 | 1.521 | 3.176 | 0.36421 | 6.352 | 203.9042 | 0.31486 | 88.451 | 2
232 | Ag | None | 21.8 | 6592.3165 | -16.8 | HepG2 | H | Human | Epithelial | Liver | 24 | MTT | Tetrazolium Salt | cell metabolic activity | N | N | N | 1.93 | 1.93 | 0 | 1 | 107.868 | 0 | 0 | 321.3899 | 341.67 | 524.12 | 3.1024 | -4.697 | 1.655 | 104 | 2049.492 | 1 | 1.521 | 3.176 | 0.36421 | 6.352 | 203.9042 | 0.31486 | 87.606 | 2
233 | Ag | None | 21.8 | 9891.7195 | -16.8 | HepG2 | H | Human | Epithelial | Liver | 24 | MTT | Tetrazolium Salt | cell metabolic activity | N | N | N | 1.93 | 1.93 | 0 | 1 | 107.868 | 0 | 0 | 321.3899 | 341.67 | 524.12 | 3.1024 | -4.697 | 1.655 | 104 | 2049.492 | 1 | 1.521 | 3.176 | 0.36421 | 6.352 | 203.9042 | 0.31486 | 85.07 | 2
234 | Ag | None | 21.8 | 14832.944 | -16.8 | HepG2 | H | Human | Epithelial | Liver | 24 | MTT | Tetrazolium Salt | cell metabolic activity | N | N | N | 1.93 | 1.93 | 0 | 1 | 107.868 | 0 | 0 | 321.3899 | 341.67 | 524.12 | 3.1024 | -4.697 | 1.655 | 104 | 2049.492 | 1 | 1.521 | 3.176 | 0.36421 | 6.352 | 203.9042 | 0.31486 | 79.437 | 2
235 | Ag | None | 65 | 231.7647 | -30 | A549 | H | Human | Epithelial | Lung | 24 | MTT | Tetrazolium Salt | cell metabolic activity | N | N | N | 1.93 | 1.93 | 0 | 1 | 107.868 | 0 | 0 | 321.3899 | 341.67 | 524.12 | 3.1024 | -4.697 | 1.655 | 104 | 2049.492 | 1 | 1.521 | 3.176 | 0.36421 | 6.352 | 203.9042 | 0.31486 | 92.269 | 2
236 | Ag | None | 65 | 463.5295 | -30 | A549 | H | Human | Epithelial | Lung | 24 | MTT | Tetrazolium Salt | cell metabolic activity | N | N | N | 1.93 | 1.93 | 0 | 1 | 107.868 | 0 | 0 | 321.3899 | 341.67 | 524.12 | 3.1024 | -4.697 | 1.655 | 104 | 2049.492 | 1 | 1.521 | 3.176 | 0.36421 | 6.352 | 203.9042 | 0.31486 | 81.345 | 2
237 | Ag | None | 65 | 927.059 | -30 | A549 | H | Human | Epithelial | Lung | 24 | MTT | Tetrazolium Salt | cell metabolic activity | N | N | N | 1.93 | 1.93 | 0 | 1 | 107.868 | 0 | 0 | 321.3899 | 341.67 | 524.12 | 3.1024 | -4.697 | 1.655 | 104 | 2049.492 | 1 | 1.521 | 3.176 | 0.36421 | 6.352 | 203.9042 | 0.31486 | 76.975 | 2
238 | Ag | None | 65 | 1854.118 | -30 | A549 | H | Human | Epithelial | Lung | 24 | MTT | Tetrazolium Salt | cell metabolic activity | N | N | N | 1.93 | 1.93 | 0 | 1 | 107.868 | 0 | 0 | 321.3899 | 341.67 | 524.12 | 3.1024 | -4.697 | 1.655 | 104 | 2049.492 | 1 | 1.521 | 3.176 | 0.36421 | 6.352 | 203.9042 | 0.31486 | 67.563 | 2
239 | Ag | None | 65 | 231.7647 | -30 | A549 | H | Human | Epithelial | Lung | 48 | MTT | Tetrazolium Salt | cell metabolic activity | N | N | N | 1.93 | 1.93 | 0 | 1 | 107.868 | 0 | 0 | 321.3899 | 341.67 | 524.12 | 3.1024 | -4.697 | 1.655 | 104 | 2049.492 | 1 | 1.521 | 3.176 | 0.36421 | 6.352 | 203.9042 | 0.31486 | 90.588 | 2
240 | Ag | None | 65 | 463.5295 | -30 | A549 | H | Human | Epithelial | Lung | 48 | MTT | Tetrazolium Salt | cell metabolic activity | N | N | N | 1.93 | 1.93 | 0 | 1 | 107.868 | 0 | 0 | 321.3899 | 341.67 | 524.12 | 3.1024 | -4.697 | 1.655 | 104 | 2049.492 | 1 | 1.521 | 3.176 | 0.36421 | 6.352 | 203.9042 | 0.31486 | 74.286 | 2
241 | Ag | None | 65 | 927.059 | -30 | A549 | H | Human | Epithelial | Lung | 48 | MTT | Tetrazolium Salt | cell metabolic activity | N | N | N | 1.93 | 1.93 | 0 | 1 | 107.868 | 0 | 0 | 321.3899 | 341.67 | 524.12 | 3.1024 | -4.697 | 1.655 | 104 | 2049.492 | 1 | 1.521 | 3.176 | 0.36421 | 6.352 | 203.9042 | 0.31486 | 60.168 | 2
242 | Ag | None | 65 | 1854.118 | -30 | A549 | H | Human | Epithelial | Lung | 48 | MTT | Tetrazolium Salt | cell metabolic activity | N | N | N | 1.93 | 1.93 | 0 | 1 | 107.868 | 0 | 0 | 321.3899 | 341.67 | 524.12 | 3.1024 | -4.697 | 1.655 | 104 | 2049.492 | 1 | 1.521 | 3.176 | 0.36421 | 6.352 | 203.9042 | 0.31486 | 48.235 | 1
243 | Ag | Citrate | 50 | 115.8824 | -35 | A549 | H | Human | Epithelial | Lung | 24 | MTS | Tetrazolium Salt | cell metabolic activity | N | N | N | 1.93 | 1.93 | 0 | 1 | 107.868 | 0 | 0 | 321.3899 | 341.67 | 524.12 | 3.1024 | -4.697 | 1.655 | 104 | 2049.492 | 1 | 1.521 | 3.176 | 0.36421 | 6.352 | 203.9042 | 0.31486 | 96.419 | 2
244 | Ag | Citrate | 50 | 231.7647 | -35 | A549 | H | Human | Epithelial | Lung | 24 | MTS | Tetrazolium Salt | cell metabolic activity | N | N | N | 1.93 | 1.93 | 0 | 1 | 107.868 | 0 | 0 | 321.3899 | 341.67 | 524.12 | 3.1024 | -4.697 | 1.655 | 104 | 2049.492 | 1 | 1.521 | 3.176 | 0.36421 | 6.352 | 203.9042 | 0.31486 | 94.373 | 2
245 | Ag | Citrate | 50 | 463.5295 | -35 | A549 | H | Human | Epithelial | Lung | 24 | MTS | Tetrazolium Salt | cell metabolic activity | N | N | N | 1.93 | 1.93 | 0 | 1 | 107.868 | 0 | 0 | 321.3899 | 341.67 | 524.12 | 3.1024 | -4.697 | 1.655 | 104 | 2049.492 | 1 | 1.521 | 3.176 | 0.36421 | 6.352 | 203.9042 | 0.31486 | 68.031 | 2
246 | Ag | Citrate | 50 | 927.059 | -35 | A549 | H | Human | Epithelial | Lung | 24 | MTS | Tetrazolium Salt | cell metabolic activity | N | N | N | 1.93 | 1.93 | 0 | 1 | 107.868 | 0 | 0 | 321.3899 | 341.67 | 524.12 | 3.1024 | -4.697 | 1.655 | 104 | 2049.492 | 1 | 1.521 | 3.176 | 0.36421 | 6.352 | 203.9042 | 0.31486 | 41.432 | 1
247 | Ag | Citrate-Lactose | 50 | 115.8824 | -31 | A549 | H | Human | Epithelial | Lung | 24 | MTS | Tetrazolium Salt | cell metabolic activity | N | N | N | 1.93 | 1.93 | 0 | 1 | 107.868 | 0 | 0 | 321.3899 | 341.67 | 524.12 | 3.1024 | -4.697 | 1.655 | 104 | 2049.492 | 1 | 1.521 | 3.176 | 0.36421 | 6.352 | 203.9042 | 0.31486 | 96.675 | 2
248 | Ag | Citrate-Lactose | 50 | 231.7647 | -31 | A549 | H | Human | Epithelial | Lung | 24 | MTS | Tetrazolium Salt | cell metabolic activity | N | N | N | 1.93 | 1.93 | 0 | 1 | 107.868 | 0 | 0 | 321.3899 | 341.67 | 524.12 | 3.1024 | -4.697 | 1.655 | 104 | 2049.492 | 1 | 1.521 | 3.176 | 0.36421 | 6.352 | 203.9042 | 0.31486 | 95.908 | 2
249 | Ag | Citrate-Lactose | 50 | 463.5295 | -31 | A549 | H | Human | Epithelial | Lung | 24 | MTS | Tetrazolium Salt | cell metabolic activity | N | N | N | 1.93 | 1.93 | 0 | 1 | 107.868 | 0 | 0 | 321.3899 | 341.67 | 524.12 | 3.1024 | -4.697 | 1.655 | 104 | 2049.492 | 1 | 1.521 | 3.176 | 0.36421 | 6.352 | 203.9042 | 0.31486 | 74.936 | 2
250 | Ag | Citrate-Lactose | 50 | 927.059 | -31 | A549 | H | Human | Epithelial | Lung | 24 | MTS | Tetrazolium Salt | cell metabolic activity | N | N | N | 1.93 | 1.93 | 0 | 1 | 107.868 | 0 | 0 | 321.3899 | 341.67 | 524.12 | 3.1024 | -4.697 | 1.655 | 104 | 2049.492 | 1 | 1.521 | 3.176 | 0.36421 | 6.352 | 203.9042 | 0.31486 | 44.757 | 1
251 | Ag | Citrate-Oligonucleotide | 50 | 115.8824 | -30 | A549 | H | Human | Epithelial | Lung | 24 | MTS | Tetrazolium Salt | cell metabolic activity | N | N | N | 1.93 | 1.93 | 0 | 1 | 107.868 | 0 | 0 | 321.3899 | 341.67 | 524.12 | 3.1024 | -4.697 | 1.655 | 104 | 2049.492 | 1 | 1.521 | 3.176 | 0.36421 | 6.352 | 203.9042 | 0.31486 | 98.465 | 2
252 | Ag | Citrate-Oligonucleotide | 50 | 231.7647 | -30 | A549 | H | Human | Epithelial | Lung | 24 | MTS | Tetrazolium Salt | cell metabolic activity | N | N | N | 1.93 | 1.93 | 0 | 1 | 107.868 | 0 | 0 | 321.3899 | 341.67 | 524.12 | 3.1024 | -4.697 | 1.655 | 104 | 2049.492 | 1 | 1.521 | 3.176 | 0.36421 | 6.352 | 203.9042 | 0.31486 | 96.419 | 2
253 | Ag | Citrate-Oligonucleotide | 50 | 463.5295 | -30 | A549 | H | Human | Epithelial | Lung | 24 | MTS | Tetrazolium Salt | cell metabolic activity | N | N | N | 1.93 | 1.93 | 0 | 1 | 107.868 | 0 | 0 | 321.3899 | 341.67 | 524.12 | 3.1024 | -4.697 | 1.655 | 104 | 2049.492 | 1 | 1.521 | 3.176 | 0.36421 | 6.352 | 203.9042 | 0.31486 | 77.238 | 2
254 | Ag | Citrate-Oligonucleotide | 50 | 927.059 | -30 | A549 | H | Human | Epithelial | Lung | 24 | MTS | Tetrazolium Salt | cell metabolic activity | N | N | N | 1.93 | 1.93 | 0 | 1 | 107.868 | 0 | 0 | 321.3899 | 341.67 | 524.12 | 3.1024 | -4.697 | 1.655 | 104 | 2049.492 | 1 | 1.521 | 3.176 | 0.36421 | 6.352 | 203.9042 | 0.31486 | 77.238 | 2
255 | Ag | Citrate | 50 | 115.8824 | -35 | A549 | H | Human | Epithelial | Lung | 48 | MTS | Tetrazolium Salt | cell metabolic activity | N | N | N | 1.93 | 1.93 | 0 | 1 | 107.868 | 0 | 0 | 321.3899 | 341.67 | 524.12 | 3.1024 | -4.697 | 1.655 | 104 | 2049.492 | 1 | 1.521 | 3.176 | 0.36421 | 6.352 | 203.9042 | 0.31486 | 77.556 | 2
256 | Ag | Citrate | 50 | 231.7647 | -35 | A549 | H | Human | Epithelial | Lung | 48 | MTS | Tetrazolium Salt | cell metabolic activity | N | N | N | 1.93 | 1.93 | 0 | 1 | 107.868 | 0 | 0 | 321.3899 | 341.67 | 524.12 | 3.1024 | -4.697 | 1.655 | 104 | 2049.492 | 1 | 1.521 | 3.176 | 0.36421 | 6.352 | 203.9042 | 0.31486 | 66.334 | 2
257 | Ag | Citrate | 50 | 463.5295 | -35 | A549 | H | Human | Epithelial | Lung | 48 | MTS | Tetrazolium Salt | cell metabolic activity | N | N | N | 1.93 | 1.93 | 0 | 1 | 107.868 | 0 | 0 | 321.3899 | 341.67 | 524.12 | 3.1024 | -4.697 | 1.655 | 104 | 2049.492 | 1 | 1.521 | 3.176 | 0.36421 | 6.352 | 203.9042 | 0.31486 | 58.603 | 2
258 | Ag | Citrate | 50 | 927.059 | -35 | A549 | H | Human | Epithelial | Lung | 48 | MTS | Tetrazolium Salt | cell metabolic activity | N | N | N | 1.93 | 1.93 | 0 | 1 | 107.868 | 0 | 0 | 321.3899 | 341.67 | 524.12 | 3.1024 | -4.697 | 1.655 | 104 | 2049.492 | 1 | 1.521 | 3.176 | 0.36421 | 6.352 | 203.9042 | 0.31486 | 31.671 | 1
259 | Ag | Citrate-Lactose | 50 | 115.8824 | -31 | A549 | H | Human | Epithelial | Lung | 48 | MTS | Tetrazolium Salt | cell metabolic activity | N | N | N | 1.93 | 1.93 | 0 | 1 | 107.868 | 0 | 0 | 321.3899 | 341.67 | 524.12 | 3.1024 | -4.697 | 1.655 | 104 | 2049.492 | 1 | 1.521 | 3.176 | 0.36421 | 6.352 | 203.9042 | 0.31486 | 97.007 | 2
260 | Ag | Citrate-Lactose | 50 | 231.7647 | -31 | A549 | H | Human | Epithelial | Lung | 48 | MTS | Tetrazolium Salt | cell metabolic activity | N | N | N | 1.93 | 1.93 | 0 | 1 | 107.868 | 0 | 0 | 321.3899 | 341.67 | 524.12 | 3.1024 | -4.697 | 1.655 | 104 | 2049.492 | 1 | 1.521 | 3.176 | 0.36421 | 6.352 | 203.9042 | 0.31486 | 78.803 | 2
261 | Ag | Citrate-Lactose | 50 | 463.5295 | -31 | A549 | H | Human | Epithelial | Lung | 48 | MTS | Tetrazolium Salt | cell metabolic activity | N | N | N | 1.93 | 1.93 | 0 | 1 | 107.868 | 0 | 0 | 321.3899 | 341.67 | 524.12 | 3.1024 | -4.697 | 1.655 | 104 | 2049.492 | 1 | 1.521 | 3.176 | 0.36421 | 6.352 | 203.9042 | 0.31486 | 70.324 | 2
262 | Ag | Citrate-Lactose | 50 | 927.059 | -31 | A549 | H | Human | Epithelial | Lung | 48 | MTS | Tetrazolium Salt | cell metabolic activity | N | N | N | 1.93 | 1.93 | 0 | 1 | 107.868 | 0 | 0 | 321.3899 | 341.67 | 524.12 | 3.1024 | -4.697 | 1.655 | 104 | 2049.492 | 1 | 1.521 | 3.176 | 0.36421 | 6.352 | 203.9042 | 0.31486 | 35.162 | 1
263 | Ag | Citrate-Oligonucleotide | 50 | 115.8824 | -30 | A549 | H | Human | Epithelial | Lung | 48 | MTS | Tetrazolium Salt | cell metabolic activity | N | N | N | 1.93 | 1.93 | 0 | 1 | 107.868 | 0 | 0 | 321.3899 | 341.67 | 524.12 | 3.1024 | -4.697 | 1.655 | 104 | 2049.492 | 1 | 1.521 | 3.176 | 0.36421 | 6.352 | 203.9042 | 0.31486 | 93.766 | 2
264 | Ag | Citrate-Oligonucleotide | 50 | 231.7647 | -30 | A549 | H | Human | Epithelial | Lung | 48 | MTS | Tetrazolium Salt | cell metabolic activity | N | N | N | 1.93 | 1.93 | 0 | 1 | 107.868 | 0 | 0 | 321.3899 | 341.67 | 524.12 | 3.1024 | -4.697 | 1.655 | 104 | 2049.492 | 1 | 1.521 | 3.176 | 0.36421 | 6.352 | 203.9042 | 0.31486 | 75.561 | 2
265 | Ag | Citrate-Oligonucleotide | 50 | 463.5295 | -30 | A549 | H | Human | Epithelial | Lung | 48 | MTS | Tetrazolium Salt | cell metabolic activity | N | N | N | 1.93 | 1.93 | 0 | 1 | 107.868 | 0 | 0 | 321.3899 | 341.67 | 524.12 | 3.1024 | -4.697 | 1.655 | 104 | 2049.492 | 1 | 1.521 | 3.176 | 0.36421 | 6.352 | 203.9042 | 0.31486 | 66.584 | 2
266 | Ag | Citrate-Oligonucleotide | 50 | 927.059 | -30 | A549 | H | Human | Epithelial | Lung | 48 | MTS | Tetrazolium Salt | cell metabolic activity | N | N | N | 1.93 | 1.93 | 0 | 1 | 107.868 | 0 | 0 | 321.3899 | 341.67 | 524.12 | 3.1024 | -4.697 | 1.655 | 104 | 2049.492 | 1 | 1.521 | 3.176 | 0.36421 | 6.352 | 203.9042 | 0.31486 | 70.324 | 2
267 | Ag | Citrate | 50 | 115.8824 | -35 | A549 | H | Human | Epithelial | Lung | 72 | MTS | Tetrazolium Salt | cell metabolic activity | N | N | N | 1.93 | 1.93 | 0 | 1 | 107.868 | 0 | 0 | 321.3899 | 341.67 | 524.12 | 3.1024 | -4.697 | 1.655 | 104 | 2049.492 | 1 | 1.521 | 3.176 | 0.36421 | 6.352 | 203.9042 | 0.31486 | 77.635 | 2
268 | Ag | Citrate | 50 | 231.7647 | -35 | A549 | H | Human | Epithelial | Lung | 72 | MTS | Tetrazolium Salt | cell metabolic activity | N | N | N | 1.93 | 1.93 | 0 | 1 | 107.868 | 0 | 0 | 321.3899 | 341.67 | 524.12 | 3.1024 | -4.697 | 1.655 | 104 | 2049.492 | 1 | 1.521 | 3.176 | 0.36421 | 6.352 | 203.9042 | 0.31486 | 41.902 | 1
269 | Ag | Citrate | 50 | 463.5295 | -35 | A549 | H | Human | Epithelial | Lung | 72 | MTS | Tetrazolium Salt | cell metabolic activity | N | N | N | 1.93 | 1.93 | 0 | 1 | 107.868 | 0 | 0 | 321.3899 | 341.67 | 524.12 | 3.1024 | -4.697 | 1.655 | 104 | 2049.492 | 1 | 1.521 | 3.176 | 0.36421 | 6.352 | 203.9042 | 0.31486 | 40.103 | 1
270 | Ag | Citrate | 50 | 927.059 | -35 | A549 | H | Human | Epithelial | Lung | 72 | MTS | Tetrazolium Salt | cell metabolic activity | N | N | N | 1.93 | 1.93 | 0 | 1 | 107.868 | 0 | 0 | 321.3899 | 341.67 | 524.12 | 3.1024 | -4.697 | 1.655 | 104 | 2049.492 | 1 | 1.521 | 3.176 | 0.36421 | 6.352 | 203.9042 | 0.31486 | 28.278 | 1
271 | Ag | Citrate-Lactose | 50 | 115.8824 | -31 | A549 | H | Human | Epithelial | Lung | 72 | MTS | Tetrazolium Salt | cell metabolic activity | N | N | N | 1.93 | 1.93 | 0 | 1 | 107.868 | 0 | 0 | 321.3899 | 341.67 | 524.12 | 3.1024 | -4.697 | 1.655 | 104 | 2049.492 | 1 | 1.521 | 3.176 | 0.36421 | 6.352 | 203.9042 | 0.31486 | 95.373 | 2
272 | Ag | Citrate-Lactose | 50 | 231.7647 | -31 | A549 | H | Human | Epithelial | Lung | 72 | MTS | Tetrazolium Salt | cell metabolic activity | N | N | N | 1.93 | 1.93 | 0 | 1 | 107.868 | 0 | 0 | 321.3899 | 341.67 | 524.12 | 3.1024 | -4.697 | 1.655 | 104 | 2049.492 | 1 | 1.521 | 3.176 | 0.36421 | 6.352 | 203.9042 | 0.31486 | 66.838 | 2
273 | Ag | Citrate-Lactose | 50 | 463.5295 | -31 | A549 | H | Human | Epithelial | Lung | 72 | MTS | Tetrazolium Salt | cell metabolic activity | N | N | N | 1.93 | 1.93 | 0 | 1 | 107.868 | 0 | 0 | 321.3899 | 341.67 | 524.12 | 3.1024 | -4.697 | 1.655 | 104 | 2049.492 | 1 | 1.521 | 3.176 | 0.36421 | 6.352 | 203.9042 | 0.31486 | 67.352 | 2
274 | Ag | Citrate-Lactose | 50 | 927.059 | -31 | A549 | H | Human | Epithelial | Lung | 72 | MTS | Tetrazolium Salt | cell metabolic activity | N | N | N | 1.93 | 1.93 | 0 | 1 | 107.868 | 0 | 0 | 321.3899 | 341.67 | 524.12 | 3.1024 | -4.697 | 1.655 | 104 | 2049.492 | 1 | 1.521 | 3.176 | 0.36421 | 6.352 | 203.9042 | 0.31486 | 33.676 | 1
275 | Ag | Citrate-Oligonucleotide | 50 | 115.8824 | -30 | A549 | H | Human | Epithelial | Lung | 72 | MTS | Tetrazolium Salt | cell metabolic activity | N | N | N | 1.93 | 1.93 | 0 | 1 | 107.868 | 0 | 0 | 321.3899 | 341.67 | 524.12 | 3.1024 | -4.697 | 1.655 | 104 | 2049.492 | 1 | 1.521 | 3.176 | 0.36421 | 6.352 | 203.9042 | 0.31486 | 75.064 | 2
276 | Ag | Citrate-Oligonucleotide | 50 | 231.7647 | -30 | A549 | H | Human | Epithelial | Lung | 72 | MTS | Tetrazolium Salt | cell metabolic activity | N | N | N | 1.93 | 1.93 | 0 | 1 | 107.868 | 0 | 0 | 321.3899 | 341.67 | 524.12 | 3.1024 | -4.697 | 1.655 | 104 | 2049.492 | 1 | 1.521 | 3.176 | 0.36421 | 6.352 | 203.9042 | 0.31486 | 67.352 | 2
277 | Ag | Citrate-Oligonucleotide | 50 | 463.5295 | -30 | A549 | H | Human | Epithelial | Lung | 72 | MTS | Tetrazolium Salt | cell metabolic activity | N | N | N | 1.93 | 1.93 | 0 | 1 | 107.868 | 0 | 0 | 321.3899 | 341.67 | 524.12 | 3.1024 | -4.697 | 1.655 | 104 | 2049.492 | 1 | 1.521 | 3.176 | 0.36421 | 6.352 | 203.9042 | 0.31486 | 67.095 | 2
278 | Ag | Citrate-Oligonucleotide | 50 | 927.059 | -30 | A549 | H | Human | Epithelial | Lung | 72 | MTS | Tetrazolium Salt | cell metabolic activity | N | N | N | 1.93 | 1.93 | 0 | 1 | 107.868 | 0 | 0 | 321.3899 | 341.67 | 524.12 | 3.1024 | -4.697 | 1.655 | 104 | 2049.492 | 1 | 1.521 | 3.176 | 0.36421 | 6.352 | 203.9042 | 0.31486 | 59.126 | 2
279 | Ag | None | 29.57 | 185.4118 | -33.33 | HeLa | H | Human | Epithelial | Cervix | 24 | Alamar Blue | Alamar Blue | cell metabolic activity | N | N | N | 1.93 | 1.93 | 0 | 1 | 107.868 | 0 | 0 | 321.3899 | 341.67 | 524.12 | 3.1024 | -4.697 | 1.655 | 104 | 2049.492 | 1 | 1.521 | 3.176 | 0.36421 | 6.352 | 203.9042 | 0.31486 | 92.346 | 2
280 | Ag | None | 29.57 | 370.8236 | -33.33 | HeLa | H | Human | Epithelial | Cervix | 24 | Alamar Blue | Alamar Blue | cell metabolic activity | N | N | N | 1.93 | 1.93 | 0 | 1 | 107.868 | 0 | 0 | 321.3899 | 341.67 | 524.12 | 3.1024 | -4.697 | 1.655 | 104 | 2049.492 | 1 | 1.521 | 3.176 | 0.36421 | 6.352 | 203.9042 | 0.31486 | 57.571 | 2
281 | Ag | None | 29.57 | 556.2354 | -33.33 | HeLa | H | Human | Epithelial | Cervix | 24 | Alamar Blue | Alamar Blue | cell metabolic activity | N | N | N | 1.93 | 1.93 | 0 | 1 | 107.868 | 0 | 0 | 321.3899 | 341.67 | 524.12 | 3.1024 | -4.697 | 1.655 | 104 | 2049.492 | 1 | 1.521 | 3.176 | 0.36421 | 6.352 | 203.9042 | 0.31486 | 50.749 | 2
282 | Ag | None | 29.57 | 741.6472 | -33.33 | HeLa | H | Human | Epithelial | Cervix | 24 | Alamar Blue | Alamar Blue | cell metabolic activity | N | N | N | 1.93 | 1.93 | 0 | 1 | 107.868 | 0 | 0 | 321.3899 | 341.67 | 524.12 | 3.1024 | -4.697 | 1.655 | 104 | 2049.492 | 1 | 1.521 | 3.176 | 0.36421 | 6.352 | 203.9042 | 0.31486 | 48.087 | 1
283 | Ag | None | 29.57 | 927.059 | -33.33 | HeLa | H | Human | Epithelial | Cervix | 24 | Alamar Blue | Alamar Blue | cell metabolic activity | N | N | N | 1.93 | 1.93 | 0 | 1 | 107.868 | 0 | 0 | 321.3899 | 341.67 | 524.12 | 3.1024 | -4.697 | 1.655 | 104 | 2049.492 | 1 | 1.521 | 3.176 | 0.36421 | 6.352 | 203.9042 | 0.31486 | 40.1 | 1
284 | Ag | None | 29.57 | 1390.5885 | -33.33 | HeLa | H | Human | Epithelial | Cervix | 24 | Alamar Blue | Alamar Blue | cell metabolic activity | N | N | N | 1.93 | 1.93 | 0 | 1 | 107.868 | 0 | 0 | 321.3899 | 341.67 | 524.12 | 3.1024 | -4.697 | 1.655 | 104 | 2049.492 | 1 | 1.521 | 3.176 | 0.36421 | 6.352 | 203.9042 | 0.31486 | 38.769 | 1
285 | Ag | None | 29.57 | 1854.118 | -33.33 | HeLa | H | Human | Epithelial | Cervix | 24 | Alamar Blue | Alamar Blue | cell metabolic activity | N | N | N | 1.93 | 1.93 | 0 | 1 | 107.868 | 0 | 0 | 321.3899 | 341.67 | 524.12 | 3.1024 | -4.697 | 1.655 | 104 | 2049.492 | 1 | 1.521 | 3.176 | 0.36421 | 6.352 | 203.9042 | 0.31486 | 36.439 | 1
286 | Ag | None | 29.57 | 2317.6475 | -33.33 | HeLa | H | Human | Epithelial | Cervix | 24 | Alamar Blue | Alamar Blue | cell metabolic activity | N | N | N | 1.93 | 1.93 | 0 | 1 | 107.868 | 0 | 0 | 321.3899 | 341.67 | 524.12 | 3.1024 | -4.697 | 1.655 | 104 | 2049.492 | 1 | 1.521 | 3.176 | 0.36421 | 6.352 | 203.9042 | 0.31486 | 32.113 | 1
287 | Ag | None | 29.57 | 185.4118 | -33.33 | HeLa | H | Human | Epithelial | Cervix | 48 | Alamar Blue | Alamar Blue | cell metabolic activity | N | N | N | 1.93 | 1.93 | 0 | 1 | 107.868 | 0 | 0 | 321.3899 | 341.67 | 524.12 | 3.1024 | -4.697 | 1.655 | 104 | 2049.492 | 1 | 1.521 | 3.176 | 0.36421 | 6.352 | 203.9042 | 0.31486 | 31.448 | 1
288 | Ag | None | 29.57 | 370.8236 | -33.33 | HeLa | H | Human | Epithelial | Cervix | 48 | Alamar Blue | Alamar Blue | cell metabolic activity | N | N | N | 1.93 | 1.93 | 0 | 1 | 107.868 | 0 | 0 | 321.3899 | 341.67 | 524.12 | 3.1024 | -4.697 | 1.655 | 104 | 2049.492 | 1 | 1.521 | 3.176 | 0.36421 | 6.352 | 203.9042 | 0.31486 | 10.649 | 1
289 | Ag | None | 29.57 | 556.2354 | -33.33 | HeLa | H | Human | Epithelial | Cervix | 48 | Alamar Blue | Alamar Blue | cell metabolic activity | N | N | N | 1.93 | 1.93 | 0 | 1 | 107.868 | 0 | 0 | 321.3899 | 341.67 | 524.12 | 3.1024 | -4.697 | 1.655 | 104 | 2049.492 | 1 | 1.521 | 3.176 | 0.36421 | 6.352 | 203.9042 | 0.31486 | 1.9967 | 1
290 | Ag | None | 29.57 | 741.6472 | -33.33 | HeLa | H | Human | Epithelial | Cervix | 48 | Alamar Blue | Alamar Blue | cell metabolic activity | N | N | N | 1.93 | 1.93 | 0 | 1 | 107.868 | 0 | 0 | 321.3899 | 341.67 | 524.12 | 3.1024 | -4.697 | 1.655 | 104 | 2049.492 | 1 | 1.521 | 3.176 | 0.36421 | 6.352 | 203.9042 | 0.31486 | 1.6639 | 1
291 | Ag | None | 29.57 | 927.059 | -33.33 | HeLa | H | Human | Epithelial | Cervix | 48 | Alamar Blue | Alamar Blue | cell metabolic activity | N | N | N | 1.93 | 1.93 | 0 | 1 | 107.868 | 0 | 0 | 321.3899 | 341.67 | 524.12 | 3.1024 | -4.697 | 1.655 | 104 | 2049.492 | 1 | 1.521 | 3.176 | 0.36421 | 6.352 | 203.9042 | 0.31486 | 0.99834 | 1
292 | Ag | None | 29.57 | 1390.5885 | -33.33 | HeLa | H | Human | Epithelial | Cervix | 48 | Alamar Blue | Alamar Blue | cell metabolic activity | N | N | N | 1.93 | 1.93 | 0 | 1 | 107.868 | 0 | 0 | 321.3899 | 341.67 | 524.12 | 3.1024 | -4.697 | 1.655 | 104 | 2049.492 | 1 | 1.521 | 3.176 | 0.36421 | 6.352 | 203.9042 | 0.31486 | 0.66556 | 1
293 | Ag | None | 29.57 | 1854.118 | -33.33 | HeLa | H | Human | Epithelial | Cervix | 48 | Alamar Blue | Alamar Blue | cell metabolic activity | N | N | N | 1.93 | 1.93 | 0 | 1 | 107.868 | 0 | 0 | 321.3899 | 341.67 | 524.12 | 3.1024 | -4.697 | 1.655 | 104 | 2049.492 | 1 | 1.521 | 3.176 | 0.36421 | 6.352 | 203.9042 | 0.31486 | 0 | 1
294 | Ag | None | 29.57 | 2317.6475 | -33.33 | HeLa | H | Human | Epithelial | Cervix | 48 | Alamar Blue | Alamar Blue | cell metabolic activity | N | N | N | 1.93 | 1.93 | 0 | 1 | 107.868 | 0 | 0 | 321.3899 | 341.67 | 524.12 | 3.1024 | -4.697 | 1.655 | 104 | 2049.492 | 1 | 1.521 | 3.176 | 0.36421 | 6.352 | 203.9042 | 0.31486 | 0 | 1
295 | Ag | None | 29.57 | 185.4118 | -33.33 | HeLa | H | Human | Epithelial | Cervix | 72 | Alamar Blue | Alamar Blue | cell metabolic activity | N | N | N | 1.93 | 1.93 | 0 | 1 | 107.868 | 0 | 0 | 321.3899 | 341.67 | 524.12 | 3.1024 | -4.697 | 1.655 | 104 | 2049.492 | 1 | 1.521 | 3.176 | 0.36421 | 6.352 | 203.9042 | 0.31486 | 15.308 | 1
296 | Ag | None | 29.57 | 370.8236 | -33.33 | HeLa | H | Human | Epithelial | Cervix | 72 | Alamar Blue | Alamar Blue | cell metabolic activity | N | N | N | 1.93 | 1.93 | 0 | 1 | 107.868 | 0 | 0 | 321.3899 | 341.67 | 524.12 | 3.1024 | -4.697 | 1.655 | 104 | 2049.492 | 1 | 1.521 | 3.176 | 0.36421 | 6.352 | 203.9042 | 0.31486 | 7.9867 | 1
297 | Ag | None | 29.57 | 556.2354 | -33.33 | HeLa | H | Human | Epithelial | Cervix | 72 | Alamar Blue | Alamar Blue | cell metabolic activity | N | N | N | 1.93 | 1.93 | 0 | 1 | 107.868 | 0 | 0 | 321.3899 | 341.67 | 524.12 | 3.1024 | -4.697 | 1.655 | 104 | 2049.492 | 1 | 1.521 | 3.176 | 0.36421 | 6.352 | 203.9042 | 0.31486 | 1.9967 | 1
298 | Ag | None | 29.57 | 741.6472 | -33.33 | HeLa | H | Human | Epithelial | Cervix | 72 | Alamar Blue | Alamar Blue | cell metabolic activity | N | N | N | 1.93 | 1.93 | 0 | 1 | 107.868 | 0 | 0 | 321.3899 | 341.67 | 524.12 | 3.1024 | -4.697 | 1.655 | 104 | 2049.492 | 1 | 1.521 | 3.176 | 0.36421 | 6.352 | 203.9042 | 0.31486 | 0.99834 | 1
299 | Ag | None | 29.57 | 927.059 | -33.33 | HeLa | H | Human | Epithelial | Cervix | 72 | Alamar Blue | Alamar Blue | cell metabolic activity | N | N | N | 1.93 | 1.93 | 0 | 1 | 107.868 | 0 | 0 | 321.3899 | 341.67 | 524.12 | 3.1024 | -4.697 | 1.655 | 104 | 2049.492 | 1 | 1.521 | 3.176 | 0.36421 | 6.352 | 203.9042 | 0.31486 | 0.99834 | 1
300 | Ag | None | 29.57 | 1390.5885 | -33.33 | HeLa | H | Human | Epithelial | Cervix | 72 | Alamar Blue | Alamar Blue | cell metabolic activity | N | N | N | 1.93 | 1.93 | 0 | 1 | 107.868 | 0 | 0 | 321.3899 | 341.67 | 524.12 | 3.1024 | -4.697 | 1.655 | 104 | 2049.492 | 1 | 1.521 | 3.176 | 0.36421 | 6.352 | 203.9042 | 0.31486 | 0 | 1
301 | Ag | None | 29.57 | 1854.118 | -33.33 | HeLa | H | Human | Epithelial | Cervix | 72 | Alamar Blue | Alamar Blue | cell metabolic activity | N | N | N | 1.93 | 1.93 | 0 | 1 | 107.868 | 0 | 0 | 321.3899 | 341.67 | 524.12 | 3.1024 | -4.697 | 1.655 | 104 | 2049.492 | 1 | 1.521 | 3.176 | 0.36421 | 6.352 | 203.9042 | 0.31486 | 0 | 1
302 | Ag | None | 29.57 | 2317.6475 | -33.33 | HeLa | H | Human | Epithelial | Cervix | 72 | Alamar Blue | Alamar Blue | cell metabolic activity | N | N | N | 1.93 | 1.93 | 0 | 1 | 107.868 | 0 | 0 | 321.3899 | 341.67 | 524.12 | 3.1024 | -4.697 | 1.655 | 104 | 2049.492 | 1 | 1.521 | 3.176 | 0.36421 | 6.352 | 203.9042 | 0.31486 | 0 | 1
303 | Ag | None | 29.57 | 185.4118 | -33.33 | HeLa | H | Human | Epithelial | Cervix | 24 | NRU | NeutralRed | cell metabolic activity | N | N | N | 1.93 | 1.93 | 0 | 1 | 107.868 | 0 | 0 | 321.3899 | 341.67 | 524.12 | 3.1024 | -4.697 | 1.655 | 104 | 2049.492 | 1 | 1.521 | 3.176 | 0.36421 | 6.352 | 203.9042 | 0.31486 | 86.111 | 2
304 | Ag | None | 29.57 | 370.8236 | -33.33 | HeLa | H | Human | Epithelial | Cervix | 24 | NRU | NeutralRed | cell metabolic activity | N | N | N | 1.93 | 1.93 | 0 | 1 | 107.868 | 0 | 0 | 321.3899 | 341.67 | 524.12 | 3.1024 | -4.697 | 1.655 | 104 | 2049.492 | 1 | 1.521 | 3.176 | 0.36421 | 6.352 | 203.9042 | 0.31486 | 71.759 | 2
305 | Ag | None | 29.57 | 556.2354 | -33.33 | HeLa | H | Human | Epithelial | Cervix | 24 | NRU | NeutralRed | cell metabolic activity | N | N | N | 1.93 | 1.93 | 0 | 1 | 107.868 | 0 | 0 | 321.3899 | 341.67 | 524.12 | 3.1024 | -4.697 | 1.655 | 104 | 2049.492 | 1 | 1.521 | 3.176 | 0.36421 | 6.352 | 203.9042 | 0.31486 | 67.284 | 2
306 | Ag | None | 29.57 | 741.6472 | -33.33 | HeLa | H | Human | Epithelial | Cervix | 24 | NRU | NeutralRed | cell metabolic activity | N | N | N | 1.93 | 1.93 | 0 | 1 | 107.868 | 0 | 0 | 321.3899 | 341.67 | 524.12 | 3.1024 | -4.697 | 1.655 | 104 | 2049.492 | 1 | 1.521 | 3.176 | 0.36421 | 6.352 | 203.9042 | 0.31486 | 66.358 | 2
307 | Ag | None | 29.57 | 927.059 | -33.33 | HeLa | H | Human | Epithelial | Cervix | 24 | NRU | NeutralRed | cell metabolic activity | N | N | N | 1.93 | 1.93 | 0 | 1 | 107.868 | 0 | 0 | 321.3899 | 341.67 | 524.12 | 3.1024 | -4.697 | 1.655 | 104 | 2049.492 | 1 | 1.521 | 3.176 | 0.36421 | 6.352 | 203.9042 | 0.31486 | 61.265 | 2
308 | Ag | None | 29.57 | 1390.5885 | -33.33 | HeLa | H | Human | Epithelial | Cervix | 24 | NRU | NeutralRed | cell metabolic activity | N | N | N | 1.93 | 1.93 | 0 | 1 | 107.868 | 0 | 0 | 321.3899 | 341.67 | 524.12 | 3.1024 | -4.697 | 1.655 | 104 | 2049.492 | 1 | 1.521 | 3.176 | 0.36421 | 6.352 | 203.9042 | 0.31486 | 53.395 | 2
309 | Ag | None | 29.57 | 1854.118 | -33.33 | HeLa | H | Human | Epithelial | Cervix | 24 | NRU | NeutralRed | cell metabolic activity | N | N | N | 1.93 | 1.93 | 0 | 1 | 107.868 | 0 | 0 | 321.3899 | 341.67 | 524.12 | 3.1024 | -4.697 | 1.655 | 104 | 2049.492 | 1 | 1.521 | 3.176 | 0.36421 | 6.352 | 203.9042 | 0.31486 | 49.846 | 1
310 | Ag | None | 29.57 | 2317.6475 | -33.33 | HeLa | H | Human | Epithelial | Cervix | 24 | NRU | NeutralRed | cell metabolic activity | N | N | N | 1.93 | 1.93 | 0 | 1 | 107.868 | 0 | 0 | 321.3899 | 341.67 | 524.12 | 3.1024 | -4.697 | 1.655 | 104 | 2049.492 | 1 | 1.521 | 3.176 | 0.36421 | 6.352 | 203.9042 | 0.31486 | 43.519 | 1
311 | Ag | None | 29.57 | 185.4118 | -33.33 | HeLa | H | Human | Epithelial | Cervix | 48 | NRU | NeutralRed | cell metabolic activity | N | N | N | 1.93 | 1.93 | 0 | 1 | 107.868 | 0 | 0 | 321.3899 | 341.67 | 524.12 | 3.1024 | -4.697 | 1.655 | 104 | 2049.492 | 1 | 1.521 | 3.176 | 0.36421 | 6.352 | 203.9042 | 0.31486 | 48.92 | 1
312 | Ag | None | 29.57 | 370.8236 | -33.33 | HeLa | H | Human | Epithelial | Cervix | 48 | NRU | NeutralRed | cell metabolic activity | N | N | N | 1.93 | 1.93 | 0 | 1 | 107.868 | 0 | 0 | 321.3899 | 341.67 | 524.12 | 3.1024 | -4.697 | 1.655 | 104 | 2049.492 | 1 | 1.521 | 3.176 | 0.36421 | 6.352 | 203.9042 | 0.31486 | 45.833 | 1
313 | Ag | None | 29.57 | 556.2354 | -33.33 | HeLa | H | Human | Epithelial | Cervix | 48 | NRU | NeutralRed | cell metabolic activity | N | N | N | 1.93 | 1.93 | 0 | 1 | 107.868 | 0 | 0 | 321.3899 | 341.67 | 524.12 | 3.1024 | -4.697 | 1.655 | 104 | 2049.492 | 1 | 1.521 | 3.176 | 0.36421 | 6.352 | 203.9042 | 0.31486 | 33.642 | 1
314 | Ag | None | 29.57 | 741.6472 | -33.33 | HeLa | H | Human | Epithelial | Cervix | 48 | NRU | NeutralRed | cell metabolic activity | N | N | N | 1.93 | 1.93 | 0 | 1 | 107.868 | 0 | 0 | 321.3899 | 341.67 | 524.12 | 3.1024 | -4.697 | 1.655 | 104 | 2049.492 | 1 | 1.521 | 3.176 | 0.36421 | 6.352 | 203.9042 | 0.31486 | 30.864 | 1
315 | Ag | None | 29.57 | 927.059 | -33.33 | HeLa | H | Human | Epithelial | Cervix | 48 | NRU | NeutralRed | cell metabolic activity | N | N | N | 1.93 | 1.93 | 0 | 1 | 107.868 | 0 | 0 | 321.3899 | 341.67 | 524.12 | 3.1024 | -4.697 | 1.655 | 104 | 2049.492 | 1 | 1.521 | 3.176 | 0.36421 | 6.352 | 203.9042 | 0.31486 | 29.167 | 1
316 | Ag | None | 29.57 | 1390.5885 | -33.33 | HeLa | H | Human | Epithelial | Cervix | 48 | NRU | NeutralRed | cell metabolic activity | N | N | N | 1.93 | 1.93 | 0 | 1 | 107.868 | 0 | 0 | 321.3899 | 341.67 | 524.12 | 3.1024 | -4.697 | 1.655 | 104 | 2049.492 | 1 | 1.521 | 3.176 | 0.36421 | 6.352 | 203.9042 | 0.31486 | 26.389 | 1
317 | Ag | None | 29.57 | 1854.118 | -33.33 | HeLa | H | Human | Epithelial | Cervix | 48 | NRU | NeutralRed | cell metabolic activity | N | N | N | 1.93 | 1.93 | 0 | 1 | 107.868 | 0 | 0 | 321.3899 | 341.67 | 524.12 | 3.1024 | -4.697 | 1.655 | 104 | 2049.492 | 1 | 1.521 | 3.176 | 0.36421 | 6.352 | 203.9042 | 0.31486 | 27.623 | 1
318 | Ag | None | 29.57 | 2317.6475 | -33.33 | HeLa | H | Human | Epithelial | Cervix | 48 | NRU | NeutralRed | cell metabolic activity | N | N | N | 1.93 | 1.93 | 0 | 1 | 107.868 | 0 | 0 | 321.3899 | 341.67 | 524.12 | 3.1024 | -4.697 | 1.655 | 104 | 2049.492 | 1 | 1.521 | 3.176 | 0.36421 | 6.352 | 203.9042 | 0.31486 | 22.222 | 1
319 | Ag | None | 29.57 | 185.4118 | -33.33 | HeLa | H | Human | Epithelial | Cervix | 72 | NRU | NeutralRed | cell metabolic activity | N | N | N | 1.93 | 1.93 | 0 | 1 | 107.868 | 0 | 0 | 321.3899 | 341.67 | 524.12 | 3.1024 | -4.697 | 1.655 | 104 | 2049.492 | 1 | 1.521 | 3.176 | 0.36421 | 6.352 | 203.9042 | 0.31486 | 45.062 | 1
320 | Ag | None | 29.57 | 370.8236 | -33.33 | HeLa | H | Human | Epithelial | Cervix | 72 | NRU | NeutralRed | cell metabolic activity | N | N | N | 1.93 | 1.93 | 0 | 1 | 107.868 | 0 | 0 | 321.3899 | 341.67 | 524.12 | 3.1024 | -4.697 | 1.655 | 104 | 2049.492 | 1 | 1.521 | 3.176 | 0.36421 | 6.352 | 203.9042 | 0.31486 | 40.741 | 1
321 | Ag | None | 29.57 | 556.2354 | -33.33 | HeLa | H | Human | Epithelial | Cervix | 72 | NRU | NeutralRed | cell metabolic activity | N | N | N | 1.93 | 1.93 | 0 | 1 | 107.868 | 0 | 0 | 321.3899 | 341.67 | 524.12 | 3.1024 | -4.697 | 1.655 | 104 | 2049.492 | 1 | 1.521 | 3.176 | 0.36421 | 6.352 | 203.9042 | 0.31486 | 30.864 | 1
322 | Ag | None | 29.57 | 741.6472 | -33.33 | HeLa | H | Human | Epithelial | Cervix | 72 | NRU | NeutralRed | cell metabolic activity | N | N | N | 1.93 | 1.93 | 0 | 1 | 107.868 | 0 | 0 | 321.3899 | 341.67 | 524.12 | 3.1024 | -4.697 | 1.655 | 104 | 2049.492 | 1 | 1.521 | 3.176 | 0.36421 | 6.352 | 203.9042 | 0.31486 | 27.932 | 1
323 | Ag | None | 29.57 | 927.059 | -33.33 | HeLa | H | Human | Epithelial | Cervix | 72 | NRU | NeutralRed | cell metabolic activity | N | N | N | 1.93 | 1.93 | 0 | 1 | 107.868 | 0 | 0 | 321.3899 | 341.67 | 524.12 | 3.1024 | -4.697 | 1.655 | 104 | 2049.492 | 1 | 1.521 | 3.176 | 0.36421 | 6.352 | 203.9042 | 0.31486 | 27.623 | 1
324 | Ag | None | 29.57 | 1390.5885 | -33.33 | HeLa | H | Human | Epithelial | Cervix | 72 | NRU | NeutralRed | cell metabolic activity | N | N | N | 1.93 | 1.93 | 0 | 1 | 107.868 | 0 | 0 | 321.3899 | 341.67 | 524.12 | 3.1024 | -4.697 | 1.655 | 104 | 2049.492 | 1 | 1.521 | 3.176 | 0.36421 | 6.352 | 203.9042 | 0.31486 | 25.463 | 1
325 | Ag | None | 29.57 | 1854.118 | -33.33 | HeLa | H | Human | Epithelial | Cervix | 72 | NRU | NeutralRed | cell metabolic activity | N | N | N | 1.93 | 1.93 | 0 | 1 | 107.868 | 0 | 0 | 321.3899 | 341.67 | 524.12 | 3.1024 | -4.697 | 1.655 | 104 | 2049.492 | 1 | 1.521 | 3.176 | 0.36421 | 6.352 | 203.9042 | 0.31486 | 25.463 | 1
326 | Ag | None | 29.57 | 2317.6475 | -33.33 | HeLa | H | Human | Epithelial | Cervix | 72 | NRU | NeutralRed | cell metabolic activity | N | N | N | 1.93 | 1.93 | 0 | 1 | 107.868 | 0 | 0 | 321.3899 | 341.67 | 524.12 | 3.1024 | -4.697 | 1.655 | 104 | 2049.492 | 1 | 1.521 | 3.176 | 0.36421 | 6.352 | 203.9042 | 0.31486 | 20.37 | 1
327 | Ag | None | 29.57 | 185.4118 | -33.33 | HeLa | H | Human | Epithelial | Cervix | 24 | MTT | Tetrazolium Salt | cell metabolic activity | N | N | N | 1.93 | 1.93 | 0 | 1 | 107.868 | 0 | 0 | 321.3899 | 341.67 | 524.12 | 3.1024 | -4.697 | 1.655 | 104 | 2049.492 | 1 | 1.521 | 3.176 | 0.36421 | 6.352 | 203.9042 | 0.31486 | 101.44 | 2
328 | Ag | None | 29.57 | 370.8236 | -33.33 | HeLa | H | Human | Epithelial | Cervix | 24 | MTT | Tetrazolium Salt | cell metabolic activity | N | N | N | 1.93 | 1.93 | 0 | 1 | 107.868 | 0 | 0 | 321.3899 | 341.67 | 524.12 | 3.1024 | -4.697 | 1.655 | 104 | 2049.492 | 1 | 1.521 | 3.176 | 0.36421 | 6.352 | 203.9042 | 0.31486 | 61.798 | 2
329 | Ag | None | 29.57 | 556.2354 | -33.33 | HeLa | H | Human | Epithelial | Cervix | 24 | MTT | Tetrazolium Salt | cell metabolic activity | N | N | N | 1.93 | 1.93 | 0 | 1 | 107.868 | 0 | 0 | 321.3899 | 341.67 | 524.12 | 3.1024 | -4.697 | 1.655 | 104 | 2049.492 | 1 | 1.521 | 3.176 | 0.36421 | 6.352 | 203.9042 | 0.31486 | 59.23 | 2
330 | Ag | None | 29.57 | 741.6472 | -33.33 | HeLa | H | Human | Epithelial | Cervix | 24 | MTT | Tetrazolium Salt | cell metabolic activity | N | N | N | 1.93 | 1.93 | 0 | 1 | 107.868 | 0 | 0 | 321.3899 | 341.67 | 524.12 | 3.1024 | -4.697 | 1.655 | 104 | 2049.492 | 1 | 1.521 | 3.176 | 0.36421 | 6.352 | 203.9042 | 0.31486 | 18.78 | 1
331 | Ag | None | 29.57 | 927.059 | -33.33 | HeLa | H | Human | Epithelial | Cervix | 24 | MTT | Tetrazolium Salt | cell metabolic activity | N | N | N | 1.93 | 1.93 | 0 | 1 | 107.868 | 0 | 0 | 321.3899 | 341.67 | 524.12 | 3.1024 | -4.697 | 1.655 | 104 | 2049.492 | 1 | 1.521 | 3.176 | 0.36421 | 6.352 | 203.9042 | 0.31486 | 16.533 | 1
332 | Ag | None | 29.57 | 1390.5885 | -33.33 | HeLa | H | Human | Epithelial | Cervix | 24 | MTT | Tetrazolium Salt | cell metabolic activity | N | N | N | 1.93 | 1.93 | 0 | 1 | 107.868 | 0 | 0 | 321.3899 | 341.67 | 524.12 | 3.1024 | -4.697 | 1.655 | 104 | 2049.492 | 1 | 1.521 | 3.176 | 0.36421 | 6.352 | 203.9042 | 0.31486 | 13.483 | 1
333 | Ag | None | 29.57 | 1854.118 | -33.33 | HeLa | H | Human | Epithelial | Cervix | 24 | MTT | Tetrazolium Salt | cell metabolic activity | N | N | N | 1.93 | 1.93 | 0 | 1 | 107.868 | 0 | 0 | 321.3899 | 341.67 | 524.12 | 3.1024 | -4.697 | 1.655 | 104 | 2049.492 | 1 | 1.521 | 3.176 | 0.36421 | 6.352 | 203.9042 | 0.31486 | 12.841 | 1
334 | Ag | None | 29.57 | 2317.6475 | -33.33 | HeLa | H | Human | Epithelial | Cervix | 24 | MTT | Tetrazolium Salt | cell metabolic activity | N | N | N | 1.93 | 1.93 | 0 | 1 | 107.868 | 0 | 0 | 321.3899 | 341.67 | 524.12 | 3.1024 | -4.697 | 1.655 | 104 | 2049.492 | 1 | 1.521 | 3.176 | 0.36421 | 6.352 | 203.9042 | 0.31486 | 11.236 | 1
335 | Ag | None | 29.57 | 185.4118 | -33.33 | HeLa | H | Human | Epithelial | Cervix | 48 | MTT | Tetrazolium Salt | cell metabolic activity | N | N | N | 1.93 | 1.93 | 0 | 1 | 107.868 | 0 | 0 | 321.3899 | 341.67 | 524.12 | 3.1024 | -4.697 | 1.655 | 104 | 2049.492 | 1 | 1.521 | 3.176 | 0.36421 | 6.352 | 203.9042 | 0.31486 | 9.6308 | 1
336 | Ag | None | 29.57 | 370.8236 | -33.33 | HeLa | H | Human | Epithelial | Cervix | 48 | MTT | Tetrazolium Salt | cell metabolic activity | N | N | N | 1.93 | 1.93 | 0 | 1 | 107.868 | 0 | 0 | 321.3899 | 341.67 | 524.12 | 3.1024 | -4.697 | 1.655 | 104 | 2049.492 | 1 | 1.521 | 3.176 | 0.36421 | 6.352 | 203.9042 | 0.31486 | 8.6677 | 1
337 | Ag | None | 29.57 | 556.2354 | -33.33 | HeLa | H | Human | Epithelial | Cervix | 48 | MTT | Tetrazolium Salt | cell metabolic activity | N | N | N | 1.93 | 1.93 | 0 | 1 | 107.868 | 0 | 0 | 321.3899 | 341.67 | 524.12 | 3.1024 | -4.697 | 1.655 | 104 | 2049.492 | 1 | 1.521 | 3.176 | 0.36421 | 6.352 | 203.9042 | 0.31486 | 7.3836 | 1
338 | Ag | None | 29.57 | 741.6472 | -33.33 | HeLa | H | Human | Epithelial | Cervix | 48 | MTT | Tetrazolium Salt | cell metabolic activity | N | N | N | 1.93 | 1.93 | 0 | 1 | 107.868 | 0 | 0 | 321.3899 | 341.67 | 524.12 | 3.1024 | -4.697 | 1.655 | 104 | 2049.492 | 1 | 1.521 | 3.176 | 0.36421 | 6.352 | 203.9042 | 0.31486 | 6.4205 | 1
339 | Ag | None | 29.57 | 927.059 | -33.33 | HeLa | H | Human | Epithelial | Cervix | 48 | MTT | Tetrazolium Salt | cell metabolic activity | N | N | N | 1.93 | 1.93 | 0 | 1 | 107.868 | 0 | 0 | 321.3899 | 341.67 | 524.12 | 3.1024 | -4.697 | 1.655 | 104 | 2049.492 | 1 | 1.521 | 3.176 | 0.36421 | 6.352 | 203.9042 | 0.31486 | 4.8154 | 1
340 | Ag | None | 29.57 | 1390.5885 | -33.33 | HeLa | H | Human | Epithelial | Cervix | 48 | MTT | Tetrazolium Salt | cell metabolic activity | N | N | N | 1.93 | 1.93 | 0 | 1 | 107.868 | 0 | 0 | 321.3899 | 341.67 | 524.12 | 3.1024 | -4.697 | 1.655 | 104 | 2049.492 | 1 | 1.521 | 3.176 | 0.36421 | 6.352 | 203.9042 | 0.31486 | 4.4944 | 1
341 | Ag | None | 29.57 | 1854.118 | -33.33 | HeLa | H | Human | Epithelial | Cervix | 48 | MTT | Tetrazolium Salt | cell metabolic activity | N | N | N | 1.93 | 1.93 | 0 | 1 | 107.868 | 0 | 0 | 321.3899 | 341.67 | 524.12 | 3.1024 | -4.697 | 1.655 | 104 | 2049.492 | 1 | 1.521 | 3.176 | 0.36421 | 6.352 | 203.9042 | 0.31486 | 4.4944 | 1
342 | Ag | None | 29.57 | 2317.6475 | -33.33 | HeLa | H | Human | Epithelial | Cervix | 48 | MTT | Tetrazolium Salt | cell metabolic activity | N | N | N | 1.93 | 1.93 | 0 | 1 | 107.868 | 0 | 0 | 321.3899 | 341.67 | 524.12 | 3.1024 | -4.697 | 1.655 | 104 | 2049.492 | 1 | 1.521 | 3.176 | 0.36421 | 6.352 | 203.9042 | 0.31486 | 4.4944 | 1
343 | Ag | None | 29.57 | 185.4118 | -33.33 | HeLa | H | Human | Epithelial | Cervix | 72 | MTT | Tetrazolium Salt | cell metabolic activity | N | N | N | 1.93 | 1.93 | 0 | 1 | 107.868 | 0 | 0 | 321.3899 | 341.67 | 524.12 | 3.1024 | -4.697 | 1.655 | 104 | 2049.492 | 1 | 1.521 | 3.176 | 0.36421 | 6.352 | 203.9042 | 0.31486 | 7.3836 | 1
344 | Ag | None | 29.57 | 370.8236 | -33.33 | HeLa | H | Human | Epithelial | Cervix | 72 | MTT | Tetrazolium Salt | cell metabolic activity | N | N | N | 1.93 | 1.93 | 0 | 1 | 107.868 | 0 | 0 | 321.3899 | 341.67 | 524.12 | 3.1024 | -4.697 | 1.655 | 104 | 2049.492 | 1 | 1.521 | 3.176 | 0.36421 | 6.352 | 203.9042 | 0.31486 | 7.7047 | 1
345 | Ag | None | 29.57 | 556.2354 | -33.33 | HeLa | H | Human | Epithelial | Cervix | 72 | MTT | Tetrazolium Salt | cell metabolic activity | N | N | N | 1.93 | 1.93 | 0 | 1 | 107.868 | 0 | 0 | 321.3899 | 341.67 | 524.12 | 3.1024 | -4.697 | 1.655 | 104 | 2049.492 | 1 | 1.521 | 3.176 | 0.36421 | 6.352 | 203.9042 | 0.31486 | 5.7785 | 1
346 | Ag | None | 29.57 | 741.6472 | -33.33 | HeLa | H | Human | Epithelial | Cervix | 72 | MTT | Tetrazolium Salt | cell metabolic activity | N | N | N | 1.93 | 1.93 | 0 | 1 | 107.868 | 0 | 0 | 321.3899 | 341.67 | 524.12 | 3.1024 | -4.697 | 1.655 | 104 | 2049.492 | 1 | 1.521 | 3.176 | 0.36421 | 6.352 | 203.9042 | 0.31486 | 4.8154 | 1
347 | Ag | None | 29.57 | 927.059 | -33.33 | HeLa | H | Human | Epithelial | Cervix | 72 | MTT | Tetrazolium Salt | cell metabolic activity | N | N | N | 1.93 | 1.93 | 0 | 1 | 107.868 | 0 | 0 | 321.3899 | 341.67 | 524.12 | 3.1024 | -4.697 | 1.655 | 104 | 2049.492 | 1 | 1.521 | 3.176 | 0.36421 | 6.352 | 203.9042 | 0.31486 | 2.8892 | 1
348 | Ag | None | 29.57 | 1390.5885 | -33.33 | HeLa | H | Human | Epithelial | Cervix | 72 | MTT | Tetrazolium Salt | cell metabolic activity | N | N | N | 1.93 | 1.93 | 0 | 1 | 107.868 | 0 | 0 | 321.3899 | 341.67 | 524.12 | 3.1024 | -4.697 | 1.655 | 104 | 2049.492 | 1 | 1.521 | 3.176 | 0.36421 | 6.352 | 203.9042 | 0.31486 | 2.5682 | 1
349 | Ag | None | 29.57 | 1854.118 | -33.33 | HeLa | H | Human | Epithelial | Cervix | 72 | MTT | Tetrazolium Salt | cell metabolic activity | N | N | N | 1.93 | 1.93 | 0 | 1 | 107.868 | 0 | 0 | 321.3899 | 341.67 | 524.12 | 3.1024 | -4.697 | 1.655 | 104 | 2049.492 | 1 | 1.521 | 3.176 | 0.36421 | 6.352 | 203.9042 | 0.31486 | 3.5313 | 1
350 | Ag | None | 29.57 | 2317.6475 | -33.33 | HeLa | H | Human | Epithelial | Cervix | 72 | MTT | Tetrazolium Salt | cell metabolic activity | N | N | N | 1.93 | 1.93 | 0 | 1 | 107.868 | 0 | 0 | 321.3899 | 341.67 | 524.12 | 3.1024 | -4.697 | 1.655 | 104 | 2049.492 | 1 | 1.521 | 3.176 | 0.36421 | 6.352 | 203.9042 | 0.31486 | 3.8523 | 1
351 | Al2O3 | None | 45 | 0.00088108 | -45.4 | SHSY5Y | H | Human | Epithelial | Bone Marrow | 48 | ApoTox Glo Triplex | Caspase-Glo 3/7 Reagent | protease activity | N | N | N | 1.61 | 3.22 | 0.31056 | 2 | 101.96 | 3 | 3 | -2455.0949 | 492.4 | 777.64 | 9.4751 | -9.475 | -1.242 | 111 | 857.7236 | 2 | 5.3585 | 4.1165 | 3.4876 | 8.233 | 17.8814 | 0.24292 | 57.9018 | 2
352 | Al2O3 | None | 45 | 0.0011014 | -45.4 | SHSY5Y | H | Human | Epithelial | Bone Marrow | 48 | ApoTox Glo Triplex | Caspase-Glo 3/7 Reagent | protease activity | N | N | N | 1.61 | 3.22 | 0.31056 | 2 | 101.96 | 3 | 3 | -2455.0949 | 492.4 | 777.64 | 9.4751 | -9.475 | -1.242 | 111 | 857.7236 | 2 | 5.3585 | 4.1165 | 3.4876 | 8.233 | 17.8814 | 0.24292 | 46.7248 | 1
353 | Al2O3 | None | 45 | 0.0013216 | -45.4 | SHSY5Y | H | Human | Epithelial | Bone Marrow | 48 | ApoTox Glo Triplex | Caspase-Glo 3/7 Reagent | protease activity | N | N | N | 1.61 | 3.22 | 0.31056 | 2 | 101.96 | 3 | 3 | -2455.0949 | 492.4 | 777.64 | 9.4751 | -9.475 | -1.242 | 111 | 857.7236 | 2 | 5.3585 | 4.1165 | 3.4876 | 8.233 | 17.8814 | 0.24292 | 38.6342 | 1
354 | Al2O3 | None | 13 | 1961.5536 | -16.8 | RAW264.7 | A | Mouse | Monocyte/Macrophage | Ascites | 24 | CCK8 | Tetrazolium Salt | cell metabolic activity | N | N | N | 1.61 | 3.22 | 0.31056 | 2 | 101.96 | 3 | 3 | -2455.0949 | 492.4 | 777.64 | 9.4751 | -9.475 | -1.242 | 111 | 857.7236 | 2 | 5.3585 | 4.1165 | 3.4876 | 8.233 | 17.8814 | 0.24292 | 54.026 | 2
355 | Al2O3 | None | 13 | 3923.1071 | -16.8 | RAW264.7 | A | Mouse | Monocyte/Macrophage | Ascites | 24 | CCK8 | Tetrazolium Salt | cell metabolic activity | N | N | N | 1.61 | 3.22 | 0.31056 | 2 | 101.96 | 3 | 3 | -2455.0949 | 492.4 | 777.64 | 9.4751 | -9.475 | -1.242 | 111 | 857.7236 | 2 | 5.3585 | 4.1165 | 3.4876 | 8.233 | 17.8814 | 0.24292 | 54.319 | 2
356 | Au | PVP | 21.2 | 50 | 42.28 | A549 | H | Human | Epithelial | Lung | 24 | MTT | Tetrazolium Salt | cell metabolic activity | N | N | N | 2.54 | 2.54 | 0 | 1 | 196.967 | 0 | 0 | -122.6084 | 372.66 | 567.35 | 5.1768 | -6.209 | 0.319 | 104 | 3742.3635 | 1 | 2.945 | 3.264 | 1.3286 | 6.528 | 209.6275 | 0.30637 | 98.4 | 2
357 | Au | PVP | 21.2 | 50 | 42.28 | A549 | H | Human | Epithelial | Lung | 48 | MTT | Tetrazolium Salt | cell metabolic activity | N | N | N | 2.54 | 2.54 | 0 | 1 | 196.967 | 0 | 0 | -122.6084 | 372.66 | 567.35 | 5.1768 | -6.209 | 0.319 | 104 | 3742.3635 | 1 | 2.945 | 3.264 | 1.3286 | 6.528 | 209.6275 | 0.30637 | 98.6667 | 2
358 | Au | PVP | 21.2 | 50 | 42.28 | A549 | H | Human | Epithelial | Lung | 72 | MTT | Tetrazolium Salt | cell metabolic activity | N | N | N | 2.54 | 2.54 | 0 | 1 | 196.967 | 0 | 0 | -122.6084 | 372.66 | 567.35 | 5.1768 | -6.209 | 0.319 | 104 | 3742.3635 | 1 | 2.945 | 3.264 | 1.3286 | 6.528 | 209.6275 | 0.30637 | 100.8 | 2
359 | Au | PVP | 21.2 | 100 | 42.28 | A549 | H | Human | Epithelial | Lung | 24 | MTT | Tetrazolium Salt | cell metabolic activity | N | N | N | 2.54 | 2.54 | 0 | 1 | 196.967 | 0 | 0 | -122.6084 | 372.66 | 567.35 | 5.1768 | -6.209 | 0.319 | 104 | 3742.3635 | 1 | 2.945 | 3.264 | 1.3286 | 6.528 | 209.6275 | 0.30637 | 96.5333 | 2
360 | Au | PVP | 21.2 | 100 | 42.28 | A549 | H | Human | Epithelial | Lung | 48 | MTT | Tetrazolium Salt | cell metabolic activity | N | N | N | 2.54 | 2.54 | 0 | 1 | 196.967 | 0 | 0 | -122.6084 | 372.66 | 567.35 | 5.1768 | -6.209 | 0.319 | 104 | 3742.3635 | 1 | 2.945 | 3.264 | 1.3286 | 6.528 | 209.6275 | 0.30637 | 100.8 | 2
361 | Au | PVP | 21.2 | 100 | 42.28 | A549 | H | Human | Epithelial | Lung | 72 | MTT | Tetrazolium Salt | cell metabolic activity | N | N | N | 2.54 | 2.54 | 0 | 1 | 196.967 | 0 | 0 | -122.6084 | 372.66 | 567.35 | 5.1768 | -6.209 | 0.319 | 104 | 3742.3635 | 1 | 2.945 | 3.264 | 1.3286 | 6.528 | 209.6275 | 0.30637 | 97.6 | 2
362 | Au | PVP | 21.2 | 300 | 42.28 | A549 | H | Human | Epithelial | Lung | 24 | MTT | Tetrazolium Salt | cell metabolic activity | N | N | N | 2.54 | 2.54 | 0 | 1 | 196.967 | 0 | 0 | -122.6084 | 372.66 | 567.35 | 5.1768 | -6.209 | 0.319 | 104 | 3742.3635 | 1 | 2.945 | 3.264 | 1.3286 | 6.528 | 209.6275 | 0.30637 | 96.5333 | 2
363 | Au | PVP | 21.2 | 300 | 42.28 | A549 | H | Human | Epithelial | Lung | 48 | MTT | Tetrazolium Salt | cell metabolic activity | N | N | N | 2.54 | 2.54 | 0 | 1 | 196.967 | 0 | 0 | -122.6084 | 372.66 | 567.35 | 5.1768 | -6.209 | 0.319 | 104 | 3742.3635 | 1 | 2.945 | 3.264 | 1.3286 | 6.528 | 209.6275 | 0.30637 | 93.0667 | 2
364 | Au | PVP | 21.2 | 300 | 42.28 | A549 | H | Human | Epithelial | Lung | 72 | MTT | Tetrazolium Salt | cell metabolic activity | N | N | N | 2.54 | 2.54 | 0 | 1 | 196.967 | 0 | 0 | -122.6084 | 372.66 | 567.35 | 5.1768 | -6.209 | 0.319 | 104 | 3742.3635 | 1 | 2.945 | 3.264 | 1.3286 | 6.528 | 209.6275 | 0.30637 | 96.8 | 2
365 | Au | PVP | 21.2 | 700 | 42.28 | A549 | H | Human | Epithelial | Lung | 24 | MTT | Tetrazolium Salt | cell metabolic activity | N | N | N | 2.54 | 2.54 | 0 | 1 | 196.967 | 0 | 0 | -122.6084 | 372.66 | 567.35 | 5.1768 | -6.209 | 0.319 | 104 | 3742.3635 | 1 | 2.945 | 3.264 | 1.3286 | 6.528 | 209.6275 | 0.30637 | 99.2 | 2
366 | Au | PVP | 21.2 | 700 | 42.28 | A549 | H | Human | Epithelial | Lung | 48 | MTT | Tetrazolium Salt | cell metabolic activity | N | N | N | 2.54 | 2.54 | 0 | 1 | 196.967 | 0 | 0 | -122.6084 | 372.66 | 567.35 | 5.1768 | -6.209 | 0.319 | 104 | 3742.3635 | 1 | 2.945 | 3.264 | 1.3286 | 6.528 | 209.6275 | 0.30637 | 94.4 | 2
367 | Au | PVP | 21.2 | 700 | 42.28 | A549 | H | Human | Epithelial | Lung | 72 | MTT | Tetrazolium Salt | cell metabolic activity | N | N | N | 2.54 | 2.54 | 0 | 1 | 196.967 | 0 | 0 | -122.6084 | 372.66 | 567.35 | 5.1768 | -6.209 | 0.319 | 104 | 3742.3635 | 1 | 2.945 | 3.264 | 1.3286 | 6.528 | 209.6275 | 0.30637 | 94.6667 | 2
368 | Au | PVP | 21.2 | 50 | 42.28 | NCIH441 | H | Human | Epithelial | Lung | 24 | MTT | Tetrazolium Salt | cell metabolic activity | N | N | N | 2.54 | 2.54 | 0 | 1 | 196.967 | 0 | 0 | -122.6084 | 372.66 | 567.35 | 5.1768 | -6.209 | 0.319 | 104 | 3742.3635 | 1 | 2.945 | 3.264 | 1.3286 | 6.528 | 209.6275 | 0.30637 | 99.6882 | 2
369 | Au | PVP | 21.2 | 50 | 42.28 | NCIH441 | H | Human | Epithelial | Lung | 48 | MTT | Tetrazolium Salt | cell metabolic activity | N | N | N | 2.54 | 2.54 | 0 | 1 | 196.967 | 0 | 0 | -122.6084 | 372.66 | 567.35 | 5.1768 | -6.209 | 0.319 | 104 | 3742.3635 | 1 | 2.945 | 3.264 | 1.3286 | 6.528 | 209.6275 | 0.30637 | 99.6882 | 2
370 | Au | PVP | 21.2 | 50 | 42.28 | NCIH441 | H | Human | Epithelial | Lung | 72 | MTT | Tetrazolium Salt | cell metabolic activity | N | N | N | 2.54 | 2.54 | 0 | 1 | 196.967 | 0 | 0 | -122.6084 | 372.66 | 567.35 | 5.1768 | -6.209 | 0.319 | 104 | 3742.3635 | 1 | 2.945 | 3.264 | 1.3286 | 6.528 | 209.6275 | 0.30637 | 99.4209 | 2
371 | Au | PVP | 21.2 | 100 | 42.28 | NCIH441 | H | Human | Epithelial | Lung | 24 | MTT | Tetrazolium Salt | cell metabolic activity | N | N | N | 2.54 | 2.54 | 0 | 1 | 196.967 | 0 | 0 | -122.6084 | 372.66 | 567.35 | 5.1768 | -6.209 | 0.319 | 104 | 3742.3635 | 1 | 2.945 | 3.264 | 1.3286 | 6.528 | 209.6275 | 0.30637 | 95.412 | 2
372 | Au | PVP | 21.2 | 100 | 42.28 | NCIH441 | H | Human | Epithelial | Lung | 48 | MTT | Tetrazolium Salt | cell metabolic activity | N | N | N | 2.54 | 2.54 | 0 | 1 | 196.967 | 0 | 0 | -122.6084 | 372.66 | 567.35 | 5.1768 | -6.209 | 0.319 | 104 | 3742.3635 | 1 | 2.945 | 3.264 | 1.3286 | 6.528 | 209.6275 | 0.30637 | 98.8864 | 2
373 | Au | PVP | 21.2 | 100 | 42.28 | NCIH441 | H | Human | Epithelial | Lung | 72 | MTT | Tetrazolium Salt | cell metabolic activity | N | N | N | 2.54 | 2.54 | 0 | 1 | 196.967 | 0 | 0 | -122.6084 | 372.66 | 567.35 | 5.1768 | -6.209 | 0.319 | 104 | 3742.3635 | 1 | 2.945 | 3.264 | 1.3286 | 6.528 | 209.6275 | 0.30637 | 100.49 | 2
374 | Au | PVP | 21.2 | 300 | 42.28 | NCIH441 | H | Human | Epithelial | Lung | 24 | MTT | Tetrazolium Salt | cell metabolic activity | N | N | N | 2.54 | 2.54 | 0 | 1 | 196.967 | 0 | 0 | -122.6084 | 372.66 | 567.35 | 5.1768 | -6.209 | 0.319 | 104 | 3742.3635 | 1 | 2.945 | 3.264 | 1.3286 | 6.528 | 209.6275 | 0.30637 | 99.1537 | 2
375 | Au | PVP | 21.2 | 300 | 42.28 | NCIH441 | H | Human | Epithelial | Lung | 48 | MTT | Tetrazolium Salt | cell metabolic activity | N | N | N | 2.54 | 2.54 | 0 | 1 | 196.967 | 0 | 0 | -122.6084 | 372.66 | 567.35 | 5.1768 | -6.209 | 0.319 | 104 | 3742.3635 | 1 | 2.945 | 3.264 | 1.3286 | 6.528 | 209.6275 | 0.30637 | 99.4209 | 2
376 | Au | PVP | 21.2 | 300 | 42.28 | NCIH441 | H | Human | Epithelial | Lung | 72 | MTT | Tetrazolium Salt | cell metabolic activity | N | N | N | 2.54 | 2.54 | 0 | 1 | 196.967 | 0 | 0 | -122.6084 | 372.66 | 567.35 | 5.1768 | -6.209 | 0.319 | 104 | 3742.3635 | 1 | 2.945 | 3.264 | 1.3286 | 6.528 | 209.6275 | 0.30637 | 105.5679 | 2
377 | Au | PVP | 21.2 | 500 | 42.28 | NCIH441 | H | Human | Epithelial | Lung | 24 | MTT | Tetrazolium Salt | cell metabolic activity | N | N | N | 2.54 | 2.54 | 0 | 1 | 196.967 | 0 | 0 | -122.6084 | 372.66 | 567.35 | 5.1768 | -6.209 | 0.319 | 104 | 3742.3635 | 1 | 2.945 | 3.264 | 1.3286 | 6.528 | 209.6275 | 0.30637 | 98.8864 | 2
378 | Au | PVP | 21.2 | 500 | 42.28 | NCIH441 | H | Human | Epithelial | Lung | 48 | MTT | Tetrazolium Salt | cell metabolic activity | N | N | N | 2.54 | 2.54 | 0 | 1 | 196.967 | 0 | 0 | -122.6084 | 372.66 | 567.35 | 5.1768 | -6.209 | 0.319 | 104 | 3742.3635 | 1 | 2.945 | 3.264 | 1.3286 | 6.528 | 209.6275 | 0.30637 | 100.49 | 2
379 | Au | PVP | 21.2 | 500 | 42.28 | NCIH441 | H | Human | Epithelial | Lung | 72 | MTT | Tetrazolium Salt | cell metabolic activity | N | N | N | 2.54 | 2.54 | 0 | 1 | 196.967 | 0 | 0 | -122.6084 | 372.66 | 567.35 | 5.1768 | -6.209 | 0.319 | 104 | 3742.3635 | 1 | 2.945 | 3.264 | 1.3286 | 6.528 | 209.6275 | 0.30637 | 107.9733 | 2
380 | Au | PVP | 21.2 | 700 | 42.28 | NCIH441 | H | Human | Epithelial | Lung | 24 | MTT | Tetrazolium Salt | cell metabolic activity | N | N | N | 2.54 | 2.54 | 0 | 1 | 196.967 | 0 | 0 | -122.6084 | 372.66 | 567.35 | 5.1768 | -6.209 | 0.319 | 104 | 3742.3635 | 1 | 2.945 | 3.264 | 1.3286 | 6.528 | 209.6275 | 0.30637 | 97.8174 | 2
381 | Au | PVP | 21.2 | 700 | 42.28 | NCIH441 | H | Human | Epithelial | Lung | 48 | MTT | Tetrazolium Salt | cell metabolic activity | N | N | N | 2.54 | 2.54 | 0 | 1 | 196.967 | 0 | 0 | -122.6084 | 372.66 | 567.35 | 5.1768 | -6.209 | 0.319 | 104 | 3742.3635 | 1 | 2.945 | 3.264 | 1.3286 | 6.528 | 209.6275 | 0.30637 | 100.49 | 2
382 | Au | PVP | 21.2 | 700 | 42.28 | NCIH441 | H | Human | Epithelial | Lung | 72 | MTT | Tetrazolium Salt | cell metabolic activity | N | N | N | 2.54 | 2.54 | 0 | 1 | 196.967 | 0 | 0 | -122.6084 | 372.66 | 567.35 | 5.1768 | -6.209 | 0.319 | 104 | 3742.3635 | 1 | 2.945 | 3.264 | 1.3286 | 6.528 | 209.6275 | 0.30637 | 105.5679 | 2
383 | Au | Citrate and PVP | 27.17 | 50 | 42.28 | A549 | H | Human | Epithelial | Lung | 24 | MTT | Tetrazolium Salt | cell metabolic activity | N | N | N | 2.54 | 2.54 | 0 | 1 | 196.967 | 0 | 0 | -122.6084 | 372.66 | 567.35 | 5.1768 | -6.209 | 0.319 | 104 | 3742.3635 | 1 | 2.945 | 3.264 | 1.3286 | 6.528 | 209.6275 | 0.30637 | 95.9466 | 2
384 | Au | Citrate and PVP | 27.17 | 50 | 42.28 | A549 | H | Human | Epithelial | Lung | 48 | MTT | Tetrazolium Salt | cell metabolic activity | N | N | N | 2.54 | 2.54 | 0 | 1 | 196.967 | 0 | 0 | -122.6084 | 372.66 | 567.35 | 5.1768 | -6.209 | 0.319 | 104 | 3742.3635 | 1 | 2.945 | 3.264 | 1.3286 | 6.528 | 209.6275 | 0.30637 | 95.6793 | 2
385 | Au | Citrate and PVP | 27.17 | 50 | 42.28 | A549 | H | Human | Epithelial | Lung | 72 | MTT | Tetrazolium Salt | cell metabolic activity | N | N | N | 2.54 | 2.54 | 0 | 1 | 196.967 | 0 | 0 | -122.6084 | 372.66 | 567.35 | 5.1768 | -6.209 | 0.319 | 104 | 3742.3635 | 1 | 2.945 | 3.264 | 1.3286 | 6.528 | 209.6275 | 0.30637 | 95.412 | 2
386 | Au | Citrate and PVP | 27.17 | 100 | 42.28 | A549 | H | Human | Epithelial | Lung | 24 | MTT | Tetrazolium Salt | cell metabolic activity | N | N | N | 2.54 | 2.54 | 0 | 1 | 196.967 | 0 | 0 | -122.6084 | 372.66 | 567.35 | 5.1768 | -6.209 | 0.319 | 104 | 3742.3635 | 1 | 2.945 | 3.264 | 1.3286 | 6.528 | 209.6275 | 0.30637 | 97.5501 | 2
387 | Au | Citrate and PVP | 27.17 | 100 | 42.28 | A549 | H | Human | Epithelial | Lung | 48 | MTT | Tetrazolium Salt | cell metabolic activity | N | N | N | 2.54 | 2.54 | 0 | 1 | 196.967 | 0 | 0 | -122.6084 | 372.66 | 567.35 | 5.1768 | -6.209 | 0.319 | 104 | 3742.3635 | 1 | 2.945 | 3.264 | 1.3286 | 6.528 | 209.6275 | 0.30637 | 98.8864 | 2
388 | Au | Citrate and PVP | 27.17 | 100 | 42.28 | A549 | H | Human | Epithelial | Lung | 72 | MTT | Tetrazolium Salt | cell metabolic activity | N | N | N | 2.54 | 2.54 | 0 | 1 | 196.967 | 0 | 0 | -122.6084 | 372.66 | 567.35 | 5.1768 | -6.209 | 0.319 | 104 | 3742.3635 | 1 | 2.945 | 3.264 | 1.3286 | 6.528 | 209.6275 | 0.30637 | 91.6704 | 2
389 | Au | Citrate and PVP | 27.17 | 300 | 42.28 | A549 | H | Human | Epithelial | Lung | 24 | MTT | Tetrazolium Salt | cell metabolic activity | N | N | N | 2.54 | 2.54 | 0 | 1 | 196.967 | 0 | 0 | -122.6084 | 372.66 | 567.35 | 5.1768 | -6.209 | 0.319 | 104 | 3742.3635 | 1 | 2.945 | 3.264 | 1.3286 | 6.528 | 209.6275 | 0.30637 | 97.8174 | 2
390 | Au | Citrate and PVP | 27.17 | 300 | 42.28 | A549 | H | Human | Epithelial | Lung | 48 | MTT | Tetrazolium Salt | cell metabolic activity | N | N | N | 2.54 | 2.54 | 0 | 1 | 196.967 | 0 | 0 | -122.6084 | 372.66 | 567.35 | 5.1768 | -6.209 | 0.319 | 104 | 3742.3635 | 1 | 2.945 | 3.264 | 1.3286 | 6.528 | 209.6275 | 0.30637 | 98.3519 | 2
391 | Au | Citrate and PVP | 27.17 | 300 | 42.28 | A549 | H | Human | Epithelial | Lung | 72 | MTT | Tetrazolium Salt | cell metabolic activity | N | N | N | 2.54 | 2.54 | 0 | 1 | 196.967 | 0 | 0 | -122.6084 | 372.66 | 567.35 | 5.1768 | -6.209 | 0.319 | 104 | 3742.3635 | 1 | 2.945 | 3.264 | 1.3286 | 6.528 | 209.6275 | 0.30637 | 94.0757 | 2
392 | Au | Citrate and PVP | 27.17 | 500 | 42.28 | A549 | H | Human | Epithelial | Lung | 24 | MTT | Tetrazolium Salt | cell metabolic activity | N | N | N | 2.54 | 2.54 | 0 | 1 | 196.967 | 0 | 0 | -122.6084 | 372.66 | 567.35 | 5.1768 | -6.209 | 0.319 | 104 | 3742.3635 | 1 | 2.945 | 3.264 | 1.3286 | 6.528 | 209.6275 | 0.30637 | 94.343 | 2
393 | Au | Citrate and PVP | 27.17 | 500 | 42.28 | A549 | H | Human | Epithelial | Lung | 48 | MTT | Tetrazolium Salt | cell metabolic activity | N | N | N | 2.54 | 2.54 | 0 | 1 | 196.967 | 0 | 0 | -122.6084 | 372.66 | 567.35 | 5.1768 | -6.209 | 0.319 | 104 | 3742.3635 | 1 | 2.945 | 3.264 | 1.3286 | 6.528 | 209.6275 | 0.30637 | 88.7305 | 2
394 | Au | Citrate and PVP | 27.17 | 500 | 42.28 | A549 | H | Human | Epithelial | Lung | 72 | MTT | Tetrazolium Salt | cell metabolic activity | N | N | N | 2.54 | 2.54 | 0 | 1 | 196.967 | 0 | 0 | -122.6084 | 372.66 | 567.35 | 5.1768 | -6.209 | 0.319 | 104 | 3742.3635 | 1 | 2.945 | 3.264 | 1.3286 | 6.528 | 209.6275 | 0.30637 | 81.7817 | 2
395 | Au | Citrate and PVP | 27.17 | 700 | 42.28 | A549 | H | Human | Epithelial | Lung | 24 | MTT | Tetrazolium Salt | cell metabolic activity | N | N | N | 2.54 | 2.54 | 0 | 1 | 196.967 | 0 | 0 | -122.6084 | 372.66 | 567.35 | 5.1768 | -6.209 | 0.319 | 104 | 3742.3635 | 1 | 2.945 | 3.264 | 1.3286 | 6.528 | 209.6275 | 0.30637 | 85.5234 | 2
396 | Au | Citrate and PVP | 27.17 | 700 | 42.28 | A549 | H | Human | Epithelial | Lung | 48 | MTT | Tetrazolium Salt | cell metabolic activity | N | N | N | 2.54 | 2.54 | 0 | 1 | 196.967 | 0 | 0 | -122.6084 | 372.66 | 567.35 | 5.1768 | -6.209 | 0.319 | 104 | 3742.3635 | 1 | 2.945 | 3.264 | 1.3286 | 6.528 | 209.6275 | 0.30637 | 79.6437 | 2
397 | Au | Citrate and PVP | 27.17 | 700 | 42.28 | A549 | H | Human | Epithelial | Lung | 72 | MTT | Tetrazolium Salt | cell metabolic activity | N | N | N | 2.54 | 2.54 | 0 | 1 | 196.967 | 0 | 0 | -122.6084 | 372.66 | 567.35 | 5.1768 | -6.209 | 0.319 | 104 | 3742.3635 | 1 | 2.945 | 3.264 | 1.3286 | 6.528 | 209.6275 | 0.30637 | 63.3408 | 2
398 | Au | Citrate and PVP | 27.17 | 50 | 42.28 | NCIH441 | H | Human | Epithelial | Lung | 24 | MTT | Tetrazolium Salt | cell metabolic activity | N | N | N | 2.54 | 2.54 | 0 | 1 | 196.967 | 0 | 0 | -122.6084 | 372.66 | 567.35 | 5.1768 | -6.209 | 0.319 | 104 | 3742.3635 | 1 | 2.945 | 3.264 | 1.3286 | 6.528 | 209.6275 | 0.30637 | 99.4209 | 2
399 | Au | Citrate and PVP | 27.17 | 50 | 42.28 | NCIH441 | H | Human | Epithelial | Lung | 48 | MTT | Tetrazolium Salt | cell metabolic activity | N | N | N | 2.54 | 2.54 | 0 | 1 | 196.967 | 0 | 0 | -122.6084 | 372.66 | 567.35 | 5.1768 | -6.209 | 0.319 | 104 | 3742.3635 | 1 | 2.945 | 3.264 | 1.3286 | 6.528 | 209.6275 | 0.30637 | 101.8263 | 2
400 | Au | Citrate and PVP | 27.17 | 50 | 42.28 | NCIH441 | H | Human | Epithelial | Lung | 72 | MTT | Tetrazolium Salt | cell metabolic activity | N | N | N | 2.54 | 2.54 | 0 | 1 | 196.967 | 0 | 0 | -122.6084 | 372.66 | 567.35 | 5.1768 | -6.209 | 0.319 | 104 | 3742.3635 | 1 | 2.945 | 3.264 | 1.3286 | 6.528 | 209.6275 | 0.30637 | 101.0245 | 2
401 | Au | Citrate and PVP | 27.17 | 100 | 42.28 | NCIH441 | H | Human | Epithelial | Lung | 24 | MTT | Tetrazolium Salt | cell metabolic activity | N | N | N | 2.54 | 2.54 | 0 | 1 | 196.967 | 0 | 0 | -122.6084 | 372.66 | 567.35 | 5.1768 | -6.209 | 0.319 | 104 | 3742.3635 | 1 | 2.945 | 3.264 | 1.3286 | 6.528 | 209.6275 | 0.30637 | 100.2227 | 2
402 | Au | Citrate and PVP | 27.17 | 100 | 42.28 | NCIH441 | H | Human | Epithelial | Lung | 48 | MTT | Tetrazolium Salt | cell metabolic activity | N | N | N | 2.54 | 2.54 | 0 | 1 | 196.967 | 0 | 0 | -122.6084 | 372.66 | 567.35 | 5.1768 | -6.209 | 0.319 | 104 | 3742.3635 | 1 | 2.945 | 3.264 | 1.3286 | 6.528 | 209.6275 | 0.30637 | 103.4299 | 2
403 | Au | Citrate and PVP | 27.17 | 100 | 42.28 | NCIH441 | H | Human | Epithelial | Lung | 72 | MTT | Tetrazolium Salt | cell metabolic activity | N | N | N | 2.54 | 2.54 | 0 | 1 | 196.967 | 0 | 0 | -122.6084 | 372.66 | 567.35 | 5.1768 | -6.209 | 0.319 | 104 | 3742.3635 | 1 | 2.945 | 3.264 | 1.3286 | 6.528 | 209.6275 | 0.30637 | 102.6281 | 2
404 | Au | Citrate and PVP | 27.17 | 300 | 42.28 | NCIH441 | H | Human | Epithelial | Lung | 24 | MTT | Tetrazolium Salt | cell metabolic activity | N | N | N | 2.54 | 2.54 | 0 | 1 | 196.967 | 0 | 0 | -122.6084 | 372.66 | 567.35 | 5.1768 | -6.209 | 0.319 | 104 | 3742.3635 | 1 | 2.945 | 3.264 | 1.3286 | 6.528 | 209.6275 | 0.30637 | 102.6281 | 2
405 | Au | Citrate and PVP | 27.17 | 300 | 42.28 | NCIH441 | H | Human | Epithelial | Lung | 48 | MTT | Tetrazolium Salt | cell metabolic activity | N | N | N | 2.54 | 2.54 | 0 | 1 | 196.967 | 0 | 0 | -122.6084 | 372.66 | 567.35 | 5.1768 | -6.209 | 0.319 | 104 | 3742.3635 | 1 | 2.945 | 3.264 | 1.3286 | 6.528 | 209.6275 | 0.30637 | 101.559 | 2
406 | Au | Citrate and PVP | 27.17 | 300 | 42.28 | NCIH441 | H | Human | Epithelial | Lung | 72 | MTT | Tetrazolium Salt | cell metabolic activity | N | N | N | 2.54 | 2.54 | 0 | 1 | 196.967 | 0 | 0 | -122.6084 | 372.66 | 567.35 | 5.1768 | -6.209 | 0.319 | 104 | 3742.3635 | 1 | 2.945 | 3.264 | 1.3286 | 6.528 | 209.6275 | 0.30637 | 101.559 | 2
407 | Au | Citrate and PVP | 27.17 | 500 | 42.28 | NCIH441 | H | Human | Epithelial | Lung | 24 | MTT | Tetrazolium Salt | cell metabolic activity | N | N | N | 2.54 | 2.54 | 0 | 1 | 196.967 | 0 | 0 | -122.6084 | 372.66 | 567.35 | 5.1768 | -6.209 | 0.319 | 104 | 3742.3635 | 1 | 2.945 | 3.264 | 1.3286 | 6.528 | 209.6275 | 0.30637 | 101.0245 | 2
408 | Au | Citrate and PVP | 27.17 | 500 | 42.28 | NCIH441 | H | Human | Epithelial | Lung | 48 | MTT | Tetrazolium Salt | cell metabolic activity | N | N | N | 2.54 | 2.54 | 0 | 1 | 196.967 | 0 | 0 | -122.6084 | 372.66 | 567.35 | 5.1768 | -6.209 | 0.319 | 104 | 3742.3635 | 1 | 2.945 | 3.264 | 1.3286 | 6.528 | 209.6275 | 0.30637 | 102.8953 | 2
409 | Au | Citrate and PVP | 27.17 | 500 | 42.28 | NCIH441 | H | Human | Epithelial | Lung | 72 | MTT | Tetrazolium Salt | cell metabolic activity | N | N | N | 2.54 | 2.54 | 0 | 1 | 196.967 | 0 | 0 | -122.6084 | 372.66 | 567.35 | 5.1768 | -6.209 | 0.319 | 104 | 3742.3635 | 1 | 2.945 | 3.264 | 1.3286 | 6.528 | 209.6275 | 0.30637 | 99.9555 | 2
410 | Au | Citrate and PVP | 27.17 | 700 | 42.28 | NCIH441 | H | Human | Epithelial | Lung | 24 | MTT | Tetrazolium Salt | cell metabolic activity | N | N | N | 2.54 | 2.54 | 0 | 1 | 196.967 | 0 | 0 | -122.6084 | 372.66 | 567.35 | 5.1768 | -6.209 | 0.319 | 104 | 3742.3635 | 1 | 2.945 | 3.264 | 1.3286 | 6.528 | 209.6275 | 0.30637 | 98.3519 | 2
411 | Au | Citrate and PVP | 27.17 | 700 | 42.28 | NCIH441 | H | Human | Epithelial | Lung | 48 | MTT | Tetrazolium Salt | cell metabolic activity | N | N | N | 2.54 | 2.54 | 0 | 1 | 196.967 | 0 | 0 | -122.6084 | 372.66 | 567.35 | 5.1768 | -6.209 | 0.319 | 104 | 3742.3635 | 1 | 2.945 | 3.264 | 1.3286 | 6.528 | 209.6275 | 0.30637 | 92.4722 | 2
412 | Au | Citrate and PVP | 27.17 | 700 | 42.28 | NCIH441 | H | Human | Epithelial | Lung | 72 | MTT | Tetrazolium Salt | cell metabolic activity | N | N | N | 2.54 | 2.54 | 0 | 1 | 196.967 | 0 | 0 | -122.6084 | 372.66 | 567.35 | 5.1768 | -6.209 | 0.319 | 104 | 3742.3635 | 1 | 2.945 | 3.264 | 1.3286 | 6.528 | 209.6275 | 0.30637 | 90.0668 | 2
413 | Au | Citrate and PVP | 28.18 | 50 | 42.28 | A549 | H | Human | Epithelial | Lung | 24 | MTT | Tetrazolium Salt | cell metabolic activity | N | N | N | 2.54 | 2.54 | 0 | 1 | 196.967 | 0 | 0 | -122.6084 | 372.66 | 567.35 | 5.1768 | -6.209 | 0.319 | 104 | 3742.3635 | 1 | 2.945 | 3.264 | 1.3286 | 6.528 | 209.6275 | 0.30637 | 98.3519 | 2
414 | Au | Citrate and PVP | 28.18 | 50 | 42.28 | A549 | H | Human | Epithelial | Lung | 48 | MTT | Tetrazolium Salt | cell metabolic activity | N | N | N | 2.54 | 2.54 | 0 | 1 | 196.967 | 0 | 0 | -122.6084 | 372.66 | 567.35 | 5.1768 | -6.209 | 0.319 | 104 | 3742.3635 | 1 | 2.945 | 3.264 | 1.3286 | 6.528 | 209.6275 | 0.30637 | 100.2227 | 2
415 | Au | Citrate and PVP | 28.18 | 50 | 42.28 | A549 | H | Human | Epithelial | Lung | 72 | MTT | Tetrazolium Salt | cell metabolic activity | N | N | N | 2.54 | 2.54 | 0 | 1 | 196.967 | 0 | 0 | -122.6084 | 372.66 | 567.35 | 5.1768 | -6.209 | 0.319 | 104 | 3742.3635 | 1 | 2.945 | 3.264 | 1.3286 | 6.528 | 209.6275 | 0.30637 | 96.2138 | 2
416 | Au | Citrate and PVP | 28.18 | 100 | 42.28 | A549 | H | Human | Epithelial | Lung | 24 | MTT | Tetrazolium Salt | cell metabolic activity | N | N | N | 2.54 | 2.54 | 0 | 1 | 196.967 | 0 | 0 | -122.6084 | 372.66 | 567.35 | 5.1768 | -6.209 | 0.319 | 104 | 3742.3635 | 1 | 2.945 | 3.264 | 1.3286 | 6.528 | 209.6275 | 0.30637 | 97.5501 | 2
417 | Au | Citrate and PVP | 28.18 | 100 | 42.28 | A549 | H | Human | Epithelial | Lung | 48 | MTT | Tetrazolium Salt | cell metabolic activity | N | N | N | 2.54 | 2.54 | 0 | 1 | 196.967 | 0 | 0 | -122.6084 | 372.66 | 567.35 | 5.1768 | -6.209 | 0.319 | 104 | 3742.3635 | 1 | 2.945 | 3.264 | 1.3286 | 6.528 | 209.6275 | 0.30637 | 100.7572 | 2
418 | Au | Citrate and PVP | 28.18 | 100 | 42.28 | A549 | H | Human | Epithelial | Lung | 72 | MTT | Tetrazolium Salt | cell metabolic activity | N | N | N | 2.54 | 2.54 | 0 | 1 | 196.967 | 0 | 0 | -122.6084 | 372.66 | 567.35 | 5.1768 | -6.209 | 0.319 | 104 | 3742.3635 | 1 | 2.945 | 3.264 | 1.3286 | 6.528 | 209.6275 | 0.30637 | 94.343 | 2
419 | Au | Citrate and PVP | 28.18 | 300 | 42.28 | A549 | H | Human | Epithelial | Lung | 24 | MTT | Tetrazolium Salt | cell metabolic activity | N | N | N | 2.54 | 2.54 | 0 | 1 | 196.967 | 0 | 0 | -122.6084 | 372.66 | 567.35 | 5.1768 | -6.209 | 0.319 | 104 | 3742.3635 | 1 | 2.945 | 3.264 | 1.3286 | 6.528 | 209.6275 | 0.30637 | 95.6793 | 2
420 | Au | Citrate and PVP | 28.18 | 300 | 42.28 | A549 | H | Human | Epithelial | Lung | 48 | MTT | Tetrazolium Salt | cell metabolic activity | N | N | N | 2.54 | 2.54 | 0 | 1 | 196.967 | 0 | 0 | -122.6084 | 372.66 | 567.35 | 5.1768 | -6.209 | 0.319 | 104 | 3742.3635 | 1 | 2.945 | 3.264 | 1.3286 | 6.528 | 209.6275 | 0.30637 | 98.6192 | 2
421 | Au | Citrate and PVP | 28.18 | 300 | 42.28 | A549 | H | Human | Epithelial | Lung | 72 | MTT | Tetrazolium Salt | cell metabolic activity | N | N | N | 2.54 | 2.54 | 0 | 1 | 196.967 | 0 | 0 | -122.6084 | 372.66 | 567.35 | 5.1768 | -6.209 | 0.319 | 104 | 3742.3635 | 1 | 2.945 | 3.264 | 1.3286 | 6.528 | 209.6275 | 0.30637 | 94.8775 | 2
422 | Au | Citrate and PVP | 28.18 | 500 | 42.28 | A549 | H | Human | Epithelial | Lung | 24 | MTT | Tetrazolium Salt | cell metabolic activity | N | N | N | 2.54 | 2.54 | 0 | 1 | 196.967 | 0 | 0 | -122.6084 | 372.66 | 567.35 | 5.1768 | -6.209 | 0.319 | 104 | 3742.3635 | 1 | 2.945 | 3.264 | 1.3286 | 6.528 | 209.6275 | 0.30637 | 99.6882 | 2
423 | Au | Citrate and PVP | 28.18 | 500 | 42.28 | A549 | H | Human | Epithelial | Lung | 48 | MTT | Tetrazolium Salt | cell metabolic activity | N | N | N | 2.54 | 2.54 | 0 | 1 | 196.967 | 0 | 0 | -122.6084 | 372.66 | 567.35 | 5.1768 | -6.209 | 0.319 | 104 | 3742.3635 | 1 | 2.945 | 3.264 | 1.3286 | 6.528 | 209.6275 | 0.30637 | 93.2739 | 2
424 | Au | Citrate and PVP | 28.18 | 500 | 42.28 | A549 | H | Human | Epithelial | Lung | 72 | MTT | Tetrazolium Salt | cell metabolic activity | N | N | N | 2.54 | 2.54 | 0 | 1 | 196.967 | 0 | 0 | -122.6084 | 372.66 | 567.35 | 5.1768 | -6.209 | 0.319 | 104 | 3742.3635 | 1 | 2.945 | 3.264 | 1.3286 | 6.528 | 209.6275 | 0.30637 | 89.7995 | 2
425 | Au | Citrate and PVP | 28.18 | 700 | 42.28 | A549 | H | Human | Epithelial | Lung | 24 | MTT | Tetrazolium Salt | cell metabolic activity | N | N | N | 2.54 | 2.54 | 0 | 1 | 196.967 | 0 | 0 | -122.6084 | 372.66 | 567.35 | 5.1768 | -6.209 | 0.319 | 104 | 3742.3635 | 1 | 2.945 | 3.264 | 1.3286 | 6.528 | 209.6275 | 0.30637 | 89.5323 | 2
426 | Au | Citrate and PVP | 28.18 | 700 | 42.28 | A549 | H | Human | Epithelial | Lung | 48 | MTT | Tetrazolium Salt | cell metabolic activity | N | N | N | 2.54 | 2.54 | 0 | 1 | 196.967 | 0 | 0 | -122.6084 | 372.66 | 567.35 | 5.1768 | -6.209 | 0.319 | 104 | 3742.3635 | 1 | 2.945 | 3.264 | 1.3286 | 6.528 | 209.6275 | 0.30637 | 84.4543 | 2
427 | Au | Citrate and PVP | 28.18 | 700 | 42.28 | A549 | H | Human | Epithelial | Lung | 72 | MTT | Tetrazolium Salt | cell metabolic activity | N | N | N | 2.54 | 2.54 | 0 | 1 | 196.967 | 0 | 0 | -122.6084 | 372.66 | 567.35 | 5.1768 | -6.209 | 0.319 | 104 | 3742.3635 | 1 | 2.945 | 3.264 | 1.3286 | 6.528 | 209.6275 | 0.30637 | 71.0913 | 2
428 | Au | Citrate and PVP | 28.18 | 50 | 42.28 | NCIH441 | H | Human | Epithelial | Lung | 24 | MTT | Tetrazolium Salt | cell metabolic activity | N | N | N | 2.54 | 2.54 | 0 | 1 | 196.967 | 0 | 0 | -122.6084 | 372.66 | 567.35 | 5.1768 | -6.209 | 0.319 | 104 | 3742.3635 | 1 | 2.945 | 3.264 | 1.3286 | 6.528 | 209.6275 | 0.30637 | 98.8864 | 2
429 | Au | Citrate and PVP | 28.18 | 50 | 42.28 | NCIH441 | H | Human | Epithelial | Lung | 48 | MTT | Tetrazolium Salt | cell metabolic activity | N | N | N | 2.54 | 2.54 | 0 | 1 | 196.967 | 0 | 0 | -122.6084 | 372.66 | 567.35 | 5.1768 | -6.209 | 0.319 | 104 | 3742.3635 | 1 | 2.945 | 3.264 | 1.3286 | 6.528 | 209.6275 | 0.30637 | 101.2918 | 2
430 | Au | Citrate and PVP | 28.18 | 50 | 42.28 | NCIH441 | H | Human | Epithelial | Lung | 72 | MTT | Tetrazolium Salt | cell metabolic activity | N | N | N | 2.54 | 2.54 | 0 | 1 | 196.967 | 0 | 0 | -122.6084 | 372.66 | 567.35 | 5.1768 | -6.209 | 0.319 | 104 | 3742.3635 | 1 | 2.945 | 3.264 | 1.3286 | 6.528 | 209.6275 | 0.30637 | 100.7572 | 2
431 | Au | Citrate and PVP | 28.18 | 100 | 42.28 | NCIH441 | H | Human | Epithelial | Lung | 24 | MTT | Tetrazolium Salt | cell metabolic activity | N | N | N | 2.54 | 2.54 | 0 | 1 | 196.967 | 0 | 0 | -122.6084 | 372.66 | 567.35 | 5.1768 | -6.209 | 0.319 | 104 | 3742.3635 | 1 | 2.945 | 3.264 | 1.3286 | 6.528 | 209.6275 | 0.30637 | 99.9555 | 2
432 | Au | Citrate and PVP | 28.18 | 100 | 42.28 | NCIH441 | H | Human | Epithelial | Lung | 48 | MTT | Tetrazolium Salt | cell metabolic activity | N | N | N | 2.54 | 2.54 | 0 | 1 | 196.967 | 0 | 0 | -122.6084 | 372.66 | 567.35 | 5.1768 | -6.209 | 0.319 | 104 | 3742.3635 | 1 | 2.945 | 3.264 | 1.3286 | 6.528 | 209.6275 | 0.30637 | 103.9644 | 2
433 | Au | Citrate and PVP | 28.18 | 100 | 42.28 | NCIH441 | H | Human | Epithelial | Lung | 72 | MTT | Tetrazolium Salt | cell metabolic activity | N | N | N | 2.54 | 2.54 | 0 | 1 | 196.967 | 0 | 0 | -122.6084 | 372.66 | 567.35 | 5.1768 | -6.209 | 0.319 | 104 | 3742.3635 | 1 | 2.945 | 3.264 | 1.3286 | 6.528 | 209.6275 | 0.30637 | 99.9555 | 2
434 | Au | Citrate and PVP | 28.18 | 300 | 42.28 | NCIH441 | H | Human | Epithelial | Lung | 24 | MTT | Tetrazolium Salt | cell metabolic activity | N | N | N | 2.54 | 2.54 | 0 | 1 | 196.967 | 0 | 0 | -122.6084 | 372.66 | 567.35 | 5.1768 | -6.209 | 0.319 | 104 | 3742.3635 | 1 | 2.945 | 3.264 | 1.3286 | 6.528 | 209.6275 | 0.30637 | 101.2918 | 2
435 | Au | Citrate and PVP | 28.18 | 300 | 42.28 | NCIH441 | H | Human | Epithelial | Lung | 48 | MTT | Tetrazolium Salt | cell metabolic activity | N | N | N | 2.54 | 2.54 | 0 | 1 | 196.967 | 0 | 0 | -122.6084 | 372.66 | 567.35 | 5.1768 | -6.209 | 0.319 | 104 | 3742.3635 | 1 | 2.945 | 3.264 | 1.3286 | 6.528 | 209.6275 | 0.30637 | 106.1025 | 2
436 | Au | Citrate and PVP | 28.18 | 300 | 42.28 | NCIH441 | H | Human | Epithelial | Lung | 72 | MTT | Tetrazolium Salt | cell metabolic activity | N | N | N | 2.54 | 2.54 | 0 | 1 | 196.967 | 0 | 0 | -122.6084 | 372.66 | 567.35 | 5.1768 | -6.209 | 0.319 | 104 | 3742.3635 | 1 | 2.945 | 3.264 | 1.3286 | 6.528 | 209.6275 | 0.30637 | 102.0935 | 2
437 | Au | Citrate and PVP | 28.18 | 500 | 42.28 | NCIH441 | H | Human | Epithelial | Lung | 24 | MTT | Tetrazolium Salt | cell metabolic activity | N | N | N | 2.54 | 2.54 | 0 | 1 | 196.967 | 0 | 0 | -122.6084 | 372.66 | 567.35 | 5.1768 | -6.209 | 0.319 | 104 | 3742.3635 | 1 | 2.945 | 3.264 | 1.3286 | 6.528 | 209.6275 | 0.30637 | 101.8263 | 2
438 | Au | Citrate and PVP | 28.18 | 500 | 42.28 | NCIH441 | H | Human | Epithelial | Lung | 48 | MTT | Tetrazolium Salt | cell metabolic activity | N | N | N | 2.54 | 2.54 | 0 | 1 | 196.967 | 0 | 0 | -122.6084 | 372.66 | 567.35 | 5.1768 | -6.209 | 0.319 | 104 | 3742.3635 | 1 | 2.945 | 3.264 | 1.3286 | 6.528 | 209.6275 | 0.30637 | 105.3007 | 2
439 | Au | Citrate and PVP | 28.18 | 500 | 42.28 | NCIH441 | H | Human | Epithelial | Lung | 72 | MTT | Tetrazolium Salt | cell metabolic activity | N | N | N | 2.54 | 2.54 | 0 | 1 | 196.967 | 0 | 0 | -122.6084 | 372.66 | 567.35 | 5.1768 | -6.209 | 0.319 | 104 | 3742.3635 | 1 | 2.945 | 3.264 | 1.3286 | 6.528 | 209.6275 | 0.30637 | 104.7661 | 2
440 | Au | Citrate and PVP | 28.18 | 700 | 42.28 | NCIH441 | H | Human | Epithelial | Lung | 24 | MTT | Tetrazolium Salt | cell metabolic activity | N | N | N | 2.54 | 2.54 | 0 | 1 | 196.967 | 0 | 0 | -122.6084 | 372.66 | 567.35 | 5.1768 | -6.209 | 0.319 | 104 | 3742.3635 | 1 | 2.945 | 3.264 | 1.3286 | 6.528 | 209.6275 | 0.30637 | 101.8263 | 2
441 | Au | Citrate and PVP | 28.18 | 700 | 42.28 | NCIH441 | H | Human | Epithelial | Lung | 48 | MTT | Tetrazolium Salt | cell metabolic activity | N | N | N | 2.54 | 2.54 | 0 | 1 | 196.967 | 0 | 0 | -122.6084 | 372.66 | 567.35 | 5.1768 | -6.209 | 0.319 | 104 | 3742.3635 | 1 | 2.945 | 3.264 | 1.3286 | 6.528 | 209.6275 | 0.30637 | 95.9466 | 2
442 | Au | Citrate and PVP | 28.18 | 700 | 42.28 | NCIH441 | H | Human | Epithelial | Lung | 72 | MTT | Tetrazolium Salt | cell metabolic activity | N | N | N | 2.54 | 2.54 | 0 | 1 | 196.967 | 0 | 0 | -122.6084 | 372.66 | 567.35 | 5.1768 | -6.209 | 0.319 | 104 | 3742.3635 | 1 | 2.945 | 3.264 | 1.3286 | 6.528 | 209.6275 | 0.30637 | 97.5501 | 2
443 | Au | Star anise | 35 | 3.83e-08 | 42.28 | A549 | H | Human | Epithelial | Lung | 48 | ApoTox Glo Triplex | Caspase-Glo 3/7 Reagent | protease activity | N | N | N | 2.54 | 2.54 | 0 | 1 | 196.967 | 0 | 0 | -122.6084 | 372.66 | 567.35 | 5.1768 | -6.209 | 0.319 | 104 | 3742.3635 | 1 | 2.945 | 3.264 | 1.3286 | 6.528 | 209.6275 | 0.30637 | 94.2105 | 2
444 | Au | Star anise | 35 | 1.53e-07 | 42.28 | A549 | H | Human | Epithelial | Lung | 48 | ApoTox Glo Triplex | Caspase-Glo 3/7 Reagent | protease activity | N | N | N | 2.54 | 2.54 | 0 | 1 | 196.967 | 0 | 0 | -122.6084 | 372.66 | 567.35 | 5.1768 | -6.209 | 0.319 | 104 | 3742.3635 | 1 | 2.945 | 3.264 | 1.3286 | 6.528 | 209.6275 | 0.30637 | 92.6316 | 2
445 | Au | Star anise | 35 | 3.06e-07 | 42.28 | A549 | H | Human | Epithelial | Lung | 48 | ApoTox Glo Triplex | Caspase-Glo 3/7 Reagent | protease activity | N | N | N | 2.54 | 2.54 | 0 | 1 | 196.967 | 0 | 0 | -122.6084 | 372.66 | 567.35 | 5.1768 | -6.209 | 0.319 | 104 | 3742.3635 | 1 | 2.945 | 3.264 | 1.3286 | 6.528 | 209.6275 | 0.30637 | 90.5263 | 2
446 | Au | Star anise | 35 | 3.83e-07 | 42.28 | A549 | H | Human | Epithelial | Lung | 48 | ApoTox Glo Triplex | Caspase-Glo 3/7 Reagent | protease activity | N | N | N | 2.54 | 2.54 | 0 | 1 | 196.967 | 0 | 0 | -122.6084 | 372.66 | 567.35 | 5.1768 | -6.209 | 0.319 | 104 | 3742.3635 | 1 | 2.945 | 3.264 | 1.3286 | 6.528 | 209.6275 | 0.30637 | 88.421 | 2
447 | Au | Star anise | 35 | 7.66e-07 | 42.28 | A549 | H | Human | Epithelial | Lung | 48 | ApoTox Glo Triplex | Caspase-Glo 3/7 Reagent | protease activity | N | N | N | 2.54 | 2.54 | 0 | 1 | 196.967 | 0 | 0 | -122.6084 | 372.66 | 567.35 | 5.1768 | -6.209 | 0.319 | 104 | 3742.3635 | 1 | 2.945 | 3.264 | 1.3286 | 6.528 | 209.6275 | 0.30637 | 80.5263 | 2
448 | Au | Citrate | 35 | 3.83e-08 | 42.28 | A549 | H | Human | Epithelial | Lung | 48 | ApoTox Glo Triplex | Caspase-Glo 3/7 Reagent | protease activity | N | N | N | 2.54 | 2.54 | 0 | 1 | 196.967 | 0 | 0 | -122.6084 | 372.66 | 567.35 | 5.1768 | -6.209 | 0.319 | 104 | 3742.3635 | 1 | 2.945 | 3.264 | 1.3286 | 6.528 | 209.6275 | 0.30637 | 93.6842 | 2
449 | Au | Citrate | 35 | 1.53e-07 | 42.28 | A549 | H | Human | Epithelial | Lung | 48 | ApoTox Glo Triplex | Caspase-Glo 3/7 Reagent | protease activity | N | N | N | 2.54 | 2.54 | 0 | 1 | 196.967 | 0 | 0 | -122.6084 | 372.66 | 567.35 | 5.1768 | -6.209 | 0.319 | 104 | 3742.3635 | 1 | 2.945 | 3.264 | 1.3286 | 6.528 | 209.6275 | 0.30637 | 89.4737 | 2
450 | Au | Citrate | 35 | 3.06e-07 | 42.28 | A549 | H | Human | Epithelial | Lung | 48 | ApoTox Glo Triplex | Caspase-Glo 3/7 Reagent | protease activity | N | N | N | 2.54 | 2.54 | 0 | 1 | 196.967 | 0 | 0 | -122.6084 | 372.66 | 567.35 | 5.1768 | -6.209 | 0.319 | 104 | 3742.3635 | 1 | 2.945 | 3.264 | 1.3286 | 6.528 | 209.6275 | 0.30637 | 84.2105 | 2
451 | Au | Citrate | 35 | 3.83e-07 | 42.28 | A549 | H | Human | Epithelial | Lung | 48 | ApoTox Glo Triplex | Caspase-Glo 3/7 Reagent | protease activity | N | N | N | 2.54 | 2.54 | 0 | 1 | 196.967 | 0 | 0 | -122.6084 | 372.66 | 567.35 | 5.1768 | -6.209 | 0.319 | 104 | 3742.3635 | 1 | 2.945 | 3.264 | 1.3286 | 6.528 | 209.6275 | 0.30637 | 81.579 | 2
452 | Au | Citrate | 35 | 7.66e-07 | 42.28 | A549 | H | Human | Epithelial | Lung | 48 | ApoTox Glo Triplex | Caspase-Glo 3/7 Reagent | protease activity | N | N | N | 2.54 | 2.54 | 0 | 1 | 196.967 | 0 | 0 | -122.6084 | 372.66 | 567.35 | 5.1768 | -6.209 | 0.319 | 104 | 3742.3635 | 1 | 2.945 | 3.264 | 1.3286 | 6.528 | 209.6275 | 0.30637 | 74.7368 | 2
453 | Au | Citrate | 35 | 3.83e-08 | 42.28 | A549 | H | Human | Epithelial | Lung | 48 | ApoTox Glo Triplex | Caspase-Glo 3/7 Reagent | protease activity | N | N | N | 2.54 | 2.54 | 0 | 1 | 196.967 | 0 | 0 | -122.6084 | 372.66 | 567.35 | 5.1768 | -6.209 | 0.319 | 104 | 3742.3635 | 1 | 2.945 | 3.264 | 1.3286 | 6.528 | 209.6275 | 0.30637 | 92.6316 | 2
454 | Au | Citrate | 35 | 1.53e-07 | 42.28 | A549 | H | Human | Epithelial | Lung | 48 | ApoTox Glo Triplex | Caspase-Glo 3/7 Reagent | protease activity | N | N | N | 2.54 | 2.54 | 0 | 1 | 196.967 | 0 | 0 | -122.6084 | 372.66 | 567.35 | 5.1768 | -6.209 | 0.319 | 104 | 3742.3635 | 1 | 2.945 | 3.264 | 1.3286 | 6.528 | 209.6275 | 0.30637 | 89.4737 | 2
455 | Au | Citrate | 35 | 3.06e-07 | 42.28 | A549 | H | Human | Epithelial | Lung | 48 | ApoTox Glo Triplex | Caspase-Glo 3/7 Reagent | protease activity | N | N | N | 2.54 | 2.54 | 0 | 1 | 196.967 | 0 | 0 | -122.6084 | 372.66 | 567.35 | 5.1768 | -6.209 | 0.319 | 104 | 3742.3635 | 1 | 2.945 | 3.264 | 1.3286 | 6.528 | 209.6275 | 0.30637 | 82.1053 | 2
456 | Au | Citrate | 35 | 3.83e-07 | 42.28 | A549 | H | Human | Epithelial | Lung | 48 | ApoTox Glo Triplex | Caspase-Glo 3/7 Reagent | protease activity | N | N | N | 2.54 | 2.54 | 0 | 1 | 196.967 | 0 | 0 | -122.6084 | 372.66 | 567.35 | 5.1768 | -6.209 | 0.319 | 104 | 3742.3635 | 1 | 2.945 | 3.264 | 1.3286 | 6.528 | 209.6275 | 0.30637 | 74.7368 | 2
457 | Au | Sodium borohydride | 35 | 7.66e-07 | 42.28 | A549 | H | Human | Epithelial | Lung | 48 | ApoTox Glo Triplex | Caspase-Glo 3/7 Reagent | protease activity | N | N | N | 2.54 | 2.54 | 0 | 1 | 196.967 | 0 | 0 | -122.6084 | 372.66 | 567.35 | 5.1768 | -6.209 | 0.319 | 104 | 3742.3635 | 1 | 2.945 | 3.264 | 1.3286 | 6.528 | 209.6275 | 0.30637 | 69.4737 | 2
458 | Au | None | 25 | 0.0010506 | 42.28 | MDAMB231 | H | Human | Epithelial | Breast | 48 | MTT | Tetrazolium Salt | cell metabolic activity | N | N | N | 2.54 | 2.54 | 0 | 1 | 196.967 | 0 | 0 | -122.6084 | 372.66 | 567.35 | 5.1768 | -6.209 | 0.319 | 104 | 3742.3635 | 1 | 2.945 | 3.264 | 1.3286 | 6.528 | 209.6275 | 0.30637 | 62.4138 | 2
459 | Au | None | 25 | 0.00052528 | 42.28 | MDAMB231 | H | Human | Epithelial | Breast | 48 | MTT | Tetrazolium Salt | cell metabolic activity | N | N | N | 2.54 | 2.54 | 0 | 1 | 196.967 | 0 | 0 | -122.6084 | 372.66 | 567.35 | 5.1768 | -6.209 | 0.319 | 104 | 3742.3635 | 1 | 2.945 | 3.264 | 1.3286 | 6.528 | 209.6275 | 0.30637 | 66.2069 | 2
460 | Au | None | 25 | 0.00010506 | 42.28 | MDAMB231 | H | Human | Epithelial | Breast | 48 | MTT | Tetrazolium Salt | cell metabolic activity | N | N | N | 2.54 | 2.54 | 0 | 1 | 196.967 | 0 | 0 | -122.6084 | 372.66 | 567.35 | 5.1768 | -6.209 | 0.319 | 104 | 3742.3635 | 1 | 2.945 | 3.264 | 1.3286 | 6.528 | 209.6275 | 0.30637 | 77.5862 | 2
461 | Au | None | 25 | 1.05e-05 | 42.28 | MDAMB231 | H | Human | Epithelial | Breast | 48 | MTT | Tetrazolium Salt | cell metabolic activity | N | N | N | 2.54 | 2.54 | 0 | 1 | 196.967 | 0 | 0 | -122.6084 | 372.66 | 567.35 | 5.1768 | -6.209 | 0.319 | 104 | 3742.3635 | 1 | 2.945 | 3.264 | 1.3286 | 6.528 | 209.6275 | 0.30637 | 80 | 2
462 | Au | None | 38 | 1.0154 | 42.28 | MG63 | H | Human | Fibroblast | Bone | 24 | MTT | Tetrazolium Salt | cell metabolic activity | N | N | N | 2.54 | 2.54 | 0 | 1 | 196.967 | 0 | 0 | -122.6084 | 372.66 | 567.35 | 5.1768 | -6.209 | 0.319 | 104 | 3742.3635 | 1 | 2.945 | 3.264 | 1.3286 | 6.528 | 209.6275 | 0.30637 | 98.827 | 2
463 | Au | None | 38 | 2.0308 | 42.28 | MG63 | H | Human | Fibroblast | Bone | 24 | MTT | Tetrazolium Salt | cell metabolic activity | N | N | N | 2.54 | 2.54 | 0 | 1 | 196.967 | 0 | 0 | -122.6084 | 372.66 | 567.35 | 5.1768 | -6.209 | 0.319 | 104 | 3742.3635 | 1 | 2.945 | 3.264 | 1.3286 | 6.528 | 209.6275 | 0.30637 | 91.134 | 2
464 | Au | None | 38 | 4.0616 | 42.28 | MG63 | H | Human | Fibroblast | Bone | 24 | MTT | Tetrazolium Salt | cell metabolic activity | N | N | N | 2.54 | 2.54 | 0 | 1 | 196.967 | 0 | 0 | -122.6084 | 372.66 | 567.35 | 5.1768 | -6.209 | 0.319 | 104 | 3742.3635 | 1 | 2.945 | 3.264 | 1.3286 | 6.528 | 209.6275 | 0.30637 | 79.531 | 2
465 | Au | None | 46 | 1.0154 | 42.28 | MG63 | H | Human | Fibroblast | Bone | 24 | MTT | Tetrazolium Salt | cell metabolic activity | N | N | N | 2.54 | 2.54 | 0 | 1 | 196.967 | 0 | 0 | -122.6084 | 372.66 | 567.35 | 5.1768 | -6.209 | 0.319 | 104 | 3742.3635 | 1 | 2.945 | 3.264 | 1.3286 | 6.528 | 209.6275 | 0.30637 | 91.134 | 2
466 | Au | None | 46 | 2.0308 | 42.28 | MG63 | H | Human | Fibroblast | Bone | 24 | MTT | Tetrazolium Salt | cell metabolic activity | N | N | N | 2.54 | 2.54 | 0 | 1 | 196.967 | 0 | 0 | -122.6084 | 372.66 | 567.35 | 5.1768 | -6.209 | 0.319 | 104 | 3742.3635 | 1 | 2.945 | 3.264 | 1.3286 | 6.528 | 209.6275 | 0.30637 | 87.223 | 2
467 | Au | None | 46 | 4.0616 | 42.28 | MG63 | H | Human | Fibroblast | Bone | 24 | MTT | Tetrazolium Salt | cell metabolic activity | N | N | N | 2.54 | 2.54 | 0 | 1 | 196.967 | 0 | 0 | -122.6084 | 372.66 | 567.35 | 5.1768 | -6.209 | 0.319 | 104 | 3742.3635 | 1 | 2.945 | 3.264 | 1.3286 | 6.528 | 209.6275 | 0.30637 | 47.849 | 1
468 | Au | None | 60 | 1.0154 | 42.28 | MG63 | H | Human | Fibroblast | Bone | 24 | MTT | Tetrazolium Salt | cell metabolic activity | N | N | N | 2.54 | 2.54 | 0 | 1 | 196.967 | 0 | 0 | -122.6084 | 372.66 | 567.35 | 5.1768 | -6.209 | 0.319 | 104 | 3742.3635 | 1 | 2.945 | 3.264 | 1.3286 | 6.528 | 209.6275 | 0.30637 | 91.134 | 2
469 | Au | None | 60 | 2.0308 | 42.28 | MG63 | H | Human | Fibroblast | Bone | 24 | MTT | Tetrazolium Salt | cell metabolic activity | N | N | N | 2.54 | 2.54 | 0 | 1 | 196.967 | 0 | 0 | -122.6084 | 372.66 | 567.35 | 5.1768 | -6.209 | 0.319 | 104 | 3742.3635 | 1 | 2.945 | 3.264 | 1.3286 | 6.528 | 209.6275 | 0.30637 | 87.353 | 2
470 | Au | None | 60 | 4.0616 | 42.28 | MG63 | H | Human | Fibroblast | Bone | 24 | MTT | Tetrazolium Salt | cell metabolic activity | N | N | N | 2.54 | 2.54 | 0 | 1 | 196.967 | 0 | 0 | -122.6084 | 372.66 | 567.35 | 5.1768 | -6.209 | 0.319 | 104 | 3742.3635 | 1 | 2.945 | 3.264 | 1.3286 | 6.528 | 209.6275 | 0.30637 | 56.845 | 2
471 | Au | Chitosan | 8.7 | 31.25 | 42.28 | AGS | H | Human | Epithelial | Stomach | 24 | MTT | Tetrazolium Salt | cell metabolic activity | N | N | N | 2.54 | 2.54 | 0 | 1 | 196.967 | 0 | 0 | -122.6084 | 372.66 | 567.35 | 5.1768 | -6.209 | 0.319 | 104 | 3742.3635 | 1 | 2.945 | 3.264 | 1.3286 | 6.528 | 209.6275 | 0.30637 | 79.57 | 2
472 | Au | Chitosan | 8.7 | 62.5 | 42.28 | AGS | H | Human | Epithelial | Stomach | 24 | MTT | Tetrazolium Salt | cell metabolic activity | N | N | N | 2.54 | 2.54 | 0 | 1 | 196.967 | 0 | 0 | -122.6084 | 372.66 | 567.35 | 5.1768 | -6.209 | 0.319 | 104 | 3742.3635 | 1 | 2.945 | 3.264 | 1.3286 | 6.528 | 209.6275 | 0.30637 | 80.645 | 2
473 | Au | Chitosan | 8.7 | 125 | 42.28 | AGS | H | Human | Epithelial | Stomach | 24 | MTT | Tetrazolium Salt | cell metabolic activity | N | N | N | 2.54 | 2.54 | 0 | 1 | 196.967 | 0 | 0 | -122.6084 | 372.66 | 567.35 | 5.1768 | -6.209 | 0.319 | 104 | 3742.3635 | 1 | 2.945 | 3.264 | 1.3286 | 6.528 | 209.6275 | 0.30637 | 82.437 | 2
474 | Au | Chitosan | 8.7 | 250 | 42.28 | AGS | H | Human | Epithelial | Stomach | 24 | MTT | Tetrazolium Salt | cell metabolic activity | N | N | N | 2.54 | 2.54 | 0 | 1 | 196.967 | 0 | 0 | -122.6084 | 372.66 | 567.35 | 5.1768 | -6.209 | 0.319 | 104 | 3742.3635 | 1 | 2.945 | 3.264 | 1.3286 | 6.528 | 209.6275 | 0.30637 | 82.079 | 2
475 | Au | Chitosan | 8.7 | 500 | 42.28 | AGS | H | Human | Epithelial | Stomach | 24 | MTT | Tetrazolium Salt | cell metabolic activity | N | N | N | 2.54 | 2.54 | 0 | 1 | 196.967 | 0 | 0 | -122.6084 | 372.66 | 567.35 | 5.1768 | -6.209 | 0.319 | 104 | 3742.3635 | 1 | 2.945 | 3.264 | 1.3286 | 6.528 | 209.6275 | 0.30637 | 70.968 | 2
476 | Au | Chitosan | 99 | 31.25 | 47.44 | AGS | H | Human | Epithelial | Stomach | 24 | MTT | Tetrazolium Salt | cell metabolic activity | N | N | N | 2.54 | 2.54 | 0 | 1 | 196.967 | 0 | 0 | -122.6084 | 372.66 | 567.35 | 5.1768 | -6.209 | 0.319 | 104 | 3742.3635 | 1 | 2.945 | 3.264 | 1.3286 | 6.528 | 209.6275 | 0.30637 | 88.53 | 2
477 | Au | Chitosan | 99 | 62.5 | 47.44 | AGS | H | Human | Epithelial | Stomach | 24 | MTT | Tetrazolium Salt | cell metabolic activity | N | N | N | 2.54 | 2.54 | 0 | 1 | 196.967 | 0 | 0 | -122.6084 | 372.66 | 567.35 | 5.1768 | -6.209 | 0.319 | 104 | 3742.3635 | 1 | 2.945 | 3.264 | 1.3286 | 6.528 | 209.6275 | 0.30637 | 89.068 | 2
478 | Au | Chitosan | 99 | 125 | 47.44 | AGS | H | Human | Epithelial | Stomach | 24 | MTT | Tetrazolium Salt | cell metabolic activity | N | N | N | 2.54 | 2.54 | 0 | 1 | 196.967 | 0 | 0 | -122.6084 | 372.66 | 567.35 | 5.1768 | -6.209 | 0.319 | 104 | 3742.3635 | 1 | 2.945 | 3.264 | 1.3286 | 6.528 | 209.6275 | 0.30637 | 85.484 | 2
479 | Au | Chitosan | 99 | 250 | 47.44 | AGS | H | Human | Epithelial | Stomach | 24 | MTT | Tetrazolium Salt | cell metabolic activity | N | N | N | 2.54 | 2.54 | 0 | 1 | 196.967 | 0 | 0 | -122.6084 | 372.66 | 567.35 | 5.1768 | -6.209 | 0.319 | 104 | 3742.3635 | 1 | 2.945 | 3.264 | 1.3286 | 6.528 | 209.6275 | 0.30637 | 78.495 | 2
480 | Au | Chitosan | 99 | 500 | 47.44 | AGS | H | Human | Epithelial | Stomach | 24 | MTT | Tetrazolium Salt | cell metabolic activity | N | N | N | 2.54 | 2.54 | 0 | 1 | 196.967 | 0 | 0 | -122.6084 | 372.66 | 567.35 | 5.1768 | -6.209 | 0.319 | 104 | 3742.3635 | 1 | 2.945 | 3.264 | 1.3286 | 6.528 | 209.6275 | 0.30637 | 48.746 | 1
481 | Au | Chitosan | 99 | 31.25 | 33.23 | AGS | H | Human | Epithelial | Stomach | 24 | MTT | Tetrazolium Salt | cell metabolic activity | N | N | N | 2.54 | 2.54 | 0 | 1 | 196.967 | 0 | 0 | -122.6084 | 372.66 | 567.35 | 5.1768 | -6.209 | 0.319 | 104 | 3742.3635 | 1 | 2.945 | 3.264 | 1.3286 | 6.528 | 209.6275 | 0.30637 | 17.921 | 1
482 | Au | Chitosan | 99 | 62.5 | 33.23 | AGS | H | Human | Epithelial | Stomach | 24 | MTT | Tetrazolium Salt | cell metabolic activity | N | N | N | 2.54 | 2.54 | 0 | 1 | 196.967 | 0 | 0 | -122.6084 | 372.66 | 567.35 | 5.1768 | -6.209 | 0.319 | 104 | 3742.3635 | 1 | 2.945 | 3.264 | 1.3286 | 6.528 | 209.6275 | 0.30637 | 19.176 | 1
483 | Au | Chitosan | 99 | 125 | 33.23 | AGS | H | Human | Epithelial | Stomach | 24 | MTT | Tetrazolium Salt | cell metabolic activity | N | N | N | 2.54 | 2.54 | 0 | 1 | 196.967 | 0 | 0 | -122.6084 | 372.66 | 567.35 | 5.1768 | -6.209 | 0.319 | 104 | 3742.3635 | 1 | 2.945 | 3.264 | 1.3286 | 6.528 | 209.6275 | 0.30637 | 19.534 | 1
484 | Au | Chitosan | 99 | 250 | 33.23 | AGS | H | Human | Epithelial | Stomach | 24 | MTT | Tetrazolium Salt | cell metabolic activity | N | N | N | 2.54 | 2.54 | 0 | 1 | 196.967 | 0 | 0 | -122.6084 | 372.66 | 567.35 | 5.1768 | -6.209 | 0.319 | 104 | 3742.3635 | 1 | 2.945 | 3.264 | 1.3286 | 6.528 | 209.6275 | 0.30637 | 21.326 | 1
485 | Au | Chitosan | 99 | 500 | 33.23 | AGS | H | Human | Epithelial | Stomach | 24 | MTT | Tetrazolium Salt | cell metabolic activity | N | N | N | 2.54 | 2.54 | 0 | 1 | 196.967 | 0 | 0 | -122.6084 | 372.66 | 567.35 | 5.1768 | -6.209 | 0.319 | 104 | 3742.3635 | 1 | 2.945 | 3.264 | 1.3286 | 6.528 | 209.6275 | 0.30637 | 3.7634 | 1
486 | Au | Chitosan | 8.7 | 31.25 | 42.28 | HeLa | H | Human | Epithelial | Cervix | 24 | MTT | Tetrazolium Salt | cell metabolic activity | N | N | N | 2.54 | 2.54 | 0 | 1 | 196.967 | 0 | 0 | -122.6084 | 372.66 | 567.35 | 5.1768 | -6.209 | 0.319 | 104 | 3742.3635 | 1 | 2.945 | 3.264 | 1.3286 | 6.528 | 209.6275 | 0.30637 | 107.26 | 2
487 | Au | Chitosan | 8.7 | 62.5 | 42.28 | HeLa | H | Human | Epithelial | Cervix | 24 | MTT | Tetrazolium Salt | cell metabolic activity | N | N | N | 2.54 | 2.54 | 0 | 1 | 196.967 | 0 | 0 | -122.6084 | 372.66 | 567.35 | 5.1768 | -6.209 | 0.319 | 104 | 3742.3635 | 1 | 2.945 | 3.264 | 1.3286 | 6.528 | 209.6275 | 0.30637 | 101.59 | 2
488 | Au | Chitosan | 8.7 | 125 | 42.28 | HeLa | H | Human | Epithelial | Cervix | 24 | MTT | Tetrazolium Salt | cell metabolic activity | N | N | N | 2.54 | 2.54 | 0 | 1 | 196.967 | 0 | 0 | -122.6084 | 372.66 | 567.35 | 5.1768 | -6.209 | 0.319 | 104 | 3742.3635 | 1 | 2.945 | 3.264 | 1.3286 | 6.528 | 209.6275 | 0.30637 | 98.761 | 2
489 | Au | Chitosan | 8.7 | 250 | 42.28 | HeLa | H | Human | Epithelial | Cervix | 24 | MTT | Tetrazolium Salt | cell metabolic activity | N | N | N | 2.54 | 2.54 | 0 | 1 | 196.967 | 0 | 0 | -122.6084 | 372.66 | 567.35 | 5.1768 | -6.209 | 0.319 | 104 | 3742.3635 | 1 | 2.945 | 3.264 | 1.3286 | 6.528 | 209.6275 | 0.30637 | 85.664 | 2
490 | Au | Chitosan | 8.7 | 500 | 42.28 | HeLa | H | Human | Epithelial | Cervix | 24 | MTT | Tetrazolium Salt | cell metabolic activity | N | N | N | 2.54 | 2.54 | 0 | 1 | 196.967 | 0 | 0 | -122.6084 | 372.66 | 567.35 | 5.1768 | -6.209 | 0.319 | 104 | 3742.3635 | 1 | 2.945 | 3.264 | 1.3286 | 6.528 | 209.6275 | 0.30637 | 67.257 | 2
491 | Au | Chitosan | 99 | 31.25 | 47.44 | HeLa | H | Human | Epithelial | Cervix | 24 | MTT | Tetrazolium Salt | cell metabolic activity | N | N | N | 2.54 | 2.54 | 0 | 1 | 196.967 | 0 | 0 | -122.6084 | 372.66 | 567.35 | 5.1768 | -6.209 | 0.319 | 104 | 3742.3635 | 1 | 2.945 | 3.264 | 1.3286 | 6.528 | 209.6275 | 0.30637 | 84.779 | 2
492 | Au | Chitosan | 99 | 62.5 | 47.44 | HeLa | H | Human | Epithelial | Cervix | 24 | MTT | Tetrazolium Salt | cell metabolic activity | N | N | N | 2.54 | 2.54 | 0 | 1 | 196.967 | 0 | 0 | -122.6084 | 372.66 | 567.35 | 5.1768 | -6.209 | 0.319 | 104 | 3742.3635 | 1 | 2.945 | 3.264 | 1.3286 | 6.528 | 209.6275 | 0.30637 | 83.54 | 2
493 | Au | Chitosan | 99 | 125 | 47.44 | HeLa | H | Human | Epithelial | Cervix | 24 | MTT | Tetrazolium Salt | cell metabolic activity | N | N | N | 2.54 | 2.54 | 0 | 1 | 196.967 | 0 | 0 | -122.6084 | 372.66 | 567.35 | 5.1768 | -6.209 | 0.319 | 104 | 3742.3635 | 1 | 2.945 | 3.264 | 1.3286 | 6.528 | 209.6275 | 0.30637 | 76.637 | 2
494 | Au | Chitosan | 99 | 250 | 47.44 | HeLa | H | Human | Epithelial | Cervix | 24 | MTT | Tetrazolium Salt | cell metabolic activity | N | N | N | 2.54 | 2.54 | 0 | 1 | 196.967 | 0 | 0 | -122.6084 | 372.66 | 567.35 | 5.1768 | -6.209 | 0.319 | 104 | 3742.3635 | 1 | 2.945 | 3.264 | 1.3286 | 6.528 | 209.6275 | 0.30637 | 60.885 | 2
495 | Au | Chitosan | 99 | 500 | 47.44 | HeLa | H | Human | Epithelial | Cervix | 24 | MTT | Tetrazolium Salt | cell metabolic activity | N | N | N | 2.54 | 2.54 | 0 | 1 | 196.967 | 0 | 0 | -122.6084 | 372.66 | 567.35 | 5.1768 | -6.209 | 0.319 | 104 | 3742.3635 | 1 | 2.945 | 3.264 | 1.3286 | 6.528 | 209.6275 | 0.30637 | 34.69 | 1
496 | Au | Chitosan | 99 | 31.25 | 33.23 | HeLa | H | Human | Epithelial | Cervix | 24 | MTT | Tetrazolium Salt | cell metabolic activity | N | N | N | 2.54 | 2.54 | 0 | 1 | 196.967 | 0 | 0 | -122.6084 | 372.66 | 567.35 | 5.1768 | -6.209 | 0.319 | 104 | 3742.3635 | 1 | 2.945 | 3.264 | 1.3286 | 6.528 | 209.6275 | 0.30637 | 5.4867 | 1
497 | Au | Chitosan | 99 | 62.5 | 33.23 | HeLa | H | Human | Epithelial | Cervix | 24 | MTT | Tetrazolium Salt | cell metabolic activity | N | N | N | 2.54 | 2.54 | 0 | 1 | 196.967 | 0 | 0 | -122.6084 | 372.66 | 567.35 | 5.1768 | -6.209 | 0.319 | 104 | 3742.3635 | 1 | 2.945 | 3.264 | 1.3286 | 6.528 | 209.6275 | 0.30637 | 5.4867 | 1
498 | Au | Chitosan | 99 | 125 | 33.23 | HeLa | H | Human | Epithelial | Cervix | 24 | MTT | Tetrazolium Salt | cell metabolic activity | N | N | N | 2.54 | 2.54 | 0 | 1 | 196.967 | 0 | 0 | -122.6084 | 372.66 | 567.35 | 5.1768 | -6.209 | 0.319 | 104 | 3742.3635 | 1 | 2.945 | 3.264 | 1.3286 | 6.528 | 209.6275 | 0.30637 | 5.4867 | 1
499 | Au | Chitosan | 99 | 250 | 33.23 | HeLa | H | Human | Epithelial | Cervix | 24 | MTT | Tetrazolium Salt | cell metabolic activity | N | N | N | 2.54 | 2.54 | 0 | 1 | 196.967 | 0 | 0 | -122.6084 | 372.66 | 567.35 | 5.1768 | -6.209 | 0.319 | 104 | 3742.3635 | 1 | 2.945 | 3.264 | 1.3286 | 6.528 | 209.6275 | 0.30637 | 4.2478 | 1
500 | Au | Chitosan | 99 | 500 | 33.23 | HeLa | H | Human | Epithelial | Cervix | 24 | MTT | Tetrazolium Salt | cell metabolic activity | N | N | N | 2.54 | 2.54 | 0 | 1 | 196.967 | 0 | 0 | -122.6084 | 372.66 | 567.35 | 5.1768 | -6.209 | 0.319 | 104 | 3742.3635 | 1 | 2.945 | 3.264 | 1.3286 | 6.528 | 209.6275 | 0.30637 | 4.2478 | 1
501 | Au | Chitosan | 8.7 | 31.25 | 42.28 | HepG2 | H | Human | Epithelial | Liver | 24 | MTT | Tetrazolium Salt | cell metabolic activity | N | N | N | 2.54 | 2.54 | 0 | 1 | 196.967 | 0 | 0 | -122.6084 | 372.66 | 567.35 | 5.1768 | -6.209 | 0.319 | 104 | 3742.3635 | 1 | 2.945 | 3.264 | 1.3286 | 6.528 | 209.6275 | 0.30637 | 71.45 | 2
502 | Au | Chitosan | 8.7 | 62.5 | 42.28 | HepG2 | H | Human | Epithelial | Liver | 24 | MTT | Tetrazolium Salt | cell metabolic activity | N | N | N | 2.54 | 2.54 | 0 | 1 | 196.967 | 0 | 0 | -122.6084 | 372.66 | 567.35 | 5.1768 | -6.209 | 0.319 | 104 | 3742.3635 | 1 | 2.945 | 3.264 | 1.3286 | 6.528 | 209.6275 | 0.30637 | 63.976 | 2
503 | Au | Chitosan | 8.7 | 125 | 42.28 | HepG2 | H | Human | Epithelial | Liver | 24 | MTT | Tetrazolium Salt | cell metabolic activity | N | N | N | 2.54 | 2.54 | 0 | 1 | 196.967 | 0 | 0 | -122.6084 | 372.66 | 567.35 | 5.1768 | -6.209 | 0.319 | 104 | 3742.3635 | 1 | 2.945 | 3.264 | 1.3286 | 6.528 | 209.6275 | 0.30637 | 50.673 | 2
504 | Au | Chitosan | 8.7 | 250 | 42.28 | HepG2 | H | Human | Epithelial | Liver | 24 | MTT | Tetrazolium Salt | cell metabolic activity | N | N | N | 2.54 | 2.54 | 0 | 1 | 196.967 | 0 | 0 | -122.6084 | 372.66 | 567.35 | 5.1768 | -6.209 | 0.319 | 104 | 3742.3635 | 1 | 2.945 | 3.264 | 1.3286 | 6.528 | 209.6275 | 0.30637 | 46.637 | 1
505 | Au | Chitosan | 8.7 | 500 | 42.28 | HepG2 | H | Human | Epithelial | Liver | 24 | MTT | Tetrazolium Salt | cell metabolic activity | N | N | N | 2.54 | 2.54 | 0 | 1 | 196.967 | 0 | 0 | -122.6084 | 372.66 | 567.35 | 5.1768 | -6.209 | 0.319 | 104 | 3742.3635 | 1 | 2.945 | 3.264 | 1.3286 | 6.528 | 209.6275 | 0.30637 | 36.921 | 1
506 | Au | Chitosan | 99 | 31.25 | 47.44 | HepG2 | H | Human | Epithelial | Liver | 24 | MTT | Tetrazolium Salt | cell metabolic activity | N | N | N | 2.54 | 2.54 | 0 | 1 | 196.967 | 0 | 0 | -122.6084 | 372.66 | 567.35 | 5.1768 | -6.209 | 0.319 | 104 | 3742.3635 | 1 | 2.945 | 3.264 | 1.3286 | 6.528 | 209.6275 | 0.30637 | 60.538 | 2
507 | Au | Chitosan | 99 | 62.5 | 47.44 | HepG2 | H | Human | Epithelial | Liver | 24 | MTT | Tetrazolium Salt | cell metabolic activity | N | N | N | 2.54 | 2.54 | 0 | 1 | 196.967 | 0 | 0 | -122.6084 | 372.66 | 567.35 | 5.1768 | -6.209 | 0.319 | 104 | 3742.3635 | 1 | 2.945 | 3.264 | 1.3286 | 6.528 | 209.6275 | 0.30637 | 59.791 | 2
508 | Au | Chitosan | 99 | 125 | 47.44 | HepG2 | H | Human | Epithelial | Liver | 24 | MTT | Tetrazolium Salt | cell metabolic activity | N | N | N | 2.54 | 2.54 | 0 | 1 | 196.967 | 0 | 0 | -122.6084 | 372.66 | 567.35 | 5.1768 | -6.209 | 0.319 | 104 | 3742.3635 | 1 | 2.945 | 3.264 | 1.3286 | 6.528 | 209.6275 | 0.30637 | 31.54 | 1
509 | Au | Chitosan | 99 | 250 | 47.44 | HepG2 | H | Human | Epithelial | Liver | 24 | MTT | Tetrazolium Salt | cell metabolic activity | N | N | N | 2.54 | 2.54 | 0 | 1 | 196.967 | 0 | 0 | -122.6084 | 372.66 | 567.35 | 5.1768 | -6.209 | 0.319 | 104 | 3742.3635 | 1 | 2.945 | 3.264 | 1.3286 | 6.528 | 209.6275 | 0.30637 | 1.9432 | 1
510 | Au | Chitosan | 99 | 500 | 47.44 | HepG2 | H | Human | Epithelial | Liver | 24 | MTT | Tetrazolium Salt | cell metabolic activity | N | N | N | 2.54 | 2.54 | 0 | 1 | 196.967 | 0 | 0 | -122.6084 | 372.66 | 567.35 | 5.1768 | -6.209 | 0.319 | 104 | 3742.3635 | 1 | 2.945 | 3.264 | 1.3286 | 6.528 | 209.6275 | 0.30637 | 3.5874 | 1
511 | Au | Chitosan | 99 | 31.25 | 33.23 | HepG2 | H | Human | Epithelial | Liver | 24 | MTT | Tetrazolium Salt | cell metabolic activity | N | N | N | 2.54 | 2.54 | 0 | 1 | 196.967 | 0 | 0 | -122.6084 | 372.66 | 567.35 | 5.1768 | -6.209 | 0.319 | 104 | 3742.3635 | 1 | 2.945 | 3.264 | 1.3286 | 6.528 | 209.6275 | 0.30637 | 4.6338 | 1
512 | Au | Chitosan | 99 | 62.5 | 33.23 | HepG2 | H | Human | Epithelial | Liver | 24 | MTT | Tetrazolium Salt | cell metabolic activity | N | N | N | 2.54 | 2.54 | 0 | 1 | 196.967 | 0 | 0 | -122.6084 | 372.66 | 567.35 | 5.1768 | -6.209 | 0.319 | 104 | 3742.3635 | 1 | 2.945 | 3.264 | 1.3286 | 6.528 | 209.6275 | 0.30637 | 4.0359 | 1
513 | Au | Chitosan | 99 | 125 | 33.23 | HepG2 | H | Human | Epithelial | Liver | 24 | MTT | Tetrazolium Salt | cell metabolic activity | N | N | N | 2.54 | 2.54 | 0 | 1 | 196.967 | 0 | 0 | -122.6084 | 372.66 | 567.35 | 5.1768 | -6.209 | 0.319 | 104 | 3742.3635 | 1 | 2.945 | 3.264 | 1.3286 | 6.528 | 209.6275 | 0.30637 | 2.9895 | 1
514 | Au | Chitosan | 99 | 250 | 33.23 | HepG2 | H | Human | Epithelial | Liver | 24 | MTT | Tetrazolium Salt | cell metabolic activity | N | N | N | 2.54 | 2.54 | 0 | 1 | 196.967 | 0 | 0 | -122.6084 | 372.66 | 567.35 | 5.1768 | -6.209 | 0.319 | 104 | 3742.3635 | 1 | 2.945 | 3.264 | 1.3286 | 6.528 | 209.6275 | 0.30637 | 1.3453 | 1
515 | Au | Chitosan | 99 | 500 | 33.23 | HepG2 | H | Human | Epithelial | Liver | 24 | MTT | Tetrazolium Salt | cell metabolic activity | N | N | N | 2.54 | 2.54 | 0 | 1 | 196.967 | 0 | 0 | -122.6084 | 372.66 | 567.35 | 5.1768 | -6.209 | 0.319 | 104 | 3742.3635 | 1 | 2.945 | 3.264 | 1.3286 | 6.528 | 209.6275 | 0.30637 | 1.1958 | 1
516 | Au | Chitosan | 8.7 | 31.25 | 42.28 | HT29 | H | Human | Epithelial | Colon | 24 | MTT | Tetrazolium Salt | cell metabolic activity | N | N | N | 2.54 | 2.54 | 0 | 1 | 196.967 | 0 | 0 | -122.6084 | 372.66 | 567.35 | 5.1768 | -6.209 | 0.319 | 104 | 3742.3635 | 1 | 2.945 | 3.264 | 1.3286 | 6.528 | 209.6275 | 0.30637 | 97.369 | 2
517 | Au | Chitosan | 8.7 | 62.5 | 42.28 | HT29 | H | Human | Epithelial | Colon | 24 | MTT | Tetrazolium Salt | cell metabolic activity | N | N | N | 2.54 | 2.54 | 0 | 1 | 196.967 | 0 | 0 | -122.6084 | 372.66 | 567.35 | 5.1768 | -6.209 | 0.319 | 104 | 3742.3635 | 1 | 2.945 | 3.264 | 1.3286 | 6.528 | 209.6275 | 0.30637 | 95.658 | 2
518 | Au | Chitosan | 8.7 | 125 | 42.28 | HT29 | H | Human | Epithelial | Colon | 24 | MTT | Tetrazolium Salt | cell metabolic activity | N | N | N | 2.54 | 2.54 | 0 | 1 | 196.967 | 0 | 0 | -122.6084 | 372.66 | 567.35 | 5.1768 | -6.209 | 0.319 | 104 | 3742.3635 | 1 | 2.945 | 3.264 | 1.3286 | 6.528 | 209.6275 | 0.30637 | 93.756 | 2
519 | Au | Chitosan | 8.7 | 250 | 42.28 | HT29 | H | Human | Epithelial | Colon | 24 | MTT | Tetrazolium Salt | cell metabolic activity | N | N | N | 2.54 | 2.54 | 0 | 1 | 196.967 | 0 | 0 | -122.6084 | 372.66 | 567.35 | 5.1768 | -6.209 | 0.319 | 104 | 3742.3635 | 1 | 2.945 | 3.264 | 1.3286 | 6.528 | 209.6275 | 0.30637 | 92.805 | 2
520 | Au | Chitosan | 8.7 | 500 | 42.28 | HT29 | H | Human | Epithelial | Colon | 24 | MTT | Tetrazolium Salt | cell metabolic activity | N | N | N | 2.54 | 2.54 | 0 | 1 | 196.967 | 0 | 0 | -122.6084 | 372.66 | 567.35 | 5.1768 | -6.209 | 0.319 | 104 | 3742.3635 | 1 | 2.945 | 3.264 | 1.3286 | 6.528 | 209.6275 | 0.30637 | 75.689 | 2
521 | Au | Chitosan | 99 | 31.25 | 47.44 | HT29 | H | Human | Epithelial | Colon | 24 | MTT | Tetrazolium Salt | cell metabolic activity | N | N | N | 2.54 | 2.54 | 0 | 1 | 196.967 | 0 | 0 | -122.6084 | 372.66 | 567.35 | 5.1768 | -6.209 | 0.319 | 104 | 3742.3635 | 1 | 2.945 | 3.264 | 1.3286 | 6.528 | 209.6275 | 0.30637 | 99.271 | 2
522 | Au | Chitosan | 99 | 62.5 | 47.44 | HT29 | H | Human | Epithelial | Colon | 24 | MTT | Tetrazolium Salt | cell metabolic activity | N | N | N | 2.54 | 2.54 | 0 | 1 | 196.967 | 0 | 0 | -122.6084 | 372.66 | 567.35 | 5.1768 | -6.209 | 0.319 | 104 | 3742.3635 | 1 | 2.945 | 3.264 | 1.3286 | 6.528 | 209.6275 | 0.30637 | 96.038 | 2
523 | Au | Chitosan | 99 | 125 | 47.44 | HT29 | H | Human | Epithelial | Colon | 24 | MTT | Tetrazolium Salt | cell metabolic activity | N | N | N | 2.54 | 2.54 | 0 | 1 | 196.967 | 0 | 0 | -122.6084 | 372.66 | 567.35 | 5.1768 | -6.209 | 0.319 | 104 | 3742.3635 | 1 | 2.945 | 3.264 | 1.3286 | 6.528 | 209.6275 | 0.30637 | 89.952 | 2
524 | Au | Chitosan | 99 | 250 | 47.44 | HT29 | H | Human | Epithelial | Colon | 24 | MTT | Tetrazolium Salt | cell metabolic activity | N | N | N | 2.54 | 2.54 | 0 | 1 | 196.967 | 0 | 0 | -122.6084 | 372.66 | 567.35 | 5.1768 | -6.209 | 0.319 | 104 | 3742.3635 | 1 | 2.945 | 3.264 | 1.3286 | 6.528 | 209.6275 | 0.30637 | 82.536 | 2
525 | Au | Chitosan | 99 | 500 | 47.44 | HT29 | H | Human | Epithelial | Colon | 24 | MTT | Tetrazolium Salt | cell metabolic activity | N | N | N | 2.54 | 2.54 | 0 | 1 | 196.967 | 0 | 0 | -122.6084 | 372.66 | 567.35 | 5.1768 | -6.209 | 0.319 | 104 | 3742.3635 | 1 | 2.945 | 3.264 | 1.3286 | 6.528 | 209.6275 | 0.30637 | 48.875 | 1
526 | Au | Chitosan | 99 | 31.25 | 33.23 | HT29 | H | Human | Epithelial | Colon | 24 | MTT | Tetrazolium Salt | cell metabolic activity | N | N | N | 2.54 | 2.54 | 0 | 1 | 196.967 | 0 | 0 | -122.6084 | 372.66 | 567.35 | 5.1768 | -6.209 | 0.319 | 104 | 3742.3635 | 1 | 2.945 | 3.264 | 1.3286 | 6.528 | 209.6275 | 0.30637 | 3.4231 | 1
527 | Au | Chitosan | 99 | 62.5 | 33.23 | HT29 | H | Human | Epithelial | Colon | 24 | MTT | Tetrazolium Salt | cell metabolic activity | N | N | N | 2.54 | 2.54 | 0 | 1 | 196.967 | 0 | 0 | -122.6084 | 372.66 | 567.35 | 5.1768 | -6.209 | 0.319 | 104 | 3742.3635 | 1 | 2.945 | 3.264 | 1.3286 | 6.528 | 209.6275 | 0.30637 | 3.4231 | 1
528 | Au | Chitosan | 99 | 125 | 33.23 | HT29 | H | Human | Epithelial | Colon | 24 | MTT | Tetrazolium Salt | cell metabolic activity | N | N | N | 2.54 | 2.54 | 0 | 1 | 196.967 | 0 | 0 | -122.6084 | 372.66 | 567.35 | 5.1768 | -6.209 | 0.319 | 104 | 3742.3635 | 1 | 2.945 | 3.264 | 1.3286 | 6.528 | 209.6275 | 0.30637 | 3.0428 | 1
529 | Au | Chitosan | 99 | 250 | 33.23 | HT29 | H | Human | Epithelial | Colon | 24 | MTT | Tetrazolium Salt | cell metabolic activity | N | N | N | 2.54 | 2.54 | 0 | 1 | 196.967 | 0 | 0 | -122.6084 | 372.66 | 567.35 | 5.1768 | -6.209 | 0.319 | 104 | 3742.3635 | 1 | 2.945 | 3.264 | 1.3286 | 6.528 | 209.6275 | 0.30637 | 1.9017 | 1
530 | Au | Chitosan | 99 | 500 | 33.23 | HT29 | H | Human | Epithelial | Colon | 24 | MTT | Tetrazolium Salt | cell metabolic activity | N | N | N | 2.54 | 2.54 | 0 | 1 | 196.967 | 0 | 0 | -122.6084 | 372.66 | 567.35 | 5.1768 | -6.209 | 0.319 | 104 | 3742.3635 | 1 | 2.945 | 3.264 | 1.3286 | 6.528 | 209.6275 | 0.30637 | 2.2821 | 1
531 | Au | Chitosan | 50 | 8 | 33.23 | HepG2 | H | Human | Epithelial | Liver | 24 | MTT | Tetrazolium Salt | cell metabolic activity | N | N | N | 2.54 | 2.54 | 0 | 1 | 196.967 | 0 | 0 | -122.6084 | 372.66 | 567.35 | 5.1768 | -6.209 | 0.319 | 104 | 3742.3635 | 1 | 2.945 | 3.264 | 1.3286 | 6.528 | 209.6275 | 0.30637 | 93.237 | 2
532 | Au | Chitosan | 50 | 16 | 33.23 | HepG2 | H | Human | Epithelial | Liver | 24 | MTT | Tetrazolium Salt | cell metabolic activity | N | N | N | 2.54 | 2.54 | 0 | 1 | 196.967 | 0 | 0 | -122.6084 | 372.66 | 567.35 | 5.1768 | -6.209 | 0.319 | 104 | 3742.3635 | 1 | 2.945 | 3.264 | 1.3286 | 6.528 | 209.6275 | 0.30637 | 74.101 | 2
533 | Au | Chitosan | 99 | 31 | 33.23 | HepG2 | H | Human | Epithelial | Liver | 24 | MTT | Tetrazolium Salt | cell metabolic activity | N | N | N | 2.54 | 2.54 | 0 | 1 | 196.967 | 0 | 0 | -122.6084 | 372.66 | 567.35 | 5.1768 | -6.209 | 0.319 | 104 | 3742.3635 | 1 | 2.945 | 3.264 | 1.3286 | 6.528 | 209.6275 | 0.30637 | 20.144 | 1
534 | Au | Chitosan | 99 | 62.5 | 33.23 | HepG2 | H | Human | Epithelial | Liver | 24 | MTT | Tetrazolium Salt | cell metabolic activity | N | N | N | 2.54 | 2.54 | 0 | 1 | 196.967 | 0 | 0 | -122.6084 | 372.66 | 567.35 | 5.1768 | -6.209 | 0.319 | 104 | 3742.3635 | 1 | 2.945 | 3.264 | 1.3286 | 6.528 | 209.6275 | 0.30637 | 21.295 | 1
535 | Au | Chitosan | 99 | 125 | 33.23 | HepG2 | H | Human | Epithelial | Liver | 24 | MTT | Tetrazolium Salt | cell metabolic activity | N | N | N | 2.54 | 2.54 | 0 | 1 | 196.967 | 0 | 0 | -122.6084 | 372.66 | 567.35 | 5.1768 | -6.209 | 0.319 | 104 | 3742.3635 | 1 | 2.945 | 3.264 | 1.3286 | 6.528 | 209.6275 | 0.30637 | 15.108 | 1
536 | Au | None | 25 | 12.6925 | 42.28 | A549 | H | Human | Epithelial | Lung | 4 | CCK8 | Tetrazolium Salt | cell metabolic activity | N | N | N | 2.54 | 2.54 | 0 | 1 | 196.967 | 0 | 0 | -122.6084 | 372.66 | 567.35 | 5.1768 | -6.209 | 0.319 | 104 | 3742.3635 | 1 | 2.945 | 3.264 | 1.3286 | 6.528 | 209.6275 | 0.30637 | 96.783 | 2
537 | Au | None | 25 | 25.385 | 42.28 | A549 | H | Human | Epithelial | Lung | 4 | CCK8 | Tetrazolium Salt | cell metabolic activity | N | N | N | 2.54 | 2.54 | 0 | 1 | 196.967 | 0 | 0 | -122.6084 | 372.66 | 567.35 | 5.1768 | -6.209 | 0.319 | 104 | 3742.3635 | 1 | 2.945 | 3.264 | 1.3286 | 6.528 | 209.6275 | 0.30637 | 69.437 | 2
538 | Au | None | 25 | 38.0774 | 42.28 | A549 | H | Human | Epithelial | Lung | 4 | CCK8 | Tetrazolium Salt | cell metabolic activity | N | N | N | 2.54 | 2.54 | 0 | 1 | 196.967 | 0 | 0 | -122.6084 | 372.66 | 567.35 | 5.1768 | -6.209 | 0.319 | 104 | 3742.3635 | 1 | 2.945 | 3.264 | 1.3286 | 6.528 | 209.6275 | 0.30637 | 21.716 | 1
539 | Au | None | 25 | 50.7699 | 42.28 | A549 | H | Human | Epithelial | Lung | 4 | CCK8 | Tetrazolium Salt | cell metabolic activity | N | N | N | 2.54 | 2.54 | 0 | 1 | 196.967 | 0 | 0 | -122.6084 | 372.66 | 567.35 | 5.1768 | -6.209 | 0.319 | 104 | 3742.3635 | 1 | 2.945 | 3.264 | 1.3286 | 6.528 | 209.6275 | 0.30637 | 15.013 | 1
540 | Au | None | 25 | 63.4624 | 42.28 | A549 | H | Human | Epithelial | Lung | 4 | CCK8 | Tetrazolium Salt | cell metabolic activity | N | N | N | 2.54 | 2.54 | 0 | 1 | 196.967 | 0 | 0 | -122.6084 | 372.66 | 567.35 | 5.1768 | -6.209 | 0.319 | 104 | 3742.3635 | 1 | 2.945 | 3.264 | 1.3286 | 6.528 | 209.6275 | 0.30637 | 7.7748 | 1
541 | Au | None | 25 | 76.1549 | 42.28 | A549 | H | Human | Epithelial | Lung | 4 | CCK8 | Tetrazolium Salt | cell metabolic activity | N | N | N | 2.54 | 2.54 | 0 | 1 | 196.967 | 0 | 0 | -122.6084 | 372.66 | 567.35 | 5.1768 | -6.209 | 0.319 | 104 | 3742.3635 | 1 | 2.945 | 3.264 | 1.3286 | 6.528 | 209.6275 | 0.30637 | 6.9705 | 1
542 | Au | None | 6 | 253.8496 | 42.28 | HeLa | H | Human | Epithelial | Cervix | 24 | MTT | Tetrazolium Salt | cell metabolic activity | N | N | N | 2.54 | 2.54 | 0 | 1 | 196.967 | 0 | 0 | -122.6084 | 372.66 | 567.35 | 5.1768 | -6.209 | 0.319 | 104 | 3742.3635 | 1 | 2.945 | 3.264 | 1.3286 | 6.528 | 209.6275 | 0.30637 | 96.19 | 2
543 | Au | None | 6 | 507.6993 | 42.28 | HeLa | H | Human | Epithelial | Cervix | 24 | MTT | Tetrazolium Salt | cell metabolic activity | N | N | N | 2.54 | 2.54 | 0 | 1 | 196.967 | 0 | 0 | -122.6084 | 372.66 | 567.35 | 5.1768 | -6.209 | 0.319 | 104 | 3742.3635 | 1 | 2.945 | 3.264 | 1.3286 | 6.528 | 209.6275 | 0.30637 | 75.873 | 2
544 | Au | None | 6 | 1015.3985 | 42.28 | HeLa | H | Human | Epithelial | Cervix | 24 | MTT | Tetrazolium Salt | cell metabolic activity | N | N | N | 2.54 | 2.54 | 0 | 1 | 196.967 | 0 | 0 | -122.6084 | 372.66 | 567.35 | 5.1768 | -6.209 | 0.319 | 104 | 3742.3635 | 1 | 2.945 | 3.264 | 1.3286 | 6.528 | 209.6275 | 0.30637 | 47.09 | 1
545 | Au | None | 6 | 2030.797 | 42.28 | HeLa | H | Human | Epithelial | Cervix | 24 | MTT | Tetrazolium Salt | cell metabolic activity | N | N | N | 2.54 | 2.54 | 0 | 1 | 196.967 | 0 | 0 | -122.6084 | 372.66 | 567.35 | 5.1768 | -6.209 | 0.319 | 104 | 3742.3635 | 1 | 2.945 | 3.264 | 1.3286 | 6.528 | 209.6275 | 0.30637 | 37.249 | 1
546 | Au | Citrate | 12.5 | 253.8496 | 42.28 | HeLa | H | Human | Epithelial | Cervix | 24 | MTT | Tetrazolium Salt | cell metabolic activity | N | N | N | 2.54 | 2.54 | 0 | 1 | 196.967 | 0 | 0 | -122.6084 | 372.66 | 567.35 | 5.1768 | -6.209 | 0.319 | 104 | 3742.3635 | 1 | 2.945 | 3.264 | 1.3286 | 6.528 | 209.6275 | 0.30637 | 98.836 | 2
547 | Au | Citrate | 12.5 | 507.6993 | 42.28 | HeLa | H | Human | Epithelial | Cervix | 24 | MTT | Tetrazolium Salt | cell metabolic activity | N | N | N | 2.54 | 2.54 | 0 | 1 | 196.967 | 0 | 0 | -122.6084 | 372.66 | 567.35 | 5.1768 | -6.209 | 0.319 | 104 | 3742.3635 | 1 | 2.945 | 3.264 | 1.3286 | 6.528 | 209.6275 | 0.30637 | 89.63 | 2
548 | Au | Citrate | 12.5 | 1015.3985 | 42.28 | HeLa | H | Human | Epithelial | Cervix | 24 | MTT | Tetrazolium Salt | cell metabolic activity | N | N | N | 2.54 | 2.54 | 0 | 1 | 196.967 | 0 | 0 | -122.6084 | 372.66 | 567.35 | 5.1768 | -6.209 | 0.319 | 104 | 3742.3635 | 1 | 2.945 | 3.264 | 1.3286 | 6.528 | 209.6275 | 0.30637 | 78.836 | 2
549 | Au | Citrate | 12.5 | 2030.797 | 42.28 | HeLa | H | Human | Epithelial | Cervix | 24 | MTT | Tetrazolium Salt | cell metabolic activity | N | N | N | 2.54 | 2.54 | 0 | 1 | 196.967 | 0 | 0 | -122.6084 | 372.66 | 567.35 | 5.1768 | -6.209 | 0.319 | 104 | 3742.3635 | 1 | 2.945 | 3.264 | 1.3286 | 6.528 | 209.6275 | 0.30637 | 77.778 | 2
550 | Au | None | 6 | 253.8496 | 42.28 | H1299 | H | Human | Epithelial | Lung | 24 | MTT | Tetrazolium Salt | cell metabolic activity | N | N | N | 2.54 | 2.54 | 0 | 1 | 196.967 | 0 | 0 | -122.6084 | 372.66 | 567.35 | 5.1768 | -6.209 | 0.319 | 104 | 3742.3635 | 1 | 2.945 | 3.264 | 1.3286 | 6.528 | 209.6275 | 0.30637 | 89.18 | 2
551 | Au | None | 6 | 507.6993 | 42.28 | H1299 | H | Human | Epithelial | Lung | 24 | MTT | Tetrazolium Salt | cell metabolic activity | N | N | N | 2.54 | 2.54 | 0 | 1 | 196.967 | 0 | 0 | -122.6084 | 372.66 | 567.35 | 5.1768 | -6.209 | 0.319 | 104 | 3742.3635 | 1 | 2.945 | 3.264 | 1.3286 | 6.528 | 209.6275 | 0.30637 | 72.85 | 2
552 | Au | None | 6 | 1015.3985 | 42.28 | H1299 | H | Human | Epithelial | Lung | 24 | MTT | Tetrazolium Salt | cell metabolic activity | N | N | N | 2.54 | 2.54 | 0 | 1 | 196.967 | 0 | 0 | -122.6084 | 372.66 | 567.35 | 5.1768 | -6.209 | 0.319 | 104 | 3742.3635 | 1 | 2.945 | 3.264 | 1.3286 | 6.528 | 209.6275 | 0.30637 | 57.024 | 2
553 | Au | None | 6 | 2030.797 | 42.28 | H1299 | H | Human | Epithelial | Lung | 24 | MTT | Tetrazolium Salt | cell metabolic activity | N | N | N | 2.54 | 2.54 | 0 | 1 | 196.967 | 0 | 0 | -122.6084 | 372.66 | 567.35 | 5.1768 | -6.209 | 0.319 | 104 | 3742.3635 | 1 | 2.945 | 3.264 | 1.3286 | 6.528 | 209.6275 | 0.30637 | 47.125 | 1
554 | Au | Citrate | 12.5 | 253.8496 | 42.28 | H1299 | H | Human | Epithelial | Lung | 24 | MTT | Tetrazolium Salt | cell metabolic activity | N | N | N | 2.54 | 2.54 | 0 | 1 | 196.967 | 0 | 0 | -122.6084 | 372.66 | 567.35 | 5.1768 | -6.209 | 0.319 | 104 | 3742.3635 | 1 | 2.945 | 3.264 | 1.3286 | 6.528 | 209.6275 | 0.30637 | 90.82 | 2
555 | Au | Citrate | 12.5 | 507.6993 | 42.28 | H1299 | H | Human | Epithelial | Lung | 24 | MTT | Tetrazolium Salt | cell metabolic activity | N | N | N | 2.54 | 2.54 | 0 | 1 | 196.967 | 0 | 0 | -122.6084 | 372.66 | 567.35 | 5.1768 | -6.209 | 0.319 | 104 | 3742.3635 | 1 | 2.945 | 3.264 | 1.3286 | 6.528 | 209.6275 | 0.30637 | 83.695 | 2
556 | Au | Citrate | 12.5 | 1015.3985 | 42.28 | H1299 | H | Human | Epithelial | Lung | 24 | MTT | Tetrazolium Salt | cell metabolic activity | N | N | N | 2.54 | 2.54 | 0 | 1 | 196.967 | 0 | 0 | -122.6084 | 372.66 | 567.35 | 5.1768 | -6.209 | 0.319 | 104 | 3742.3635 | 1 | 2.945 | 3.264 | 1.3286 | 6.528 | 209.6275 | 0.30637 | 75.687 | 2
557 | Au | Citrate | 12.5 | 2030.797 | 42.28 | H1299 | H | Human | Epithelial | Lung | 24 | MTT | Tetrazolium Salt | cell metabolic activity | N | N | N | 2.54 | 2.54 | 0 | 1 | 196.967 | 0 | 0 | -122.6084 | 372.66 | 567.35 | 5.1768 | -6.209 | 0.319 | 104 | 3742.3635 | 1 | 2.945 | 3.264 | 1.3286 | 6.528 | 209.6275 | 0.30637 | 71.841 | 2
558 | Au | None | 6 | 253.8496 | 42.28 | MCF7 | H | Human | Epithelial | Breast | 24 | MTT | Tetrazolium Salt | cell metabolic activity | N | N | N | 2.54 | 2.54 | 0 | 1 | 196.967 | 0 | 0 | -122.6084 | 372.66 | 567.35 | 5.1768 | -6.209 | 0.319 | 104 | 3742.3635 | 1 | 2.945 | 3.264 | 1.3286 | 6.528 | 209.6275 | 0.30637 | 86.145 | 2
559 | Au | None | 6 | 507.6993 | 42.28 | MCF7 | H | Human | Epithelial | Breast | 24 | MTT | Tetrazolium Salt | cell metabolic activity | N | N | N | 2.54 | 2.54 | 0 | 1 | 196.967 | 0 | 0 | -122.6084 | 372.66 | 567.35 | 5.1768 | -6.209 | 0.319 | 104 | 3742.3635 | 1 | 2.945 | 3.264 | 1.3286 | 6.528 | 209.6275 | 0.30637 | 69.675 | 2
560 | Au | None | 6 | 1015.3985 | 42.28 | MCF7 | H | Human | Epithelial | Breast | 24 | MTT | Tetrazolium Salt | cell metabolic activity | N | N | N | 2.54 | 2.54 | 0 | 1 | 196.967 | 0 | 0 | -122.6084 | 372.66 | 567.35 | 5.1768 | -6.209 | 0.319 | 104 | 3742.3635 | 1 | 2.945 | 3.264 | 1.3286 | 6.528 | 209.6275 | 0.30637 | 43.917 | 1
561 | Au | None | 6 | 2030.797 | 42.28 | MCF7 | H | Human | Epithelial | Breast | 24 | MTT | Tetrazolium Salt | cell metabolic activity | N | N | N | 2.54 | 2.54 | 0 | 1 | 196.967 | 0 | 0 | -122.6084 | 372.66 | 567.35 | 5.1768 | -6.209 | 0.319 | 104 | 3742.3635 | 1 | 2.945 | 3.264 | 1.3286 | 6.528 | 209.6275 | 0.30637 | 32.09 | 1
562 | Au | Citrate | 12.5 | 253.8496 | 42.28 | MCF7 | H | Human | Epithelial | Breast | 24 | MTT | Tetrazolium Salt | cell metabolic activity | N | N | N | 2.54 | 2.54 | 0 | 1 | 196.967 | 0 | 0 | -122.6084 | 372.66 | 567.35 | 5.1768 | -6.209 | 0.319 | 104 | 3742.3635 | 1 | 2.945 | 3.264 | 1.3286 | 6.528 | 209.6275 | 0.30637 | 91.84 | 2
563 | Au | Citrate | 12.5 | 507.6993 | 42.28 | MCF7 | H | Human | Epithelial | Breast | 24 | MTT | Tetrazolium Salt | cell metabolic activity | N | N | N | 2.54 | 2.54 | 0 | 1 | 196.967 | 0 | 0 | -122.6084 | 372.66 | 567.35 | 5.1768 | -6.209 | 0.319 | 104 | 3742.3635 | 1 | 2.945 | 3.264 | 1.3286 | 6.528 | 209.6275 | 0.30637 | 84.568 | 2
564 | Au | Citrate | 12.5 | 1015.3985 | 42.28 | MCF7 | H | Human | Epithelial | Breast | 24 | MTT | Tetrazolium Salt | cell metabolic activity | N | N | N | 2.54 | 2.54 | 0 | 1 | 196.967 | 0 | 0 | -122.6084 | 372.66 | 567.35 | 5.1768 | -6.209 | 0.319 | 104 | 3742.3635 | 1 | 2.945 | 3.264 | 1.3286 | 6.528 | 209.6275 | 0.30637 | 75.632 | 2
565 | Au | Citrate | 12.5 | 2030.797 | 42.28 | MCF7 | H | Human | Epithelial | Breast | 24 | MTT | Tetrazolium Salt | cell metabolic activity | N | N | N | 2.54 | 2.54 | 0 | 1 | 196.967 | 0 | 0 | -122.6084 | 372.66 | 567.35 | 5.1768 | -6.209 | 0.319 | 104 | 3742.3635 | 1 | 2.945 | 3.264 | 1.3286 | 6.528 | 209.6275 | 0.30637 | 68.711 | 2
566 | Au | None | 6 | 253.8496 | 42.28 | A549 | H | Human | Epithelial | Lung | 24 | MTT | Tetrazolium Salt | cell metabolic activity | N | N | N | 2.54 | 2.54 | 0 | 1 | 196.967 | 0 | 0 | -122.6084 | 372.66 | 567.35 | 5.1768 | -6.209 | 0.319 | 104 | 3742.3635 | 1 | 2.945 | 3.264 | 1.3286 | 6.528 | 209.6275 | 0.30637 | 78.221 | 2
567 | Au | None | 6 | 507.6993 | 42.28 | A549 | H | Human | Epithelial | Lung | 24 | MTT | Tetrazolium Salt | cell metabolic activity | N | N | N | 2.54 | 2.54 | 0 | 1 | 196.967 | 0 | 0 | -122.6084 | 372.66 | 567.35 | 5.1768 | -6.209 | 0.319 | 104 | 3742.3635 | 1 | 2.945 | 3.264 | 1.3286 | 6.528 | 209.6275 | 0.30637 | 68.798 | 2
568 | Au | None | 6 | 1015.3985 | 42.28 | A549 | H | Human | Epithelial | Lung | 24 | MTT | Tetrazolium Salt | cell metabolic activity | N | N | N | 2.54 | 2.54 | 0 | 1 | 196.967 | 0 | 0 | -122.6084 | 372.66 | 567.35 | 5.1768 | -6.209 | 0.319 | 104 | 3742.3635 | 1 | 2.945 | 3.264 | 1.3286 | 6.528 | 209.6275 | 0.30637 | 52.139 | 2
569 | Au | None | 6 | 2030.797 | 42.28 | A549 | H | Human | Epithelial | Lung | 24 | MTT | Tetrazolium Salt | cell metabolic activity | N | N | N | 2.54 | 2.54 | 0 | 1 | 196.967 | 0 | 0 | -122.6084 | 372.66 | 567.35 | 5.1768 | -6.209 | 0.319 | 104 | 3742.3635 | 1 | 2.945 | 3.264 | 1.3286 | 6.528 | 209.6275 | 0.30637 | 30.264 | 1
570 | Au | Citrate | 12.5 | 253.8496 | 42.28 | A549 | H | Human | Epithelial | Lung | 24 | MTT | Tetrazolium Salt | cell metabolic activity | N | N | N | 2.54 | 2.54 | 0 | 1 | 196.967 | 0 | 0 | -122.6084 | 372.66 | 567.35 | 5.1768 | -6.209 | 0.319 | 104 | 3742.3635 | 1 | 2.945 | 3.264 | 1.3286 | 6.528 | 209.6275 | 0.30637 | 88.654 | 2
571 | Au | Citrate | 12.5 | 507.6993 | 42.28 | A549 | H | Human | Epithelial | Lung | 24 | MTT | Tetrazolium Salt | cell metabolic activity | N | N | N | 2.54 | 2.54 | 0 | 1 | 196.967 | 0 | 0 | -122.6084 | 372.66 | 567.35 | 5.1768 | -6.209 | 0.319 | 104 | 3742.3635 | 1 | 2.945 | 3.264 | 1.3286 | 6.528 | 209.6275 | 0.30637 | 78.642 | 2
572 | Au | Citrate | 12.5 | 1015.3985 | 42.28 | A549 | H | Human | Epithelial | Lung | 24 | MTT | Tetrazolium Salt | cell metabolic activity | N | N | N | 2.54 | 2.54 | 0 | 1 | 196.967 | 0 | 0 | -122.6084 | 372.66 | 567.35 | 5.1768 | -6.209 | 0.319 | 104 | 3742.3635 | 1 | 2.945 | 3.264 | 1.3286 | 6.528 | 209.6275 | 0.30637 | 67.704 | 2
573 | Au | Citrate | 12.5 | 2030.797 | 42.28 | A549 | H | Human | Epithelial | Lung | 24 | MTT | Tetrazolium Salt | cell metabolic activity | N | N | N | 2.54 | 2.54 | 0 | 1 | 196.967 | 0 | 0 | -122.6084 | 372.66 | 567.35 | 5.1768 | -6.209 | 0.319 | 104 | 3742.3635 | 1 | 2.945 | 3.264 | 1.3286 | 6.528 | 209.6275 | 0.30637 | 60.805 | 2
574 | Au | None | 18 | 1.5231 | 42.28 | MG63 | H | Human | Fibroblast | Bone | 24 | MTT | Tetrazolium Salt | cell metabolic activity | N | N | N | 2.54 | 2.54 | 0 | 1 | 196.967 | 0 | 0 | -122.6084 | 372.66 | 567.35 | 5.1768 | -6.209 | 0.319 | 104 | 3742.3635 | 1 | 2.945 | 3.264 | 1.3286 | 6.528 | 209.6275 | 0.30637 | 94.416 | 2
575 | Au | None | 18 | 3.0462 | 42.28 | MG63 | H | Human | Fibroblast | Bone | 24 | MTT | Tetrazolium Salt | cell metabolic activity | N | N | N | 2.54 | 2.54 | 0 | 1 | 196.967 | 0 | 0 | -122.6084 | 372.66 | 567.35 | 5.1768 | -6.209 | 0.319 | 104 | 3742.3635 | 1 | 2.945 | 3.264 | 1.3286 | 6.528 | 209.6275 | 0.30637 | 92.893 | 2
576 | Au | None | 18 | 6.0924 | 42.28 | MG63 | H | Human | Fibroblast | Bone | 24 | MTT | Tetrazolium Salt | cell metabolic activity | N | N | N | 2.54 | 2.54 | 0 | 1 | 196.967 | 0 | 0 | -122.6084 | 372.66 | 567.35 | 5.1768 | -6.209 | 0.319 | 104 | 3742.3635 | 1 | 2.945 | 3.264 | 1.3286 | 6.528 | 209.6275 | 0.30637 | 88.198 | 2
577 | Au | None | 18 | 12.6925 | 42.28 | MG63 | H | Human | Fibroblast | Bone | 24 | MTT | Tetrazolium Salt | cell metabolic activity | N | N | N | 2.54 | 2.54 | 0 | 1 | 196.967 | 0 | 0 | -122.6084 | 372.66 | 567.35 | 5.1768 | -6.209 | 0.319 | 104 | 3742.3635 | 1 | 2.945 | 3.264 | 1.3286 | 6.528 | 209.6275 | 0.30637 | 64.848 | 2
578 | Au | None | 18 | 25.385 | 42.28 | MG63 | H | Human | Fibroblast | Bone | 24 | MTT | Tetrazolium Salt | cell metabolic activity | N | N | N | 2.54 | 2.54 | 0 | 1 | 196.967 | 0 | 0 | -122.6084 | 372.66 | 567.35 | 5.1768 | -6.209 | 0.319 | 104 | 3742.3635 | 1 | 2.945 | 3.264 | 1.3286 | 6.528 | 209.6275 | 0.30637 | 66.244 | 2
579 | Au | None | 215 | 1.5231 | 42.28 | MG63 | H | Human | Fibroblast | Bone | 24 | MTT | Tetrazolium Salt | cell metabolic activity | N | N | N | 2.54 | 2.54 | 0 | 1 | 196.967 | 0 | 0 | -122.6084 | 372.66 | 567.35 | 5.1768 | -6.209 | 0.319 | 104 | 3742.3635 | 1 | 2.945 | 3.264 | 1.3286 | 6.528 | 209.6275 | 0.30637 | 90.355 | 2
580 | Au | None | 215 | 3.0462 | 42.28 | MG63 | H | Human | Fibroblast | Bone | 24 | MTT | Tetrazolium Salt | cell metabolic activity | N | N | N | 2.54 | 2.54 | 0 | 1 | 196.967 | 0 | 0 | -122.6084 | 372.66 | 567.35 | 5.1768 | -6.209 | 0.319 | 104 | 3742.3635 | 1 | 2.945 | 3.264 | 1.3286 | 6.528 | 209.6275 | 0.30637 | 88.198 | 2
581 | Au | None | 215 | 6.0924 | 42.28 | MG63 | H | Human | Fibroblast | Bone | 24 | MTT | Tetrazolium Salt | cell metabolic activity | N | N | N | 2.54 | 2.54 | 0 | 1 | 196.967 | 0 | 0 | -122.6084 | 372.66 | 567.35 | 5.1768 | -6.209 | 0.319 | 104 | 3742.3635 | 1 | 2.945 | 3.264 | 1.3286 | 6.528 | 209.6275 | 0.30637 | 83.503 | 2
582 | Au | None | 215 | 12.6925 | 42.28 | MG63 | H | Human | Fibroblast | Bone | 24 | MTT | Tetrazolium Salt | cell metabolic activity | N | N | N | 2.54 | 2.54 | 0 | 1 | 196.967 | 0 | 0 | -122.6084 | 372.66 | 567.35 | 5.1768 | -6.209 | 0.319 | 104 | 3742.3635 | 1 | 2.945 | 3.264 | 1.3286 | 6.528 | 209.6275 | 0.30637 | 23.223 | 1
583 | Au | None | 215 | 25.385 | 42.28 | MG63 | H | Human | Fibroblast | Bone | 24 | MTT | Tetrazolium Salt | cell metabolic activity | N | N | N | 2.54 | 2.54 | 0 | 1 | 196.967 | 0 | 0 | -122.6084 | 372.66 | 567.35 | 5.1768 | -6.209 | 0.319 | 104 | 3742.3635 | 1 | 2.945 | 3.264 | 1.3286 | 6.528 | 209.6275 | 0.30637 | 13.325 | 1
584 | Au | None | 6.3 | 1.5231 | 42.28 | MG63 | H | Human | Fibroblast | Bone | 24 | MTT | Tetrazolium Salt | cell metabolic activity | N | N | N | 2.54 | 2.54 | 0 | 1 | 196.967 | 0 | 0 | -122.6084 | 372.66 | 567.35 | 5.1768 | -6.209 | 0.319 | 104 | 3742.3635 | 1 | 2.945 | 3.264 | 1.3286 | 6.528 | 209.6275 | 0.30637 | 99.112 | 2
585 | Au | None | 6.3 | 3.0462 | 42.28 | MG63 | H | Human | Fibroblast | Bone | 24 | MTT | Tetrazolium Salt | cell metabolic activity | N | N | N | 2.54 | 2.54 | 0 | 1 | 196.967 | 0 | 0 | -122.6084 | 372.66 | 567.35 | 5.1768 | -6.209 | 0.319 | 104 | 3742.3635 | 1 | 2.945 | 3.264 | 1.3286 | 6.528 | 209.6275 | 0.30637 | 99.112 | 2
586 | Au | None | 6.3 | 6.0924 | 42.28 | MG63 | H | Human | Fibroblast | Bone | 24 | MTT | Tetrazolium Salt | cell metabolic activity | N | N | N | 2.54 | 2.54 | 0 | 1 | 196.967 | 0 | 0 | -122.6084 | 372.66 | 567.35 | 5.1768 | -6.209 | 0.319 | 104 | 3742.3635 | 1 | 2.945 | 3.264 | 1.3286 | 6.528 | 209.6275 | 0.30637 | 99.112 | 2
587 | Au | None | 6.3 | 12.6925 | 42.28 | MG63 | H | Human | Fibroblast | Bone | 24 | MTT | Tetrazolium Salt | cell metabolic activity | N | N | N | 2.54 | 2.54 | 0 | 1 | 196.967 | 0 | 0 | -122.6084 | 372.66 | 567.35 | 5.1768 | -6.209 | 0.319 | 104 | 3742.3635 | 1 | 2.945 | 3.264 | 1.3286 | 6.528 | 209.6275 | 0.30637 | 94.162 | 2
588 | Au | None | 6.3 | 25.385 | 42.28 | MG63 | H | Human | Fibroblast | Bone | 24 | MTT | Tetrazolium Salt | cell metabolic activity | N | N | N | 2.54 | 2.54 | 0 | 1 | 196.967 | 0 | 0 | -122.6084 | 372.66 | 567.35 | 5.1768 | -6.209 | 0.319 | 104 | 3742.3635 | 1 | 2.945 | 3.264 | 1.3286 | 6.528 | 209.6275 | 0.30637 | 95.305 | 2
589 | Au | None | 18 | 1.5231 | 42.28 | MG63 | H | Human | Fibroblast | Bone | 24 | NRU | NeutralRed | cell metabolic activity | N | N | N | 2.54 | 2.54 | 0 | 1 | 196.967 | 0 | 0 | -122.6084 | 372.66 | 567.35 | 5.1768 | -6.209 | 0.319 | 104 | 3742.3635 | 1 | 2.945 | 3.264 | 1.3286 | 6.528 | 209.6275 | 0.30637 | 95.07 | 2
590 | Au | None | 18 | 3.0462 | 42.28 | MG63 | H | Human | Fibroblast | Bone | 24 | NRU | NeutralRed | cell metabolic activity | N | N | N | 2.54 | 2.54 | 0 | 1 | 196.967 | 0 | 0 | -122.6084 | 372.66 | 567.35 | 5.1768 | -6.209 | 0.319 | 104 | 3742.3635 | 1 | 2.945 | 3.264 | 1.3286 | 6.528 | 209.6275 | 0.30637 | 90.645 | 2
591 | Au | None | 18 | 6.0924 | 42.28 | MG63 | H | Human | Fibroblast | Bone | 24 | NRU | NeutralRed | cell metabolic activity | N | N | N | 2.54 | 2.54 | 0 | 1 | 196.967 | 0 | 0 | -122.6084 | 372.66 | 567.35 | 5.1768 | -6.209 | 0.319 | 104 | 3742.3635 | 1 | 2.945 | 3.264 | 1.3286 | 6.528 | 209.6275 | 0.30637 | 81.037 | 2
592 | Au | None | 18 | 12.6925 | 42.28 | MG63 | H | Human | Fibroblast | Bone | 24 | NRU | NeutralRed | cell metabolic activity | N | N | N | 2.54 | 2.54 | 0 | 1 | 196.967 | 0 | 0 | -122.6084 | 372.66 | 567.35 | 5.1768 | -6.209 | 0.319 | 104 | 3742.3635 | 1 | 2.945 | 3.264 | 1.3286 | 6.528 | 209.6275 | 0.30637 | 80.025 | 2
593 | Au | None | 18 | 25.385 | 42.28 | MG63 | H | Human | Fibroblast | Bone | 24 | NRU | NeutralRed | cell metabolic activity | N | N | N | 2.54 | 2.54 | 0 | 1 | 196.967 | 0 | 0 | -122.6084 | 372.66 | 567.35 | 5.1768 | -6.209 | 0.319 | 104 | 3742.3635 | 1 | 2.945 | 3.264 | 1.3286 | 6.528 | 209.6275 | 0.30637 | 74.21 | 2
594 | Au | None | 215 | 1.5231 | 42.28 | MG63 | H | Human | Fibroblast | Bone | 24 | NRU | NeutralRed | cell metabolic activity | N | N | N | 2.54 | 2.54 | 0 | 1 | 196.967 | 0 | 0 | -122.6084 | 372.66 | 567.35 | 5.1768 | -6.209 | 0.319 | 104 | 3742.3635 | 1 | 2.945 | 3.264 | 1.3286 | 6.528 | 209.6275 | 0.30637 | 99.747 | 2
595 | Au | None | 215 | 3.0462 | 42.28 | MG63 | H | Human | Fibroblast | Bone | 24 | NRU | NeutralRed | cell metabolic activity | N | N | N | 2.54 | 2.54 | 0 | 1 | 196.967 | 0 | 0 | -122.6084 | 372.66 | 567.35 | 5.1768 | -6.209 | 0.319 | 104 | 3742.3635 | 1 | 2.945 | 3.264 | 1.3286 | 6.528 | 209.6275 | 0.30637 | 87.105 | 2
596 | Au | None | 215 | 6.0924 | 42.28 | MG63 | H | Human | Fibroblast | Bone | 24 | NRU | NeutralRed | cell metabolic activity | N | N | N | 2.54 | 2.54 | 0 | 1 | 196.967 | 0 | 0 | -122.6084 | 372.66 | 567.35 | 5.1768 | -6.209 | 0.319 | 104 | 3742.3635 | 1 | 2.945 | 3.264 | 1.3286 | 6.528 | 209.6275 | 0.30637 | 82.427 | 2
597 | Au | None | 215 | 12.6925 | 42.28 | MG63 | H | Human | Fibroblast | Bone | 24 | NRU | NeutralRed | cell metabolic activity | N | N | N | 2.54 | 2.54 | 0 | 1 | 196.967 | 0 | 0 | -122.6084 | 372.66 | 567.35 | 5.1768 | -6.209 | 0.319 | 104 | 3742.3635 | 1 | 2.945 | 3.264 | 1.3286 | 6.528 | 209.6275 | 0.30637 | 43.363 | 1
598 | Au | None | 215 | 25.385 | 42.28 | MG63 | H | Human | Fibroblast | Bone | 24 | NRU | NeutralRed | cell metabolic activity | N | N | N | 2.54 | 2.54 | 0 | 1 | 196.967 | 0 | 0 | -122.6084 | 372.66 | 567.35 | 5.1768 | -6.209 | 0.319 | 104 | 3742.3635 | 1 | 2.945 | 3.264 | 1.3286 | 6.528 | 209.6275 | 0.30637 | 26.422 | 1
599 | Au | None | 6.3 | 1.5231 | 42.28 | MG63 | H | Human | Fibroblast | Bone | 24 | NRU | NeutralRed | cell metabolic activity | N | N | N | 2.54 | 2.54 | 0 | 1 | 196.967 | 0 | 0 | -122.6084 | 372.66 | 567.35 | 5.1768 | -6.209 | 0.319 | 104 | 3742.3635 | 1 | 2.945 | 3.264 | 1.3286 | 6.528 | 209.6275 | 0.30637 | 99.747 | 2
600 | Au | None | 6.3 | 3.0462 | 42.28 | MG63 | H | Human | Fibroblast | Bone | 24 | NRU | NeutralRed | cell metabolic activity | N | N | N | 2.54 | 2.54 | 0 | 1 | 196.967 | 0 | 0 | -122.6084 | 372.66 | 567.35 | 5.1768 | -6.209 | 0.319 | 104 | 3742.3635 | 1 | 2.945 | 3.264 | 1.3286 | 6.528 | 209.6275 | 0.30637 | 100 | 2
601 | Au | None | 6.3 | 6.0924 | 42.28 | MG63 | H | Human | Fibroblast | Bone | 24 | NRU | NeutralRed | cell metabolic activity | N | N | N | 2.54 | 2.54 | 0 | 1 | 196.967 | 0 | 0 | -122.6084 | 372.66 | 567.35 | 5.1768 | -6.209 | 0.319 | 104 | 3742.3635 | 1 | 2.945 | 3.264 | 1.3286 | 6.528 | 209.6275 | 0.30637 | 99.494 | 2
602 | Au | None | 6.3 | 12.6925 | 42.28 | MG63 | H | Human | Fibroblast | Bone | 24 | NRU | NeutralRed | cell metabolic activity | N | N | N | 2.54 | 2.54 | 0 | 1 | 196.967 | 0 | 0 | -122.6084 | 372.66 | 567.35 | 5.1768 | -6.209 | 0.319 | 104 | 3742.3635 | 1 | 2.945 | 3.264 | 1.3286 | 6.528 | 209.6275 | 0.30637 | 98.736 | 2
603 | Au | None | 6.3 | 25.385 | 42.28 | MG63 | H | Human | Fibroblast | Bone | 24 | NRU | NeutralRed | cell metabolic activity | N | N | N | 2.54 | 2.54 | 0 | 1 | 196.967 | 0 | 0 | -122.6084 | 372.66 | 567.35 | 5.1768 | -6.209 | 0.319 | 104 | 3742.3635 | 1 | 2.945 | 3.264 | 1.3286 | 6.528 | 209.6275 | 0.30637 | 100 | 2
604 | Au | None | 18 | 1.5231 | 42.28 | 143B | H | Human | Mixed | Bone | 24 | MTT | Tetrazolium Salt | cell metabolic activity | N | N | N | 2.54 | 2.54 | 0 | 1 | 196.967 | 0 | 0 | -122.6084 | 372.66 | 567.35 | 5.1768 | -6.209 | 0.319 | 104 | 3742.3635 | 1 | 2.945 | 3.264 | 1.3286 | 6.528 | 209.6275 | 0.30637 | 84.988 | 2
605 | Au | None | 18 | 3.0462 | 42.28 | 143B | H | Human | Mixed | Bone | 24 | MTT | Tetrazolium Salt | cell metabolic activity | N | N | N | 2.54 | 2.54 | 0 | 1 | 196.967 | 0 | 0 | -122.6084 | 372.66 | 567.35 | 5.1768 | -6.209 | 0.319 | 104 | 3742.3635 | 1 | 2.945 | 3.264 | 1.3286 | 6.528 | 209.6275 | 0.30637 | 86.849 | 2
606 | Au | None | 18 | 6.0924 | 42.28 | 143B | H | Human | Mixed | Bone | 24 | MTT | Tetrazolium Salt | cell metabolic activity | N | N | N | 2.54 | 2.54 | 0 | 1 | 196.967 | 0 | 0 | -122.6084 | 372.66 | 567.35 | 5.1768 | -6.209 | 0.319 | 104 | 3742.3635 | 1 | 2.945 | 3.264 | 1.3286 | 6.528 | 209.6275 | 0.30637 | 85.484 | 2
607 | Au | None | 18 | 12.6925 | 42.28 | 143B | H | Human | Mixed | Bone | 24 | MTT | Tetrazolium Salt | cell metabolic activity | N | N | N | 2.54 | 2.54 | 0 | 1 | 196.967 | 0 | 0 | -122.6084 | 372.66 | 567.35 | 5.1768 | -6.209 | 0.319 | 104 | 3742.3635 | 1 | 2.945 | 3.264 | 1.3286 | 6.528 | 209.6275 | 0.30637 | 70.72 | 2
608 | Au | None | 18 | 25.385 | 42.28 | 143B | H | Human | Mixed | Bone | 24 | MTT | Tetrazolium Salt | cell metabolic activity | N | N | N | 2.54 | 2.54 | 0 | 1 | 196.967 | 0 | 0 | -122.6084 | 372.66 | 567.35 | 5.1768 | -6.209 | 0.319 | 104 | 3742.3635 | 1 | 2.945 | 3.264 | 1.3286 | 6.528 | 209.6275 | 0.30637 | 54.094 | 2
609 | Au | None | 215 | 1.5231 | 42.28 | 143B | H | Human | Mixed | Bone | 24 | MTT | Tetrazolium Salt | cell metabolic activity | N | N | N | 2.54 | 2.54 | 0 | 1 | 196.967 | 0 | 0 | -122.6084 | 372.66 | 567.35 | 5.1768 | -6.209 | 0.319 | 104 | 3742.3635 | 1 | 2.945 | 3.264 | 1.3286 | 6.528 | 209.6275 | 0.30637 | 67.99 | 2
610 | Au | None | 215 | 3.0462 | 42.28 | 143B | H | Human | Mixed | Bone | 24 | MTT | Tetrazolium Salt | cell metabolic activity | N | N | N | 2.54 | 2.54 | 0 | 1 | 196.967 | 0 | 0 | -122.6084 | 372.66 | 567.35 | 5.1768 | -6.209 | 0.319 | 104 | 3742.3635 | 1 | 2.945 | 3.264 | 1.3286 | 6.528 | 209.6275 | 0.30637 | 16.377 | 1
611 | Au | None | 215 | 6.0924 | 42.28 | 143B | H | Human | Mixed | Bone | 24 | MTT | Tetrazolium Salt | cell metabolic activity | N | N | N | 2.54 | 2.54 | 0 | 1 | 196.967 | 0 | 0 | -122.6084 | 372.66 | 567.35 | 5.1768 | -6.209 | 0.319 | 104 | 3742.3635 | 1 | 2.945 | 3.264 | 1.3286 | 6.528 | 209.6275 | 0.30637 | 16.377 | 1
612 | Au | None | 215 | 12.6925 | 42.28 | 143B | H | Human | Mixed | Bone | 24 | MTT | Tetrazolium Salt | cell metabolic activity | N | N | N | 2.54 | 2.54 | 0 | 1 | 196.967 | 0 | 0 | -122.6084 | 372.66 | 567.35 | 5.1768 | -6.209 | 0.319 | 104 | 3742.3635 | 1 | 2.945 | 3.264 | 1.3286 | 6.528 | 209.6275 | 0.30637 | 14.764 | 1
613 | Au | None | 215 | 25.385 | 42.28 | 143B | H | Human | Mixed | Bone | 24 | MTT | Tetrazolium Salt | cell metabolic activity | N | N | N | 2.54 | 2.54 | 0 | 1 | 196.967 | 0 | 0 | -122.6084 | 372.66 | 567.35 | 5.1768 | -6.209 | 0.319 | 104 | 3742.3635 | 1 | 2.945 | 3.264 | 1.3286 | 6.528 | 209.6275 | 0.30637 | 13.896 | 1
614 | Au | None | 6.3 | 1.5231 | 42.28 | 143B | H | Human | Mixed | Bone | 24 | MTT | Tetrazolium Salt | cell metabolic activity | N | N | N | 2.54 | 2.54 | 0 | 1 | 196.967 | 0 | 0 | -122.6084 | 372.66 | 567.35 | 5.1768 | -6.209 | 0.319 | 104 | 3742.3635 | 1 | 2.945 | 3.264 | 1.3286 | 6.528 | 209.6275 | 0.30637 | 94.541 | 2
615 | Au | None | 6.3 | 3.0462 | 42.28 | 143B | H | Human | Mixed | Bone | 24 | MTT | Tetrazolium Salt | cell metabolic activity | N | N | N | 2.54 | 2.54 | 0 | 1 | 196.967 | 0 | 0 | -122.6084 | 372.66 | 567.35 | 5.1768 | -6.209 | 0.319 | 104 | 3742.3635 | 1 | 2.945 | 3.264 | 1.3286 | 6.528 | 209.6275 | 0.30637 | 89.578 | 2
616 | Au | None | 6.3 | 6.0924 | 42.28 | 143B | H | Human | Mixed | Bone | 24 | MTT | Tetrazolium Salt | cell metabolic activity | N | N | N | 2.54 | 2.54 | 0 | 1 | 196.967 | 0 | 0 | -122.6084 | 372.66 | 567.35 | 5.1768 | -6.209 | 0.319 | 104 | 3742.3635 | 1 | 2.945 | 3.264 | 1.3286 | 6.528 | 209.6275 | 0.30637 | 89.826 | 2
617 | Au | None | 6.3 | 12.6925 | 42.28 | 143B | H | Human | Mixed | Bone | 24 | MTT | Tetrazolium Salt | cell metabolic activity | N | N | N | 2.54 | 2.54 | 0 | 1 | 196.967 | 0 | 0 | -122.6084 | 372.66 | 567.35 | 5.1768 | -6.209 | 0.319 | 104 | 3742.3635 | 1 | 2.945 | 3.264 | 1.3286 | 6.528 | 209.6275 | 0.30637 | 88.834 | 2
618 | Au | None | 6.3 | 25.385 | 42.28 | 143B | H | Human | Mixed | Bone | 24 | MTT | Tetrazolium Salt | cell metabolic activity | N | N | N | 2.54 | 2.54 | 0 | 1 | 196.967 | 0 | 0 | -122.6084 | 372.66 | 567.35 | 5.1768 | -6.209 | 0.319 | 104 | 3742.3635 | 1 | 2.945 | 3.264 | 1.3286 | 6.528 | 209.6275 | 0.30637 | 86.104 | 2
619 | Au | None | 18 | 1.5231 | 42.28 | 143B | H | Human | Mixed | Bone | 24 | NRU | NeutralRed | cell metabolic activity | N | N | N | 2.54 | 2.54 | 0 | 1 | 196.967 | 0 | 0 | -122.6084 | 372.66 | 567.35 | 5.1768 | -6.209 | 0.319 | 104 | 3742.3635 | 1 | 2.945 | 3.264 | 1.3286 | 6.528 | 209.6275 | 0.30637 | 101.63 | 2
620 | Au | None | 18 | 3.0462 | 42.28 | 143B | H | Human | Mixed | Bone | 24 | NRU | NeutralRed | cell metabolic activity | N | N | N | 2.54 | 2.54 | 0 | 1 | 196.967 | 0 | 0 | -122.6084 | 372.66 | 567.35 | 5.1768 | -6.209 | 0.319 | 104 | 3742.3635 | 1 | 2.945 | 3.264 | 1.3286 | 6.528 | 209.6275 | 0.30637 | 98.37 | 2
621 | Au | None | 18 | 6.0924 | 42.28 | 143B | H | Human | Mixed | Bone | 24 | NRU | NeutralRed | cell metabolic activity | N | N | N | 2.54 | 2.54 | 0 | 1 | 196.967 | 0 | 0 | -122.6084 | 372.66 | 567.35 | 5.1768 | -6.209 | 0.319 | 104 | 3742.3635 | 1 | 2.945 | 3.264 | 1.3286 | 6.528 | 209.6275 | 0.30637 | 98.37 | 2
622 | Au | None | 18 | 12.6925 | 42.28 | 143B | H | Human | Mixed | Bone | 24 | NRU | NeutralRed | cell metabolic activity | N | N | N | 2.54 | 2.54 | 0 | 1 | 196.967 | 0 | 0 | -122.6084 | 372.66 | 567.35 | 5.1768 | -6.209 | 0.319 | 104 | 3742.3635 | 1 | 2.945 | 3.264 | 1.3286 | 6.528 | 209.6275 | 0.30637 | 87.092 | 2
623 | Au | None | 18 | 25.385 | 42.28 | 143B | H | Human | Mixed | Bone | 24 | NRU | NeutralRed | cell metabolic activity | N | N | N | 2.54 | 2.54 | 0 | 1 | 196.967 | 0 | 0 | -122.6084 | 372.66 | 567.35 | 5.1768 | -6.209 | 0.319 | 104 | 3742.3635 | 1 | 2.945 | 3.264 | 1.3286 | 6.528 | 209.6275 | 0.30637 | 79.348 | 2
624 | Au | None | 215 | 1.5231 | 42.28 | 143B | H | Human | Mixed | Bone | 24 | NRU | NeutralRed | cell metabolic activity | N | N | N | 2.54 | 2.54 | 0 | 1 | 196.967 | 0 | 0 | -122.6084 | 372.66 | 567.35 | 5.1768 | -6.209 | 0.319 | 104 | 3742.3635 | 1 | 2.945 | 3.264 | 1.3286 | 6.528 | 209.6275 | 0.30637 | 97.011 | 2
625 | Au | None | 215 | 3.0462 | 42.28 | 143B | H | Human | Mixed | Bone | 24 | NRU | NeutralRed | cell metabolic activity | N | N | N | 2.54 | 2.54 | 0 | 1 | 196.967 | 0 | 0 | -122.6084 | 372.66 | 567.35 | 5.1768 | -6.209 | 0.319 | 104 | 3742.3635 | 1 | 2.945 | 3.264 | 1.3286 | 6.528 | 209.6275 | 0.30637 | 82.337 | 2
626 | Au | None | 215 | 6.0924 | 42.28 | 143B | H | Human | Mixed | Bone | 24 | NRU | NeutralRed | cell metabolic activity | N | N | N | 2.54 | 2.54 | 0 | 1 | 196.967 | 0 | 0 | -122.6084 | 372.66 | 567.35 | 5.1768 | -6.209 | 0.319 | 104 | 3742.3635 | 1 | 2.945 | 3.264 | 1.3286 | 6.528 | 209.6275 | 0.30637 | 66.168 | 2
627 | Au | None | 215 | 12.6925 | 42.28 | 143B | H | Human | Mixed | Bone | 24 | NRU | NeutralRed | cell metabolic activity | N | N | N | 2.54 | 2.54 | 0 | 1 | 196.967 | 0 | 0 | -122.6084 | 372.66 | 567.35 | 5.1768 | -6.209 | 0.319 | 104 | 3742.3635 | 1 | 2.945 | 3.264 | 1.3286 | 6.528 | 209.6275 | 0.30637 | 26.223 | 1
628 | Au | None | 215 | 25.385 | 42.28 | 143B | H | Human | Mixed | Bone | 24 | NRU | NeutralRed | cell metabolic activity | N | N | N | 2.54 | 2.54 | 0 | 1 | 196.967 | 0 | 0 | -122.6084 | 372.66 | 567.35 | 5.1768 | -6.209 | 0.319 | 104 | 3742.3635 | 1 | 2.945 | 3.264 | 1.3286 | 6.528 | 209.6275 | 0.30637 | 17.12 | 1
629 | Au | None | 6.3 | 1.5231 | 42.28 | 143B | H | Human | Mixed | Bone | 24 | NRU | NeutralRed | cell metabolic activity | N | N | N | 2.54 | 2.54 | 0 | 1 | 196.967 | 0 | 0 | -122.6084 | 372.66 | 567.35 | 5.1768 | -6.209 | 0.319 | 104 | 3742.3635 | 1 | 2.945 | 3.264 | 1.3286 | 6.528 | 209.6275 | 0.30637 | 102.45 | 2
630 | Au | None | 6.3 | 3.0462 | 42.28 | 143B | H | Human | Mixed | Bone | 24 | NRU | NeutralRed | cell metabolic activity | N | N | N | 2.54 | 2.54 | 0 | 1 | 196.967 | 0 | 0 | -122.6084 | 372.66 | 567.35 | 5.1768 | -6.209 | 0.319 | 104 | 3742.3635 | 1 | 2.945 | 3.264 | 1.3286 | 6.528 | 209.6275 | 0.30637 | 101.36 | 2
631 | Au | None | 6.3 | 6.0924 | 42.28 | 143B | H | Human | Mixed | Bone | 24 | NRU | NeutralRed | cell metabolic activity | N | N | N | 2.54 | 2.54 | 0 | 1 | 196.967 | 0 | 0 | -122.6084 | 372.66 | 567.35 | 5.1768 | -6.209 | 0.319 | 104 | 3742.3635 | 1 | 2.945 | 3.264 | 1.3286 | 6.528 | 209.6275 | 0.30637 | 103.26 | 2
632 | Au | None | 6.3 | 12.6925 | 42.28 | 143B | H | Human | Mixed | Bone | 24 | NRU | NeutralRed | cell metabolic activity | N | N | N | 2.54 | 2.54 | 0 | 1 | 196.967 | 0 | 0 | -122.6084 | 372.66 | 567.35 | 5.1768 | -6.209 | 0.319 | 104 | 3742.3635 | 1 | 2.945 | 3.264 | 1.3286 | 6.528 | 209.6275 | 0.30637 | 102.99 | 2
633 | Au | None | 6.3 | 25.385 | 42.28 | 143B | H | Human | Mixed | Bone | 24 | NRU | NeutralRed | cell metabolic activity | N | N | N | 2.54 | 2.54 | 0 | 1 | 196.967 | 0 | 0 | -122.6084 | 372.66 | 567.35 | 5.1768 | -6.209 | 0.319 | 104 | 3742.3635 | 1 | 2.945 | 3.264 | 1.3286 | 6.528 | 209.6275 | 0.30637 | 103.26 | 2
634 | Au | Citrate | 18.2 | 0.01 | -15 | HepG2 | H | Human | Epithelial | Liver | 24 | MTT | Tetrazolium Salt | cell metabolic activity | N | N | N | 2.54 | 2.54 | 0 | 1 | 196.967 | 0 | 0 | -122.6084 | 372.66 | 567.35 | 5.1768 | -6.209 | 0.319 | 104 | 3742.3635 | 1 | 2.945 | 3.264 | 1.3286 | 6.528 | 209.6275 | 0.30637 | 84.32 | 2
635 | Au | Citrate | 18.2 | 0.1 | -15 | HepG2 | H | Human | Epithelial | Liver | 24 | MTT | Tetrazolium Salt | cell metabolic activity | N | N | N | 2.54 | 2.54 | 0 | 1 | 196.967 | 0 | 0 | -122.6084 | 372.66 | 567.35 | 5.1768 | -6.209 | 0.319 | 104 | 3742.3635 | 1 | 2.945 | 3.264 | 1.3286 | 6.528 | 209.6275 | 0.30637 | 82.4 | 2
636 | Au | Citrate | 18.2 | 0.5 | -15 | HepG2 | H | Human | Epithelial | Liver | 24 | MTT | Tetrazolium Salt | cell metabolic activity | N | N | N | 2.54 | 2.54 | 0 | 1 | 196.967 | 0 | 0 | -122.6084 | 372.66 | 567.35 | 5.1768 | -6.209 | 0.319 | 104 | 3742.3635 | 1 | 2.945 | 3.264 | 1.3286 | 6.528 | 209.6275 | 0.30637 | 76.8 | 2
637 | Au | Citrate | 18.2 | 1 | -15 | HepG2 | H | Human | Epithelial | Liver | 24 | MTT | Tetrazolium Salt | cell metabolic activity | N | N | N | 2.54 | 2.54 | 0 | 1 | 196.967 | 0 | 0 | -122.6084 | 372.66 | 567.35 | 5.1768 | -6.209 | 0.319 | 104 | 3742.3635 | 1 | 2.945 | 3.264 | 1.3286 | 6.528 | 209.6275 | 0.30637 | 76.96 | 2
638 | Au | Citrate | 18.2 | 50 | -15 | HepG2 | H | Human | Epithelial | Liver | 24 | MTT | Tetrazolium Salt | cell metabolic activity | N | N | N | 2.54 | 2.54 | 0 | 1 | 196.967 | 0 | 0 | -122.6084 | 372.66 | 567.35 | 5.1768 | -6.209 | 0.319 | 104 | 3742.3635 | 1 | 2.945 | 3.264 | 1.3286 | 6.528 | 209.6275 | 0.30637 | 75.04 | 2
639 | Au | PAMAM | 10.9 | 0.01 | 41 | HepG2 | H | Human | Epithelial | Liver | 24 | MTT | Tetrazolium Salt | cell metabolic activity | N | N | N | 2.54 | 2.54 | 0 | 1 | 196.967 | 0 | 0 | -122.6084 | 372.66 | 567.35 | 5.1768 | -6.209 | 0.319 | 104 | 3742.3635 | 1 | 2.945 | 3.264 | 1.3286 | 6.528 | 209.6275 | 0.30637 | 73.487 | 2
640 | Au | PAMAM | 10.9 | 0.1 | 41 | HepG2 | H | Human | Epithelial | Liver | 24 | MTT | Tetrazolium Salt | cell metabolic activity | N | N | N | 2.54 | 2.54 | 0 | 1 | 196.967 | 0 | 0 | -122.6084 | 372.66 | 567.35 | 5.1768 | -6.209 | 0.319 | 104 | 3742.3635 | 1 | 2.945 | 3.264 | 1.3286 | 6.528 | 209.6275 | 0.30637 | 70.605 | 2
641 | Au | PAMAM | 10.9 | 0.5 | 41 | HepG2 | H | Human | Epithelial | Liver | 24 | MTT | Tetrazolium Salt | cell metabolic activity | N | N | N | 2.54 | 2.54 | 0 | 1 | 196.967 | 0 | 0 | -122.6084 | 372.66 | 567.35 | 5.1768 | -6.209 | 0.319 | 104 | 3742.3635 | 1 | 2.945 | 3.264 | 1.3286 | 6.528 | 209.6275 | 0.30637 | 70.173 | 2
642 | Au | PAMAM | 10.9 | 1 | 41 | HepG2 | H | Human | Epithelial | Liver | 24 | MTT | Tetrazolium Salt | cell metabolic activity | N | N | N | 2.54 | 2.54 | 0 | 1 | 196.967 | 0 | 0 | -122.6084 | 372.66 | 567.35 | 5.1768 | -6.209 | 0.319 | 104 | 3742.3635 | 1 | 2.945 | 3.264 | 1.3286 | 6.528 | 209.6275 | 0.30637 | 67.291 | 2
643 | Au | PAMAM | 10.9 | 50 | 41 | HepG2 | H | Human | Epithelial | Liver | 24 | MTT | Tetrazolium Salt | cell metabolic activity | N | N | N | 2.54 | 2.54 | 0 | 1 | 196.967 | 0 | 0 | -122.6084 | 372.66 | 567.35 | 5.1768 | -6.209 | 0.319 | 104 | 3742.3635 | 1 | 2.945 | 3.264 | 1.3286 | 6.528 | 209.6275 | 0.30637 | 52.45 | 2
644 | Au | Citrate | 14.5 | 76.1549 | -158 | Jurkat | H | Human | Lymphoblast | Blood | 24 | MTT | Tetrazolium Salt | cell metabolic activity | N | N | N | 2.54 | 2.54 | 0 | 1 | 196.967 | 0 | 0 | -122.6084 | 372.66 | 567.35 | 5.1768 | -6.209 | 0.319 | 104 | 3742.3635 | 1 | 2.945 | 3.264 | 1.3286 | 6.528 | 209.6275 | 0.30637 | 93.309 | 2
645 | Au | CyA | 6.5 | 76.1549 | 88 | Jurkat | H | Human | Lymphoblast | Blood | 24 | MTT | Tetrazolium Salt | cell metabolic activity | N | N | N | 2.54 | 2.54 | 0 | 1 | 196.967 | 0 | 0 | -122.6084 | 372.66 | 567.35 | 5.1768 | -6.209 | 0.319 | 104 | 3742.3635 | 1 | 2.945 | 3.264 | 1.3286 | 6.528 | 209.6275 | 0.30637 | 83.457 | 2
646 | Au | GSH | 3.8 | 76.1549 | -140 | Jurkat | H | Human | Lymphoblast | Blood | 24 | MTT | Tetrazolium Salt | cell metabolic activity | N | N | N | 2.54 | 2.54 | 0 | 1 | 196.967 | 0 | 0 | -122.6084 | 372.66 | 567.35 | 5.1768 | -6.209 | 0.319 | 104 | 3742.3635 | 1 | 2.945 | 3.264 | 1.3286 | 6.528 | 209.6275 | 0.30637 | 47.026 | 1
647 | Au | Citrate | 7 | 76.1549 | -99 | Jurkat | H | Human | Lymphoblast | Blood | 24 | MTT | Tetrazolium Salt | cell metabolic activity | N | N | N | 2.54 | 2.54 | 0 | 1 | 196.967 | 0 | 0 | -122.6084 | 372.66 | 567.35 | 5.1768 | -6.209 | 0.319 | 104 | 3742.3635 | 1 | 2.945 | 3.264 | 1.3286 | 6.528 | 209.6275 | 0.30637 | 56.506 | 2
648 | Au | Citrate | 14.5 | 7.6155 | -158 | Jurkat | H | Human | Lymphoblast | Blood | 24 | MTT | Tetrazolium Salt | cell metabolic activity | N | N | N | 2.54 | 2.54 | 0 | 1 | 196.967 | 0 | 0 | -122.6084 | 372.66 | 567.35 | 5.1768 | -6.209 | 0.319 | 104 | 3742.3635 | 1 | 2.945 | 3.264 | 1.3286 | 6.528 | 209.6275 | 0.30637 | 99.13 | 2
649 | Au | CyA | 6.5 | 7.6155 | 88 | Jurkat | H | Human | Lymphoblast | Blood | 24 | MTT | Tetrazolium Salt | cell metabolic activity | N | N | N | 2.54 | 2.54 | 0 | 1 | 196.967 | 0 | 0 | -122.6084 | 372.66 | 567.35 | 5.1768 | -6.209 | 0.319 | 104 | 3742.3635 | 1 | 2.945 | 3.264 | 1.3286 | 6.528 | 209.6275 | 0.30637 | 94.261 | 2
650 | Au | GSH | 3.8 | 7.6155 | -140 | Jurkat | H | Human | Lymphoblast | Blood | 24 | MTT | Tetrazolium Salt | cell metabolic activity | N | N | N | 2.54 | 2.54 | 0 | 1 | 196.967 | 0 | 0 | -122.6084 | 372.66 | 567.35 | 5.1768 | -6.209 | 0.319 | 104 | 3742.3635 | 1 | 2.945 | 3.264 | 1.3286 | 6.528 | 209.6275 | 0.30637 | 89.391 | 2
651 | Au | Citrate | 7 | 7.6155 | -99 | Jurkat | H | Human | Lymphoblast | Blood | 24 | MTT | Tetrazolium Salt | cell metabolic activity | N | N | N | 2.54 | 2.54 | 0 | 1 | 196.967 | 0 | 0 | -122.6084 | 372.66 | 567.35 | 5.1768 | -6.209 | 0.319 | 104 | 3742.3635 | 1 | 2.945 | 3.264 | 1.3286 | 6.528 | 209.6275 | 0.30637 | 89.391 | 2
652 | Au | None | 5 | 8.4786 | -10.33 | HepG2 | H | Human | Epithelial | Liver | 72 | MTT | Tetrazolium Salt | cell metabolic activity | N | N | N | 2.54 | 2.54 | 0 | 1 | 196.967 | 0 | 0 | -122.6084 | 372.66 | 567.35 | 5.1768 | -6.209 | 0.319 | 104 | 3742.3635 | 1 | 2.945 | 3.264 | 1.3286 | 6.528 | 209.6275 | 0.30637 | 102.43 | 2
653 | Au | None | 5 | 12.6925 | -10.33 | HepG2 | H | Human | Epithelial | Liver | 72 | MTT | Tetrazolium Salt | cell metabolic activity | N | N | N | 2.54 | 2.54 | 0 | 1 | 196.967 | 0 | 0 | -122.6084 | 372.66 | 567.35 | 5.1768 | -6.209 | 0.319 | 104 | 3742.3635 | 1 | 2.945 | 3.264 | 1.3286 | 6.528 | 209.6275 | 0.30637 | 109.53 | 2
654 | Au | None | 5 | 25.385 | -10.33 | HepG2 | H | Human | Epithelial | Liver | 72 | MTT | Tetrazolium Salt | cell metabolic activity | N | N | N | 2.54 | 2.54 | 0 | 1 | 196.967 | 0 | 0 | -122.6084 | 372.66 | 567.35 | 5.1768 | -6.209 | 0.319 | 104 | 3742.3635 | 1 | 2.945 | 3.264 | 1.3286 | 6.528 | 209.6275 | 0.30637 | 116.63 | 2
655 | Au | None | 5 | 31.7312 | -10.33 | HepG2 | H | Human | Epithelial | Liver | 72 | MTT | Tetrazolium Salt | cell metabolic activity | N | N | N | 2.54 | 2.54 | 0 | 1 | 196.967 | 0 | 0 | -122.6084 | 372.66 | 567.35 | 5.1768 | -6.209 | 0.319 | 104 | 3742.3635 | 1 | 2.945 | 3.264 | 1.3286 | 6.528 | 209.6275 | 0.30637 | 106.09 | 2
656 | Au | None | 5 | 63.4624 | -10.33 | HepG2 | H | Human | Epithelial | Liver | 72 | MTT | Tetrazolium Salt | cell metabolic activity | N | N | N | 2.54 | 2.54 | 0 | 1 | 196.967 | 0 | 0 | -122.6084 | 372.66 | 567.35 | 5.1768 | -6.209 | 0.319 | 104 | 3742.3635 | 1 | 2.945 | 3.264 | 1.3286 | 6.528 | 209.6275 | 0.30637 | 81.47 | 2
657 | Au | None | 20 | 8.4786 | -4.58 | HepG2 | H | Human | Epithelial | Liver | 72 | MTT | Tetrazolium Salt | cell metabolic activity | N | N | N | 2.54 | 2.54 | 0 | 1 | 196.967 | 0 | 0 | -122.6084 | 372.66 | 567.35 | 5.1768 | -6.209 | 0.319 | 104 | 3742.3635 | 1 | 2.945 | 3.264 | 1.3286 | 6.528 | 209.6275 | 0.30637 | 98.377 | 2
658 | Au | None | 20 | 12.6925 | -4.58 | HepG2 | H | Human | Epithelial | Liver | 72 | MTT | Tetrazolium Salt | cell metabolic activity | N | N | N | 2.54 | 2.54 | 0 | 1 | 196.967 | 0 | 0 | -122.6084 | 372.66 | 567.35 | 5.1768 | -6.209 | 0.319 | 104 | 3742.3635 | 1 | 2.945 | 3.264 | 1.3286 | 6.528 | 209.6275 | 0.30637 | 101.01 | 2
659 | Au | None | 20 | 25.385 | -4.58 | HepG2 | H | Human | Epithelial | Liver | 72 | MTT | Tetrazolium Salt | cell metabolic activity | N | N | N | 2.54 | 2.54 | 0 | 1 | 196.967 | 0 | 0 | -122.6084 | 372.66 | 567.35 | 5.1768 | -6.209 | 0.319 | 104 | 3742.3635 | 1 | 2.945 | 3.264 | 1.3286 | 6.528 | 209.6275 | 0.30637 | 106.49 | 2
660 | Au | None | 20 | 31.7312 | -4.58 | HepG2 | H | Human | Epithelial | Liver | 72 | MTT | Tetrazolium Salt | cell metabolic activity | N | N | N | 2.54 | 2.54 | 0 | 1 | 196.967 | 0 | 0 | -122.6084 | 372.66 | 567.35 | 5.1768 | -6.209 | 0.319 | 104 | 3742.3635 | 1 | 2.945 | 3.264 | 1.3286 | 6.528 | 209.6275 | 0.30637 | 107.91 | 2
661 | Au | None | 20 | 63.4624 | -4.58 | HepG2 | H | Human | Epithelial | Liver | 72 | MTT | Tetrazolium Salt | cell metabolic activity | N | N | N | 2.54 | 2.54 | 0 | 1 | 196.967 | 0 | 0 | -122.6084 | 372.66 | 567.35 | 5.1768 | -6.209 | 0.319 | 104 | 3742.3635 | 1 | 2.945 | 3.264 | 1.3286 | 6.528 | 209.6275 | 0.30637 | 98.377 | 2
662 | Au | None | 50 | 8.4786 | -12.32 | HepG2 | H | Human | Epithelial | Liver | 72 | MTT | Tetrazolium Salt | cell metabolic activity | N | N | N | 2.54 | 2.54 | 0 | 1 | 196.967 | 0 | 0 | -122.6084 | 372.66 | 567.35 | 5.1768 | -6.209 | 0.319 | 104 | 3742.3635 | 1 | 2.945 | 3.264 | 1.3286 | 6.528 | 209.6275 | 0.30637 | 102.43 | 2
663 | Au | None | 50 | 12.6925 | -12.32 | HepG2 | H | Human | Epithelial | Liver | 72 | MTT | Tetrazolium Salt | cell metabolic activity | N | N | N | 2.54 | 2.54 | 0 | 1 | 196.967 | 0 | 0 | -122.6084 | 372.66 | 567.35 | 5.1768 | -6.209 | 0.319 | 104 | 3742.3635 | 1 | 2.945 | 3.264 | 1.3286 | 6.528 | 209.6275 | 0.30637 | 102.43 | 2
664 | Au | None | 50 | 25.385 | -12.32 | HepG2 | H | Human | Epithelial | Liver | 72 | MTT | Tetrazolium Salt | cell metabolic activity | N | N | N | 2.54 | 2.54 | 0 | 1 | 196.967 | 0 | 0 | -122.6084 | 372.66 | 567.35 | 5.1768 | -6.209 | 0.319 | 104 | 3742.3635 | 1 | 2.945 | 3.264 | 1.3286 | 6.528 | 209.6275 | 0.30637 | 102.03 | 2
665 | Au | None | 50 | 31.7312 | -12.32 | HepG2 | H | Human | Epithelial | Liver | 72 | MTT | Tetrazolium Salt | cell metabolic activity | N | N | N | 2.54 | 2.54 | 0 | 1 | 196.967 | 0 | 0 | -122.6084 | 372.66 | 567.35 | 5.1768 | -6.209 | 0.319 | 104 | 3742.3635 | 1 | 2.945 | 3.264 | 1.3286 | 6.528 | 209.6275 | 0.30637 | 98.377 | 2
666 | Au | None | 50 | 63.4624 | -12.32 | HepG2 | H | Human | Epithelial | Liver | 72 | MTT | Tetrazolium Salt | cell metabolic activity | N | N | N | 2.54 | 2.54 | 0 | 1 | 196.967 | 0 | 0 | -122.6084 | 372.66 | 567.35 | 5.1768 | -6.209 | 0.319 | 104 | 3742.3635 | 1 | 2.945 | 3.264 | 1.3286 | 6.528 | 209.6275 | 0.30637 | 96.349 | 2
667 | Au | Citrate | 5 | 253.8496 | 42.28 | A549 | H | Human | Epithelial | Lung | 24 | CCK8 | Tetrazolium Salt | cell metabolic activity | N | N | N | 2.54 | 2.54 | 0 | 1 | 196.967 | 0 | 0 | -122.6084 | 372.66 | 567.35 | 5.1768 | -6.209 | 0.319 | 104 | 3742.3635 | 1 | 2.945 | 3.264 | 1.3286 | 6.528 | 209.6275 | 0.30637 | 99.758 | 2
668 | Au | Citrate | 10 | 253.8496 | 42.28 | A549 | H | Human | Epithelial | Lung | 24 | CCK8 | Tetrazolium Salt | cell metabolic activity | N | N | N | 2.54 | 2.54 | 0 | 1 | 196.967 | 0 | 0 | -122.6084 | 372.66 | 567.35 | 5.1768 | -6.209 | 0.319 | 104 | 3742.3635 | 1 | 2.945 | 3.264 | 1.3286 | 6.528 | 209.6275 | 0.30637 | 102.17 | 2
669 | Au | Citrate | 20 | 253.8496 | 42.28 | A549 | H | Human | Epithelial | Lung | 24 | CCK8 | Tetrazolium Salt | cell metabolic activity | N | N | N | 2.54 | 2.54 | 0 | 1 | 196.967 | 0 | 0 | -122.6084 | 372.66 | 567.35 | 5.1768 | -6.209 | 0.319 | 104 | 3742.3635 | 1 | 2.945 | 3.264 | 1.3286 | 6.528 | 209.6275 | 0.30637 | 107.97 | 2
670 | Au | Citrate | 40 | 253.8496 | 42.28 | A549 | H | Human | Epithelial | Lung | 24 | CCK8 | Tetrazolium Salt | cell metabolic activity | N | N | N | 2.54 | 2.54 | 0 | 1 | 196.967 | 0 | 0 | -122.6084 | 372.66 | 567.35 | 5.1768 | -6.209 | 0.319 | 104 | 3742.3635 | 1 | 2.945 | 3.264 | 1.3286 | 6.528 | 209.6275 | 0.30637 | 113.53 | 2
671 | Au | Citrate | 5 | 253.8496 | 42.28 | A549 | H | Human | Epithelial | Lung | 48 | CCK8 | Tetrazolium Salt | cell metabolic activity | N | N | N | 2.54 | 2.54 | 0 | 1 | 196.967 | 0 | 0 | -122.6084 | 372.66 | 567.35 | 5.1768 | -6.209 | 0.319 | 104 | 3742.3635 | 1 | 2.945 | 3.264 | 1.3286 | 6.528 | 209.6275 | 0.30637 | 85.99 | 2
672 | Au | Citrate | 10 | 253.8496 | 42.28 | A549 | H | Human | Epithelial | Lung | 48 | CCK8 | Tetrazolium Salt | cell metabolic activity | N | N | N | 2.54 | 2.54 | 0 | 1 | 196.967 | 0 | 0 | -122.6084 | 372.66 | 567.35 | 5.1768 | -6.209 | 0.319 | 104 | 3742.3635 | 1 | 2.945 | 3.264 | 1.3286 | 6.528 | 209.6275 | 0.30637 | 102.17 | 2
673 | Au | Citrate | 20 | 253.8496 | 42.28 | A549 | H | Human | Epithelial | Lung | 48 | CCK8 | Tetrazolium Salt | cell metabolic activity | N | N | N | 2.54 | 2.54 | 0 | 1 | 196.967 | 0 | 0 | -122.6084 | 372.66 | 567.35 | 5.1768 | -6.209 | 0.319 | 104 | 3742.3635 | 1 | 2.945 | 3.264 | 1.3286 | 6.528 | 209.6275 | 0.30637 | 105.31 | 2
674 | Au | Citrate | 40 | 253.8496 | 42.28 | A549 | H | Human | Epithelial | Lung | 48 | CCK8 | Tetrazolium Salt | cell metabolic activity | N | N | N | 2.54 | 2.54 | 0 | 1 | 196.967 | 0 | 0 | -122.6084 | 372.66 | 567.35 | 5.1768 | -6.209 | 0.319 | 104 | 3742.3635 | 1 | 2.945 | 3.264 | 1.3286 | 6.528 | 209.6275 | 0.30637 | 112.56 | 2
675 | Au | Citrate | 5 | 253.8496 | 42.28 | A549 | H | Human | Epithelial | Lung | 72 | CCK8 | Tetrazolium Salt | cell metabolic activity | N | N | N | 2.54 | 2.54 | 0 | 1 | 196.967 | 0 | 0 | -122.6084 | 372.66 | 567.35 | 5.1768 | -6.209 | 0.319 | 104 | 3742.3635 | 1 | 2.945 | 3.264 | 1.3286 | 6.528 | 209.6275 | 0.30637 | 70.29 | 2
676 | Au | Citrate | 10 | 253.8496 | 42.28 | A549 | H | Human | Epithelial | Lung | 72 | CCK8 | Tetrazolium Salt | cell metabolic activity | N | N | N | 2.54 | 2.54 | 0 | 1 | 196.967 | 0 | 0 | -122.6084 | 372.66 | 567.35 | 5.1768 | -6.209 | 0.319 | 104 | 3742.3635 | 1 | 2.945 | 3.264 | 1.3286 | 6.528 | 209.6275 | 0.30637 | 100.97 | 2
677 | Au | Citrate | 20 | 253.8496 | 42.28 | A549 | H | Human | Epithelial | Lung | 72 | CCK8 | Tetrazolium Salt | cell metabolic activity | N | N | N | 2.54 | 2.54 | 0 | 1 | 196.967 | 0 | 0 | -122.6084 | 372.66 | 567.35 | 5.1768 | -6.209 | 0.319 | 104 | 3742.3635 | 1 | 2.945 | 3.264 | 1.3286 | 6.528 | 209.6275 | 0.30637 | 107.73 | 2
678 | Au | Citrate | 40 | 253.8496 | 42.28 | A549 | H | Human | Epithelial | Lung | 72 | CCK8 | Tetrazolium Salt | cell metabolic activity | N | N | N | 2.54 | 2.54 | 0 | 1 | 196.967 | 0 | 0 | -122.6084 | 372.66 | 567.35 | 5.1768 | -6.209 | 0.319 | 104 | 3742.3635 | 1 | 2.945 | 3.264 | 1.3286 | 6.528 | 209.6275 | 0.30637 | 117.63 | 2
679 | Au | Citrate | 5 | 253.8496 | 42.28 | 95D | H | Human | Epithelial | Lung | 24 | CCK8 | Tetrazolium Salt | cell metabolic activity | N | N | N | 2.54 | 2.54 | 0 | 1 | 196.967 | 0 | 0 | -122.6084 | 372.66 | 567.35 | 5.1768 | -6.209 | 0.319 | 104 | 3742.3635 | 1 | 2.945 | 3.264 | 1.3286 | 6.528 | 209.6275 | 0.30637 | 62.53 | 2
680 | Au | Citrate | 10 | 253.8496 | 42.28 | 95D | H | Human | Epithelial | Lung | 24 | CCK8 | Tetrazolium Salt | cell metabolic activity | N | N | N | 2.54 | 2.54 | 0 | 1 | 196.967 | 0 | 0 | -122.6084 | 372.66 | 567.35 | 5.1768 | -6.209 | 0.319 | 104 | 3742.3635 | 1 | 2.945 | 3.264 | 1.3286 | 6.528 | 209.6275 | 0.30637 | 106.21 | 2
681 | Au | Citrate | 20 | 253.8496 | 42.28 | 95D | H | Human | Epithelial | Lung | 24 | CCK8 | Tetrazolium Salt | cell metabolic activity | N | N | N | 2.54 | 2.54 | 0 | 1 | 196.967 | 0 | 0 | -122.6084 | 372.66 | 567.35 | 5.1768 | -6.209 | 0.319 | 104 | 3742.3635 | 1 | 2.945 | 3.264 | 1.3286 | 6.528 | 209.6275 | 0.30637 | 108.59 | 2
682 | Au | Citrate | 40 | 253.8496 | 42.28 | 95D | H | Human | Epithelial | Lung | 24 | CCK8 | Tetrazolium Salt | cell metabolic activity | N | N | N | 2.54 | 2.54 | 0 | 1 | 196.967 | 0 | 0 | -122.6084 | 372.66 | 567.35 | 5.1768 | -6.209 | 0.319 | 104 | 3742.3635 | 1 | 2.945 | 3.264 | 1.3286 | 6.528 | 209.6275 | 0.30637 | 108.59 | 2
683 | Au | Citrate | 5 | 253.8496 | 42.28 | 95D | H | Human | Epithelial | Lung | 48 | CCK8 | Tetrazolium Salt | cell metabolic activity | N | N | N | 2.54 | 2.54 | 0 | 1 | 196.967 | 0 | 0 | -122.6084 | 372.66 | 567.35 | 5.1768 | -6.209 | 0.319 | 104 | 3742.3635 | 1 | 2.945 | 3.264 | 1.3286 | 6.528 | 209.6275 | 0.30637 | 63.246 | 2
684 | Au | Citrate | 10 | 253.8496 | 42.28 | 95D | H | Human | Epithelial | Lung | 48 | CCK8 | Tetrazolium Salt | cell metabolic activity | N | N | N | 2.54 | 2.54 | 0 | 1 | 196.967 | 0 | 0 | -122.6084 | 372.66 | 567.35 | 5.1768 | -6.209 | 0.319 | 104 | 3742.3635 | 1 | 2.945 | 3.264 | 1.3286 | 6.528 | 209.6275 | 0.30637 | 102.63 | 2
685 | Au | Citrate | 20 | 253.8496 | 42.28 | 95D | H | Human | Epithelial | Lung | 48 | CCK8 | Tetrazolium Salt | cell metabolic activity | N | N | N | 2.54 | 2.54 | 0 | 1 | 196.967 | 0 | 0 | -122.6084 | 372.66 | 567.35 | 5.1768 | -6.209 | 0.319 | 104 | 3742.3635 | 1 | 2.945 | 3.264 | 1.3286 | 6.528 | 209.6275 | 0.30637 | 107.88 | 2
686 | Au | Citrate | 40 | 253.8496 | 42.28 | 95D | H | Human | Epithelial | Lung | 48 | CCK8 | Tetrazolium Salt | cell metabolic activity | N | N | N | 2.54 | 2.54 | 0 | 1 | 196.967 | 0 | 0 | -122.6084 | 372.66 | 567.35 | 5.1768 | -6.209 | 0.319 | 104 | 3742.3635 | 1 | 2.945 | 3.264 | 1.3286 | 6.528 | 209.6275 | 0.30637 | 106.44 | 2
687 | Au | Citrate | 5 | 253.8496 | 42.28 | 95D | H | Human | Epithelial | Lung | 72 | CCK8 | Tetrazolium Salt | cell metabolic activity | N | N | N | 2.54 | 2.54 | 0 | 1 | 196.967 | 0 | 0 | -122.6084 | 372.66 | 567.35 | 5.1768 | -6.209 | 0.319 | 104 | 3742.3635 | 1 | 2.945 | 3.264 | 1.3286 | 6.528 | 209.6275 | 0.30637 | 65.394 | 2
688 | Au | Citrate | 10 | 253.8496 | 42.28 | 95D | H | Human | Epithelial | Lung | 72 | CCK8 | Tetrazolium Salt | cell metabolic activity | N | N | N | 2.54 | 2.54 | 0 | 1 | 196.967 | 0 | 0 | -122.6084 | 372.66 | 567.35 | 5.1768 | -6.209 | 0.319 | 104 | 3742.3635 | 1 | 2.945 | 3.264 | 1.3286 | 6.528 | 209.6275 | 0.30637 | 99.523 | 2
689 | Au | Citrate | 20 | 253.8496 | 42.28 | 95D | H | Human | Epithelial | Lung | 72 | CCK8 | Tetrazolium Salt | cell metabolic activity | N | N | N | 2.54 | 2.54 | 0 | 1 | 196.967 | 0 | 0 | -122.6084 | 372.66 | 567.35 | 5.1768 | -6.209 | 0.319 | 104 | 3742.3635 | 1 | 2.945 | 3.264 | 1.3286 | 6.528 | 209.6275 | 0.30637 | 103.1 | 2
690 | Au | Citrate | 40 | 253.8496 | 42.28 | 95D | H | Human | Epithelial | Lung | 72 | CCK8 | Tetrazolium Salt | cell metabolic activity | N | N | N | 2.54 | 2.54 | 0 | 1 | 196.967 | 0 | 0 | -122.6084 | 372.66 | 567.35 | 5.1768 | -6.209 | 0.319 | 104 | 3742.3635 | 1 | 2.945 | 3.264 | 1.3286 | 6.528 | 209.6275 | 0.30637 | 105.49 | 2
691 | Au | Citrate | 4.7 | 25.385 | -57.5 | RAW264.7 | A | Mouse | Monocyte/Macrophage | Ascites | 48 | Live/Dead | Annexin V | cell membrane integrity | N | N | N | 2.54 | 2.54 | 0 | 1 | 196.967 | 0 | 0 | -855.3623 | 348.9 | 495.89 | 7.043 | -7.043 | -2.143 | 56 | 472.8478 | 3 | 4.593 | 2.45 | 4.3052 | 4.9 | 412.0225 | 0.40816 | 100.28 | 2
692 | Au | Citrate | 4.7 | 50.7699 | -57.5 | RAW264.7 | A | Mouse | Monocyte/Macrophage | Ascites | 48 | Live/Dead | Annexin V | cell membrane integrity | N | N | N | 2.54 | 2.54 | 0 | 1 | 196.967 | 0 | 0 | -855.3623 | 348.9 | 495.89 | 7.043 | -7.043 | -2.143 | 56 | 472.8478 | 3 | 4.593 | 2.45 | 4.3052 | 4.9 | 412.0225 | 0.40816 | 98.86 | 2
693 | Au | Citrate | 4.7 | 507.6993 | -57.5 | RAW264.7 | A | Mouse | Monocyte/Macrophage | Ascites | 48 | Live/Dead | Annexin V | cell membrane integrity | N | N | N | 2.54 | 2.54 | 0 | 1 | 196.967 | 0 | 0 | -1395.2356 | 502.72 | 681.67 | 10.0886 | -10.089 | -3.015 | 108 | 911.082 | 2 | 6.552 | 3.537 | 6.0685 | 7.074 | 277.1749 | 0.28273 | 53.561 | 2
694 | Au | Citrate | 270 | 25.385 | -45.96 | RAW264.7 | A | Mouse | Monocyte/Macrophage | Ascites | 48 | Live/Dead | Annexin V | cell membrane integrity | N | N | N | 2.54 | 2.54 | 0 | 1 | 196.967 | 0 | 0 | -1395.2356 | 502.72 | 681.67 | 10.0886 | -10.089 | -3.015 | 108 | 911.082 | 2 | 6.552 | 3.537 | 6.0685 | 7.074 | 277.1749 | 0.28273 | 93.162 | 2
695 | Au | Citrate | 270 | 50.7699 | -45.96 | RAW264.7 | A | Mouse | Monocyte/Macrophage | Ascites | 48 | Live/Dead | Annexin V | cell membrane integrity | N | N | N | 2.54 | 2.54 | 0 | 1 | 196.967 | 0 | 0 | -725.8745 | 322.92 | 463.16 | 5.9159 | -5.916 | -2.018 | 62 | 1351.451 | 2 | 3.967 | 1.949 | 4.0372 | 3.898 | 216.6664 | 0.51308 | 94.872 | 2
696 | Au | Citrate | 270 | 507.6993 | -45.96 | RAW264.7 | A | Mouse | Monocyte/Macrophage | Ascites | 48 | Live/Dead | Calcein AM | cell membrane integrity | N | N | N | 2.54 | 2.54 | 0 | 1 | 196.967 | 0 | 0 | -122.6084 | 372.66 | 567.35 | 5.1768 | -6.209 | 0.319 | 104 | 3742.3635 | 1 | 2.945 | 3.264 | 1.3286 | 6.528 | 209.6275 | 0.30637 | 94.872 | 2
697 | Au | Citrate | 270 | 5076.9926 | -45.96 | RAW264.7 | A | Mouse | Monocyte/Macrophage | Ascites | 48 | Live/Dead | Calcein AM | cell membrane integrity | N | N | N | 2.54 | 2.54 | 0 | 1 | 196.967 | 0 | 0 | -122.6084 | 372.66 | 567.35 | 5.1768 | -6.209 | 0.319 | 104 | 3742.3635 | 1 | 2.945 | 3.264 | 1.3286 | 6.528 | 209.6275 | 0.30637 | 88.604 | 2
698 | Au | Citrate | 4.7 | 25.385 | -57.5 | RAW264.7 | A | Mouse | Monocyte/Macrophage | Ascites | 48 | Live/Dead | Calcein AM | cell membrane integrity | N | N | N | 2.54 | 2.54 | 0 | 1 | 196.967 | 0 | 0 | -122.6084 | 372.66 | 567.35 | 5.1768 | -6.209 | 0.319 | 104 | 3742.3635 | 1 | 2.945 | 3.264 | 1.3286 | 6.528 | 209.6275 | 0.30637 | 100.25 | 2
699 | Au | Citrate | 4.7 | 50.7699 | -57.5 | RAW264.7 | A | Mouse | Monocyte/Macrophage | Ascites | 48 | Live/Dead | Calcein AM | cell membrane integrity | N | N | N | 2.54 | 2.54 | 0 | 1 | 196.967 | 0 | 0 | -122.6084 | 372.66 | 567.35 | 5.1768 | -6.209 | 0.319 | 104 | 3742.3635 | 1 | 2.945 | 3.264 | 1.3286 | 6.528 | 209.6275 | 0.30637 | 82.952 | 2
700 | Au | Citrate | 4.7 | 507.6993 | -57.5 | RAW264.7 | A | Mouse | Monocyte/Macrophage | Ascites | 48 | Live/Dead | Calcein AM | cell membrane integrity | N | N | N | 2.54 | 2.54 | 0 | 1 | 196.967 | 0 | 0 | -122.6084 | 372.66 | 567.35 | 5.1768 | -6.209 | 0.319 | 104 | 3742.3635 | 1 | 2.945 | 3.264 | 1.3286 | 6.528 | 209.6275 | 0.30637 | 68.957 | 2
701 | Au | Citrate | 270 | 25.385 | -45.96 | RAW264.7 | A | Mouse | Monocyte/Macrophage | Ascites | 48 | Live/Dead | Calcein AM | cell membrane integrity | N | N | N | 2.54 | 2.54 | 0 | 1 | 196.967 | 0 | 0 | -122.6084 | 372.66 | 567.35 | 5.1768 | -6.209 | 0.319 | 104 | 3742.3635 | 1 | 2.945 | 3.264 | 1.3286 | 6.528 | 209.6275 | 0.30637 | 93.893 | 2
702 | Au | Citrate | 270 | 50.7699 | -45.96 | RAW264.7 | A | Mouse | Monocyte/Macrophage | Ascites | 48 | Live/Dead | Calcein AM | cell membrane integrity | N | N | N | 2.54 | 2.54 | 0 | 1 | 196.967 | 0 | 0 | -122.6084 | 372.66 | 567.35 | 5.1768 | -6.209 | 0.319 | 104 | 3742.3635 | 1 | 2.945 | 3.264 | 1.3286 | 6.528 | 209.6275 | 0.30637 | 86.005 | 2
703 | Au | Citrate | 270 | 507.6993 | -45.96 | RAW264.7 | A | Mouse | Monocyte/Macrophage | Ascites | 48 | Live/Dead | Calcein AM | cell membrane integrity | N | N | N | 2.54 | 2.54 | 0 | 1 | 196.967 | 0 | 0 | 16.6855 | 358.62 | 556.42 | 6.1241 | -6.124 | -1.662 | 25 | 2089.804 | 4 | 3.893 | 2.231 | 3.3966 | 4.462 | 184.0749 | 0.44823 | 79.644 | 2
704 | Au | Citrate | 270 | 5076.9926 | -45.96 | RAW264.7 | A | Mouse | Monocyte/Macrophage | Ascites | 48 | Live/Dead | Calcein AM | cell membrane integrity | N | N | N | 2.54 | 2.54 | 0 | 1 | 196.967 | 0 | 0 | 16.6855 | 358.62 | 556.42 | 6.1241 | -6.124 | -1.662 | 25 | 2089.804 | 4 | 3.893 | 2.231 | 3.3966 | 4.462 | 184.0749 | 0.44823 | 52.672 | 2
705 | Bi | None | 20 | 0.0005 | -40.5 | HeLa | H | Human | Epithelial | Cervix | 24 | Live/Dead | Calcein AM | cell membrane integrity | N | N | N | 2.02 | 2.02 | 0 | 1 | 208.98 | 0 | 0 | 16.6855 | 358.62 | 556.42 | 6.1241 | -6.124 | -1.662 | 25 | 2089.804 | 4 | 3.893 | 2.231 | 3.3966 | 4.462 | 184.0749 | 0.44823 | 97.0588 | 2
706 | Bi | None | 20 | 0.005 | -40.5 | HeLa | H | Human | Epithelial | Cervix | 24 | Live/Dead | Calcein AM | cell membrane integrity | N | N | N | 2.02 | 2.02 | 0 | 1 | 208.98 | 0 | 0 | 16.6855 | 358.62 | 556.42 | 6.1241 | -6.124 | -1.662 | 25 | 2089.804 | 4 | 3.893 | 2.231 | 3.3966 | 4.462 | 184.0749 | 0.44823 | 85.8824 | 2
707 | Bi | None | 20 | 0.05 | -40.5 | HeLa | H | Human | Epithelial | Cervix | 24 | Live/Dead | Calcein AM | cell membrane integrity | N | N | N | 2.02 | 2.02 | 0 | 1 | 208.98 | 0 | 0 | 16.6855 | 358.62 | 556.42 | 6.1241 | -6.124 | -1.662 | 25 | 2089.804 | 4 | 3.893 | 2.231 | 3.3966 | 4.462 | 184.0749 | 0.44823 | 55.8824 | 2
708 | Bi | None | 20 | 0.0005 | -40.5 | MG63 | H | Human | Fibroblast | Bone | 24 | Live/Dead | Calcein AM | cell membrane integrity | N | N | N | 2.02 | 2.02 | 0 | 1 | 208.98 | 0 | 0 | 16.6855 | 358.62 | 556.42 | 6.1241 | -6.124 | -1.662 | 25 | 2089.804 | 4 | 3.893 | 2.231 | 3.3966 | 4.462 | 184.0749 | 0.44823 | 98.8304 | 2
709 | Bi | None | 20 | 0.005 | -40.5 | MG63 | H | Human | Fibroblast | Bone | 24 | Live/Dead | Calcein AM | cell membrane integrity | N | N | N | 2.02 | 2.02 | 0 | 1 | 208.98 | 0 | 0 | 16.6855 | 358.62 | 556.42 | 6.1241 | -6.124 | -1.662 | 25 | 2089.804 | 4 | 3.893 | 2.231 | 3.3966 | 4.462 | 184.0749 | 0.44823 | 87.1345 | 2
710 | Bi | None | 20 | 0.05 | -40.5 | MG63 | H | Human | Fibroblast | Bone | 24 | Live/Dead | Calcein AM | cell membrane integrity | N | N | N | 2.02 | 2.02 | 0 | 1 | 208.98 | 0 | 0 | 16.6855 | 358.62 | 556.42 | 6.1241 | -6.124 | -1.662 | 25 | 2089.804 | 4 | 3.893 | 2.231 | 3.3966 | 4.462 | 184.0749 | 0.44823 | 71.345 | 2
711 | Bi | None | 20 | 0.0005 | -33.33 | HeLa | H | Human | Epithelial | Cervix | 24 | MTT | Tetrazolium Salt | cell metabolic activity | N | N | N | 2.02 | 2.02 | 0 | 1 | 208.98 | 0 | 0 | 16.6855 | 358.62 | 556.42 | 6.1241 | -6.124 | -1.662 | 25 | 2089.804 | 4 | 3.893 | 2.231 | 3.3966 | 4.462 | 184.0749 | 0.44823 | 95.5466 | 2
712 | Bi | None | 20 | 0.005 | -33.33 | HeLa | H | Human | Epithelial | Cervix | 24 | MTT | Tetrazolium Salt | cell metabolic activity | N | N | N | 2.02 | 2.02 | 0 | 1 | 208.98 | 0 | 0 | 16.6855 | 358.62 | 556.42 | 6.1241 | -6.124 | -1.662 | 25 | 2089.804 | 4 | 3.893 | 2.231 | 3.3966 | 4.462 | 184.0749 | 0.44823 | 87.0445 | 2
713 | Bi | None | 20 | 0.05 | -33.33 | HeLa | H | Human | Epithelial | Cervix | 24 | MTT | Tetrazolium Salt | cell metabolic activity | N | N | N | 2.02 | 2.02 | 0 | 1 | 208.98 | 0 | 0 | 16.6855 | 358.62 | 556.42 | 6.1241 | -6.124 | -1.662 | 25 | 2089.804 | 4 | 3.893 | 2.231 | 3.3966 | 4.462 | 184.0749 | 0.44823 | 54.251 | 2
714 | Bi | None | 20 | 0.0005 | 42.28 | MG63 | H | Human | Fibroblast | Bone | 24 | MTT | Tetrazolium Salt | cell metabolic activity | N | N | N | 2.02 | 2.02 | 0 | 1 | 208.98 | 0 | 0 | 16.6855 | 358.62 | 556.42 | 6.1241 | -6.124 | -1.662 | 25 | 2089.804 | 4 | 3.893 | 2.231 | 3.3966 | 4.462 | 184.0749 | 0.44823 | 96.7611 | 2
715 | Bi | None | 20 | 0.005 | 42.28 | MG63 | H | Human | Fibroblast | Bone | 24 | MTT | Tetrazolium Salt | cell metabolic activity | N | N | N | 2.02 | 2.02 | 0 | 1 | 208.98 | 0 | 0 | 16.6855 | 358.62 | 556.42 | 6.1241 | -6.124 | -1.662 | 25 | 2089.804 | 4 | 3.893 | 2.231 | 3.3966 | 4.462 | 184.0749 | 0.44823 | 93.1174 | 2
716 | Bi | None | 20 | 0.05 | 42.28 | MG63 | H | Human | Fibroblast | Bone | 24 | MTT | Tetrazolium Salt | cell metabolic activity | N | N | N | 2.02 | 2.02 | 0 | 1 | 208.98 | 0 | 0 | 16.6855 | 358.62 | 556.42 | 6.1241 | -6.124 | -1.662 | 25 | 2089.804 | 4 | 3.893 | 2.231 | 3.3966 | 4.462 | 184.0749 | 0.44823 | 68.0162 | 2
717 | Bi | None | 20 | 0.05 | -40.5 | HeLa | H | Human | Epithelial | Cervix | 12 | Live/Dead | Calcein AM | cell membrane integrity | N | N | N | 2.02 | 2.02 | 0 | 1 | 208.98 | 0 | 0 | 16.6855 | 358.62 | 556.42 | 6.1241 | -6.124 | -1.662 | 25 | 2089.804 | 4 | 3.893 | 2.231 | 3.3966 | 4.462 | 184.0749 | 0.44823 | 90.9596 | 2
718 | Bi | None | 20 | 0.05 | -40.5 | HeLa | H | Human | Epithelial | Cervix | 24 | Live/Dead | Calcein AM | cell membrane integrity | N | N | N | 2.02 | 2.02 | 0 | 1 | 208.98 | 0 | 0 | 16.6855 | 358.62 | 556.42 | 6.1241 | -6.124 | -1.662 | 25 | 2089.804 | 4 | 3.893 | 2.231 | 3.3966 | 4.462 | 184.0749 | 0.44823 | 75.7238 | 2
719 | Bi | None | 20 | 0.05 | -40.5 | HeLa | H | Human | Epithelial | Cervix | 48 | Live/Dead | Calcein AM | cell membrane integrity | N | N | N | 2.02 | 2.02 | 0 | 1 | 208.98 | 0 | 0 | 16.6855 | 358.62 | 556.42 | 6.1241 | -6.124 | -1.662 | 25 | 2089.804 | 4 | 3.893 | 2.231 | 3.3966 | 4.462 | 184.0749 | 0.44823 | 55.5784 | 2
720 | Bi | None | 20 | 0.05 | -40.5 | HeLa | H | Human | Epithelial | Cervix | 72 | Live/Dead | Calcein AM | cell membrane integrity | N | N | N | 2.02 | 2.02 | 0 | 1 | 208.98 | 0 | 0 | 16.6855 | 358.62 | 556.42 | 6.1241 | -6.124 | -1.662 | 25 | 2089.804 | 4 | 3.893 | 2.231 | 3.3966 | 4.462 | 184.0749 | 0.44823 | 34.6066 | 1
721 | Bi | None | 20 | 0.05 | -40.5 | HeLa | H | Human | Epithelial | Cervix | 96 | Live/Dead | Calcein AM | cell membrane integrity | N | N | N | 2.02 | 2.02 | 0 | 1 | 208.98 | 0 | 0 | 16.6855 | 358.62 | 556.42 | 6.1241 | -6.124 | -1.662 | 25 | 2089.804 | 4 | 3.893 | 2.231 | 3.3966 | 4.462 | 184.0749 | 0.44823 | 23.1416 | 1
722 | Bi | None | 20 | 0.05 | 42.28 | MG63 | H | Human | Fibroblast | Bone | 12 | MTT | Tetrazolium Salt | cell metabolic activity | N | N | N | 2.02 | 2.02 | 0 | 1 | 208.98 | 0 | 0 | 16.6855 | 358.62 | 556.42 | 6.1241 | -6.124 | -1.662 | 25 | 2089.804 | 4 | 3.893 | 2.231 | 3.3966 | 4.462 | 184.0749 | 0.44823 | 93.75 | 2
723 | Bi | None | 20 | 0.05 | 42.28 | MG63 | H | Human | Fibroblast | Bone | 24 | MTT | Tetrazolium Salt | cell metabolic activity | N | N | N | 2.02 | 2.02 | 0 | 1 | 208.98 | 0 | 0 | 16.6855 | 358.62 | 556.42 | 6.1241 | -6.124 | -1.662 | 25 | 2089.804 | 4 | 3.893 | 2.231 | 3.3966 | 4.462 | 184.0749 | 0.44823 | 82.5 | 2
724 | Bi | None | 20 | 0.05 | 42.28 | MG63 | H | Human | Fibroblast | Bone | 48 | MTT | Tetrazolium Salt | cell metabolic activity | N | N | N | 2.02 | 2.02 | 0 | 1 | 208.98 | 0 | 0 | 16.6855 | 358.62 | 556.42 | 6.1241 | -6.124 | -1.662 | 25 | 2089.804 | 4 | 3.893 | 2.231 | 3.3966 | 4.462 | 184.0749 | 0.44823 | 71.25 | 2
725 | Bi | None | 20 | 0.05 | 42.28 | MG63 | H | Human | Fibroblast | Bone | 72 | MTT | Tetrazolium Salt | cell metabolic activity | N | N | N | 2.02 | 2.02 | 0 | 1 | 208.98 | 0 | 0 | 16.6855 | 358.62 | 556.42 | 6.1241 | -6.124 | -1.662 | 25 | 2089.804 | 4 | 3.893 | 2.231 | 3.3966 | 4.462 | 184.0749 | 0.44823 | 54.1667 | 2
726 | Bi | None | 20 | 0.05 | 42.28 | MG63 | H | Human | Fibroblast | Bone | 96 | MTT | Tetrazolium Salt | cell metabolic activity | N | N | N | 2.02 | 2.02 | 0 | 1 | 208.98 | 0 | 0 | 16.6855 | 358.62 | 556.42 | 6.1241 | -6.124 | -1.662 | 25 | 2089.804 | 4 | 3.893 | 2.231 | 3.3966 | 4.462 | 184.0749 | 0.44823 | 45.8333 | 1
727 | Bi | silica | 30 | 0.0005 | -40.5 | HeLa | H | Human | Epithelial | Cervix | 24 | Live/Dead | Calcein AM | cell membrane integrity | N | N | N | 2.02 | 2.02 | 0 | 1 | 208.98 | 0 | 0 | 16.6855 | 358.62 | 556.42 | 6.1241 | -6.124 | -1.662 | 25 | 2089.804 | 4 | 3.893 | 2.231 | 3.3966 | 4.462 | 184.0749 | 0.44823 | 99.4118 | 2
728 | Bi | silica | 30 | 0.005 | -40.5 | HeLa | H | Human | Epithelial | Cervix | 24 | Live/Dead | Calcein AM | cell membrane integrity | N | N | N | 2.02 | 2.02 | 0 | 1 | 208.98 | 0 | 0 | 16.6855 | 358.62 | 556.42 | 6.1241 | -6.124 | -1.662 | 25 | 2089.804 | 4 | 3.893 | 2.231 | 3.3966 | 4.462 | 184.0749 | 0.44823 | 83.5294 | 2
729 | Bi | silica | 30 | 0.05 | -40.5 | HeLa | H | Human | Epithelial | Cervix | 24 | Live/Dead | Calcein AM | cell membrane integrity | N | N | N | 2.02 | 2.02 | 0 | 1 | 208.98 | 0 | 0 | 16.6855 | 358.62 | 556.42 | 6.1241 | -6.124 | -1.662 | 25 | 2089.804 | 4 | 3.893 | 2.231 | 3.3966 | 4.462 | 184.0749 | 0.44823 | 59.4118 | 2
730 | Bi | silica | 30 | 0.0005 | -40.5 | MG63 | H | Human | Fibroblast | Bone | 24 | Live/Dead | Calcein AM | cell membrane integrity | N | N | N | 2.02 | 2.02 | 0 | 1 | 208.98 | 0 | 0 | 16.6855 | 358.62 | 556.42 | 6.1241 | -6.124 | -1.662 | 25 | 2089.804 | 4 | 3.893 | 2.231 | 3.3966 | 4.462 | 184.0749 | 0.44823 | 97.6608 | 2
731 | Bi | silica | 30 | 0.005 | -40.5 | MG63 | H | Human | Fibroblast | Bone | 24 | Live/Dead | Calcein AM | cell membrane integrity | N | N | N | 2.02 | 2.02 | 0 | 1 | 208.98 | 0 | 0 | 16.6855 | 358.62 | 556.42 | 6.1241 | -6.124 | -1.662 | 25 | 2089.804 | 4 | 3.893 | 2.231 | 3.3966 | 4.462 | 184.0749 | 0.44823 | 93.5673 | 2
732 | Bi | silica | 30 | 0.05 | -40.5 | MG63 | H | Human | Fibroblast | Bone | 24 | Live/Dead | Calcein AM | cell membrane integrity | N | N | N | 2.02 | 2.02 | 0 | 1 | 208.98 | 0 | 0 | 16.6855 | 358.62 | 556.42 | 6.1241 | -6.124 | -1.662 | 25 | 2089.804 | 4 | 3.893 | 2.231 | 3.3966 | 4.462 | 184.0749 | 0.44823 | 76.6082 | 2
733 | Bi | silica | 30 | 0.0005 | -33.33 | HeLa | H | Human | Epithelial | Cervix | 24 | MTT | Tetrazolium Salt | cell metabolic activity | N | N | N | 2.02 | 2.02 | 0 | 1 | 208.98 | 0 | 0 | 16.6855 | 358.62 | 556.42 | 6.1241 | -6.124 | -1.662 | 25 | 2089.804 | 4 | 3.893 | 2.231 | 3.3966 | 4.462 | 184.0749 | 0.44823 | 99.1903 | 2
734 | Bi | silica | 30 | 0.005 | -33.33 | HeLa | H | Human | Epithelial | Cervix | 24 | MTT | Tetrazolium Salt | cell metabolic activity | N | N | N | 2.02 | 2.02 | 0 | 1 | 208.98 | 0 | 0 | 16.6855 | 358.62 | 556.42 | 6.1241 | -6.124 | -1.662 | 25 | 2089.804 | 4 | 3.893 | 2.231 | 3.3966 | 4.462 | 184.0749 | 0.44823 | 91.9028 | 2
735 | Bi | silica | 30 | 0.05 | -33.33 | HeLa | H | Human | Epithelial | Cervix | 24 | MTT | Tetrazolium Salt | cell metabolic activity | N | N | N | 2.02 | 2.02 | 0 | 1 | 208.98 | 0 | 0 | 16.6855 | 358.62 | 556.42 | 6.1241 | -6.124 | -1.662 | 25 | 2089.804 | 4 | 3.893 | 2.231 | 3.3966 | 4.462 | 184.0749 | 0.44823 | 63.9676 | 2
736 | Bi | silica | 30 | 0.0005 | 42.28 | MG63 | H | Human | Fibroblast | Bone | 24 | MTT | Tetrazolium Salt | cell metabolic activity | N | N | N | 2.02 | 2.02 | 0 | 1 | 208.98 | 0 | 0 | 16.6855 | 358.62 | 556.42 | 6.1241 | -6.124 | -1.662 | 25 | 2089.804 | 4 | 3.893 | 2.231 | 3.3966 | 4.462 | 184.0749 | 0.44823 | 97.9757 | 2
737 | Bi | silica | 30 | 0.005 | 42.28 | MG63 | H | Human | Fibroblast | Bone | 24 | MTT | Tetrazolium Salt | cell metabolic activity | N | N | N | 2.02 | 2.02 | 0 | 1 | 208.98 | 0 | 0 | 16.6855 | 358.62 | 556.42 | 6.1241 | -6.124 | -1.662 | 25 | 2089.804 | 4 | 3.893 | 2.231 | 3.3966 | 4.462 | 184.0749 | 0.44823 | 93.5223 | 2
738 | Bi | silica | 30 | 0.05 | 42.28 | MG63 | H | Human | Fibroblast | Bone | 24 | MTT | Tetrazolium Salt | cell metabolic activity | N | N | N | 2.02 | 2.02 | 0 | 1 | 208.98 | 0 | 0 | 16.6855 | 358.62 | 556.42 | 6.1241 | -6.124 | -1.662 | 25 | 2089.804 | 4 | 3.893 | 2.231 | 3.3966 | 4.462 | 184.0749 | 0.44823 | 75.3036 | 2
739 | Bi | silica | 30 | 0.05 | -40.5 | HeLa | H | Human | Epithelial | Cervix | 12 | Live/Dead | Calcein AM | cell membrane integrity | N | N | N | 2.02 | 2.02 | 0 | 1 | 208.98 | 0 | 0 | 16.6855 | 358.62 | 556.42 | 6.1241 | -6.124 | -1.662 | 25 | 2089.804 | 4 | 3.893 | 2.231 | 3.3966 | 4.462 | 184.0749 | 0.44823 | 90.9596 | 2
740 | Bi | silica | 30 | 0.05 | -40.5 | HeLa | H | Human | Epithelial | Cervix | 24 | Live/Dead | Calcein AM | cell membrane integrity | N | N | N | 2.02 | 2.02 | 0 | 1 | 208.98 | 0 | 0 | 16.6855 | 358.62 | 556.42 | 6.1241 | -6.124 | -1.662 | 25 | 2089.804 | 4 | 3.893 | 2.231 | 3.3966 | 4.462 | 184.0749 | 0.44823 | 82.3353 | 2
741 | Bi | silica | 30 | 0.05 | -40.5 | HeLa | H | Human | Epithelial | Cervix | 48 | Live/Dead | Calcein AM | cell membrane integrity | N | N | N | 2.02 | 2.02 | 0 | 1 | 208.98 | 0 | 0 | 16.6855 | 358.62 | 556.42 | 6.1241 | -6.124 | -1.662 | 25 | 2089.804 | 4 | 3.893 | 2.231 | 3.3966 | 4.462 | 184.0749 | 0.44823 | 58.8842 | 2
742 | Bi | silica | 30 | 0.05 | -40.5 | HeLa | H | Human | Epithelial | Cervix | 72 | Live/Dead | Calcein AM | cell membrane integrity | N | N | N | 2.02 | 2.02 | 0 | 1 | 208.98 | 0 | 0 | 16.6855 | 358.62 | 556.42 | 6.1241 | -6.124 | -1.662 | 25 | 2089.804 | 4 | 3.893 | 2.231 | 3.3966 | 4.462 | 184.0749 | 0.44823 | 46.5899 | 1
743 | Bi | silica | 30 | 0.05 | -40.5 | HeLa | H | Human | Epithelial | Cervix | 96 | Live/Dead | Calcein AM | cell membrane integrity | N | N | N | 2.02 | 2.02 | 0 | 1 | 208.98 | 0 | 0 | 16.6855 | 358.62 | 556.42 | 6.1241 | -6.124 | -1.662 | 25 | 2089.804 | 4 | 3.893 | 2.231 | 3.3966 | 4.462 | 184.0749 | 0.44823 | 32.6442 | 1
744 | Bi | silica | 30 | 0.05 | 42.28 | MG63 | H | Human | Fibroblast | Bone | 12 | MTT | Tetrazolium Salt | cell metabolic activity | N | N | N | 2.02 | 2.02 | 0 | 1 | 208.98 | 0 | 0 | 16.6855 | 358.62 | 556.42 | 6.1241 | -6.124 | -1.662 | 25 | 2089.804 | 4 | 3.893 | 2.231 | 3.3966 | 4.462 | 184.0749 | 0.44823 | 93.3333 | 2
745 | Bi | silica | 30 | 0.05 | 42.28 | MG63 | H | Human | Fibroblast | Bone | 24 | MTT | Tetrazolium Salt | cell metabolic activity | N | N | N | 2.02 | 2.02 | 0 | 1 | 208.98 | 0 | 0 | 16.6855 | 358.62 | 556.42 | 6.1241 | -6.124 | -1.662 | 25 | 2089.804 | 4 | 3.893 | 2.231 | 3.3966 | 4.462 | 184.0749 | 0.44823 | 92.9167 | 2
746 | Bi | silica | 30 | 0.05 | 42.28 | MG63 | H | Human | Fibroblast | Bone | 48 | MTT | Tetrazolium Salt | cell metabolic activity | N | N | N | 2.02 | 2.02 | 0 | 1 | 208.98 | 0 | 0 | 16.6855 | 358.62 | 556.42 | 6.1241 | -6.124 | -1.662 | 25 | 2089.804 | 4 | 3.893 | 2.231 | 3.3966 | 4.462 | 184.0749 | 0.44823 | 76.6667 | 2
747 | Bi | silica | 30 | 0.05 | 42.28 | MG63 | H | Human | Fibroblast | Bone | 72 | MTT | Tetrazolium Salt | cell metabolic activity | N | N | N | 2.02 | 2.02 | 0 | 1 | 208.98 | 0 | 0 | 16.6855 | 358.62 | 556.42 | 6.1241 | -6.124 | -1.662 | 25 | 2089.804 | 4 | 3.893 | 2.231 | 3.3966 | 4.462 | 184.0749 | 0.44823 | 62.9167 | 2
748 | Bi | silica | 30 | 0.05 | 42.28 | MG63 | H | Human | Fibroblast | Bone | 96 | MTT | Tetrazolium Salt | cell metabolic activity | N | N | N | 2.02 | 2.02 | 0 | 1 | 208.98 | 0 | 0 | 16.6855 | 358.62 | 556.42 | 6.1241 | -6.124 | -1.662 | 25 | 2089.804 | 4 | 3.893 | 2.231 | 3.3966 | 4.462 | 184.0749 | 0.44823 | 57.5 | 2
749 | Bi | NH2 | 20 | 0.0005 | -40.5 | HeLa | H | Human | Epithelial | Cervix | 24 | Live/Dead | Calcein AM | cell membrane integrity | N | N | N | 2.02 | 2.02 | 0 | 1 | 208.98 | 0 | 0 | 16.6855 | 358.62 | 556.42 | 6.1241 | -6.124 | -1.662 | 25 | 2089.804 | 4 | 3.893 | 2.231 | 3.3966 | 4.462 | 184.0749 | 0.44823 | 99.4118 | 2
750 | Bi | NH2 | 20 | 0.005 | -40.5 | HeLa | H | Human | Epithelial | Cervix | 24 | Live/Dead | Calcein AM | cell membrane integrity | N | N | N | 2.02 | 2.02 | 0 | 1 | 208.98 | 0 | 0 | 16.6855 | 358.62 | 556.42 | 6.1241 | -6.124 | -1.662 | 25 | 2089.804 | 4 | 3.893 | 2.231 | 3.3966 | 4.462 | 184.0749 | 0.44823 | 70 | 2
751 | Bi | NH2 | 20 | 0.05 | -40.5 | HeLa | H | Human | Epithelial | Cervix | 24 | Live/Dead | Calcein AM | cell membrane integrity | N | N | N | 2.02 | 2.02 | 0 | 1 | 208.98 | 0 | 0 | 16.6855 | 358.62 | 556.42 | 6.1241 | -6.124 | -1.662 | 25 | 2089.804 | 4 | 3.893 | 2.231 | 3.3966 | 4.462 | 184.0749 | 0.44823 | 48.2353 | 1
752 | Bi | NH2 | 20 | 0.0005 | -40.5 | MG63 | H | Human | Fibroblast | Bone | 24 | Live/Dead | Calcein AM | cell membrane integrity | N | N | N | 2.02 | 2.02 | 0 | 1 | 208.98 | 0 | 0 | 16.6855 | 358.62 | 556.42 | 6.1241 | -6.124 | -1.662 | 25 | 2089.804 | 4 | 3.893 | 2.231 | 3.3966 | 4.462 | 184.0749 | 0.44823 | 99.4118 | 2
753 | Bi | NH2 | 20 | 0.005 | -40.5 | MG63 | H | Human | Fibroblast | Bone | 24 | Live/Dead | Calcein AM | cell membrane integrity | N | N | N | 2.02 | 2.02 | 0 | 1 | 208.98 | 0 | 0 | 16.6855 | 358.62 | 556.42 | 6.1241 | -6.124 | -1.662 | 25 | 2089.804 | 4 | 3.893 | 2.231 | 3.3966 | 4.462 | 184.0749 | 0.44823 | 82.3529 | 2
754 | Bi | NH2 | 20 | 0.05 | -40.5 | MG63 | H | Human | Fibroblast | Bone | 24 | Live/Dead | Calcein AM | cell membrane integrity | N | N | N | 2.02 | 2.02 | 0 | 1 | 208.98 | 0 | 0 | 16.6855 | 358.62 | 556.42 | 6.1241 | -6.124 | -1.662 | 25 | 2089.804 | 4 | 3.893 | 2.231 | 3.3966 | 4.462 | 184.0749 | 0.44823 | 77.6471 | 2
755 | Bi | NH2 | 20 | 0.0005 | -33.33 | HeLa | H | Human | Epithelial | Cervix | 24 | MTT | Tetrazolium Salt | cell metabolic activity | N | N | N | 2.02 | 2.02 | 0 | 1 | 208.98 | 0 | 0 | 16.6855 | 358.62 | 556.42 | 6.1241 | -6.124 | -1.662 | 25 | 2089.804 | 4 | 3.893 | 2.231 | 3.3966 | 4.462 | 184.0749 | 0.44823 | 92.7273 | 2
756 | Bi | NH2 | 20 | 0.005 | -33.33 | HeLa | H | Human | Epithelial | Cervix | 24 | MTT | Tetrazolium Salt | cell metabolic activity | N | N | N | 2.02 | 2.02 | 0 | 1 | 208.98 | 0 | 0 | 16.6855 | 358.62 | 556.42 | 6.1241 | -6.124 | -1.662 | 25 | 2089.804 | 4 | 3.893 | 2.231 | 3.3966 | 4.462 | 184.0749 | 0.44823 | 77.5758 | 2
757 | Bi | NH2 | 20 | 0.05 | -33.33 | HeLa | H | Human | Epithelial | Cervix | 24 | MTT | Tetrazolium Salt | cell metabolic activity | N | N | N | 2.02 | 2.02 | 0 | 1 | 208.98 | 0 | 0 | 16.6855 | 358.62 | 556.42 | 6.1241 | -6.124 | -1.662 | 25 | 2089.804 | 4 | 3.893 | 2.231 | 3.3966 | 4.462 | 184.0749 | 0.44823 | 47.8788 | 1
758 | Bi | NH2 | 20 | 0.0005 | 42.28 | MG63 | H | Human | Fibroblast | Bone | 24 | MTT | Tetrazolium Salt | cell metabolic activity | N | N | N | 2.02 | 2.02 | 0 | 1 | 208.98 | 0 | 0 | 16.6855 | 358.62 | 556.42 | 6.1241 | -6.124 | -1.662 | 25 | 2089.804 | 4 | 3.893 | 2.231 | 3.3966 | 4.462 | 184.0749 | 0.44823 | 93.3333 | 2
759 | Bi | NH2 | 20 | 0.005 | 42.28 | MG63 | H | Human | Fibroblast | Bone | 24 | MTT | Tetrazolium Salt | cell metabolic activity | N | N | N | 2.02 | 2.02 | 0 | 1 | 208.98 | 0 | 0 | 16.6855 | 358.62 | 556.42 | 6.1241 | -6.124 | -1.662 | 25 | 2089.804 | 4 | 3.893 | 2.231 | 3.3966 | 4.462 | 184.0749 | 0.44823 | 83.6364 | 2
760 | Bi | NH2 | 20 | 0.05 | 42.28 | MG63 | H | Human | Fibroblast | Bone | 24 | MTT | Tetrazolium Salt | cell metabolic activity | N | N | N | 2.02 | 2.02 | 0 | 1 | 208.98 | 0 | 0 | 16.6855 | 358.62 | 556.42 | 6.1241 | -6.124 | -1.662 | 25 | 2089.804 | 4 | 3.893 | 2.231 | 3.3966 | 4.462 | 184.0749 | 0.44823 | 71.5152 | 2
761 | Bi | NH2 | 20 | 0.05 | -40.5 | HeLa | H | Human | Epithelial | Cervix | 12 | Live/Dead | Calcein AM | cell membrane integrity | N | N | N | 2.02 | 2.02 | 0 | 1 | 208.98 | 0 | 0 | 16.6855 | 358.62 | 556.42 | 6.1241 | -6.124 | -1.662 | 25 | 2089.804 | 4 | 3.893 | 2.231 | 3.3966 | 4.462 | 184.0749 | 0.44823 | 91.4967 | 2
762 | Bi | NH2 | 20 | 0.05 | -40.5 | HeLa | H | Human | Epithelial | Cervix | 24 | Live/Dead | Calcein AM | cell membrane integrity | N | N | N | 2.02 | 2.02 | 0 | 1 | 208.98 | 0 | 0 | 16.6855 | 358.62 | 556.42 | 6.1241 | -6.124 | -1.662 | 25 | 2089.804 | 4 | 3.893 | 2.231 | 3.3966 | 4.462 | 184.0749 | 0.44823 | 69.9987 | 2
763 | Bi | NH2 | 20 | 0.05 | -40.5 | HeLa | H | Human | Epithelial | Cervix | 48 | Live/Dead | Calcein AM | cell membrane integrity | N | N | N | 2.02 | 2.02 | 0 | 1 | 208.98 | 0 | 0 | 16.6855 | 358.62 | 556.42 | 6.1241 | -6.124 | -1.662 | 25 | 2089.804 | 4 | 3.893 | 2.231 | 3.3966 | 4.462 | 184.0749 | 0.44823 | 48.0409 | 1
764 | Bi | NH2 | 20 | 0.05 | -40.5 | HeLa | H | Human | Epithelial | Cervix | 72 | Live/Dead | Calcein AM | cell membrane integrity | N | N | N | 2.02 | 2.02 | 0 | 1 | 208.98 | 0 | 0 | 16.6855 | 358.62 | 556.42 | 6.1241 | -6.124 | -1.662 | 25 | 2089.804 | 4 | 3.893 | 2.231 | 3.3966 | 4.462 | 184.0749 | 0.44823 | 22.3702 | 1
765 | Bi | NH2 | 20 | 0.05 | -40.5 | HeLa | H | Human | Epithelial | Cervix | 96 | Live/Dead | Calcein AM | cell membrane integrity | N | N | N | 2.02 | 2.02 | 0 | 1 | 208.98 | 0 | 0 | 16.6855 | 358.62 | 556.42 | 6.1241 | -6.124 | -1.662 | 25 | 2089.804 | 4 | 3.893 | 2.231 | 3.3966 | 4.462 | 184.0749 | 0.44823 | 5.3609 | 1
766 | Bi | NH2 | 20 | 0.05 | 42.28 | MG63 | H | Human | Fibroblast | Bone | 12 | MTT | Tetrazolium Salt | cell metabolic activity | N | N | N | 2.02 | 2.02 | 0 | 1 | 208.98 | 0 | 0 | 16.6855 | 358.62 | 556.42 | 6.1241 | -6.124 | -1.662 | 25 | 2089.804 | 4 | 3.893 | 2.231 | 3.3966 | 4.462 | 184.0749 | 0.44823 | 92.8719 | 2
767 | Bi | NH2 | 20 | 0.05 | 42.28 | MG63 | H | Human | Fibroblast | Bone | 24 | MTT | Tetrazolium Salt | cell metabolic activity | N | N | N | 2.02 | 2.02 | 0 | 1 | 208.98 | 0 | 0 | 16.6855 | 358.62 | 556.42 | 6.1241 | -6.124 | -1.662 | 25 | 2089.804 | 4 | 3.893 | 2.231 | 3.3966 | 4.462 | 184.0749 | 0.44823 | 82.0248 | 2
768 | Bi | NH2 | 20 | 0.05 | 42.28 | MG63 | H | Human | Fibroblast | Bone | 48 | MTT | Tetrazolium Salt | cell metabolic activity | N | N | N | 2.02 | 2.02 | 0 | 1 | 208.98 | 0 | 0 | 16.6855 | 358.62 | 556.42 | 6.1241 | -6.124 | -1.662 | 25 | 2089.804 | 4 | 3.893 | 2.231 | 3.3966 | 4.462 | 184.0749 | 0.44823 | 69.938 | 2
769 | Bi | NH2 | 20 | 0.05 | 42.28 | MG63 | H | Human | Fibroblast | Bone | 72 | MTT | Tetrazolium Salt | cell metabolic activity | N | N | N | 2.02 | 2.02 | 0 | 1 | 208.98 | 0 | 0 | 16.6855 | 358.62 | 556.42 | 6.1241 | -6.124 | -1.662 | 25 | 2089.804 | 4 | 3.893 | 2.231 | 3.3966 | 4.462 | 184.0749 | 0.44823 | 58.1612 | 2
770 | Bi | NH2 | 20 | 0.05 | 42.28 | MG63 | H | Human | Fibroblast | Bone | 96 | MTT | Tetrazolium Salt | cell metabolic activity | N | N | N | 2.02 | 2.02 | 0 | 1 | 208.98 | 0 | 0 | 16.6855 | 358.62 | 556.42 | 6.1241 | -6.124 | -1.662 | 25 | 2089.804 | 4 | 3.893 | 2.231 | 3.3966 | 4.462 | 184.0749 | 0.44823 | 34.6074 | 1
771 | Bi | PEG | 20 | 0.0005 | -40.5 | HeLa | H | Human | Epithelial | Cervix | 24 | Live/Dead | Calcein AM | cell membrane integrity | N | N | N | 2.02 | 2.02 | 0 | 1 | 208.98 | 0 | 0 | 16.6855 | 358.62 | 556.42 | 6.1241 | -6.124 | -1.662 | 25 | 2089.804 | 4 | 3.893 | 2.231 | 3.3966 | 4.462 | 184.0749 | 0.44823 | 98.2353 | 2
772 | Bi | PEG | 20 | 0.005 | -40.5 | HeLa | H | Human | Epithelial | Cervix | 24 | Live/Dead | Calcein AM | cell membrane integrity | N | N | N | 2.02 | 2.02 | 0 | 1 | 208.98 | 0 | 0 | 16.6855 | 358.62 | 556.42 | 6.1241 | -6.124 | -1.662 | 25 | 2089.804 | 4 | 3.893 | 2.231 | 3.3966 | 4.462 | 184.0749 | 0.44823 | 87.0588 | 2
773 | Bi | PEG | 20 | 0.05 | -40.5 | HeLa | H | Human | Epithelial | Cervix | 24 | Live/Dead | Calcein AM | cell membrane integrity | N | N | N | 2.02 | 2.02 | 0 | 1 | 208.98 | 0 | 0 | 16.6855 | 358.62 | 556.42 | 6.1241 | -6.124 | -1.662 | 25 | 2089.804 | 4 | 3.893 | 2.231 | 3.3966 | 4.462 | 184.0749 | 0.44823 | 66.4706 | 2
774 | Bi | PEG | 20 | 0.0005 | -40.5 | MG63 | H | Human | Fibroblast | Bone | 24 | Live/Dead | Calcein AM | cell membrane integrity | N | N | N | 2.02 | 2.02 | 0 | 1 | 208.98 | 0 | 0 | 16.6855 | 358.62 | 556.42 | 6.1241 | -6.124 | -1.662 | 25 | 2089.804 | 4 | 3.893 | 2.231 | 3.3966 | 4.462 | 184.0749 | 0.44823 | 98.2353 | 2
775 | Bi | PEG | 20 | 0.005 | -40.5 | MG63 | H | Human | Fibroblast | Bone | 24 | Live/Dead | Calcein AM | cell membrane integrity | N | N | N | 2.02 | 2.02 | 0 | 1 | 208.98 | 0 | 0 | 16.6855 | 358.62 | 556.42 | 6.1241 | -6.124 | -1.662 | 25 | 2089.804 | 4 | 3.893 | 2.231 | 3.3966 | 4.462 | 184.0749 | 0.44823 | 91.7647 | 2
776 | Bi | PEG | 20 | 0.05 | -40.5 | MG63 | H | Human | Fibroblast | Bone | 24 | Live/Dead | Calcein AM | cell membrane integrity | N | N | N | 2.02 | 2.02 | 0 | 1 | 208.98 | 0 | 0 | 16.6855 | 358.62 | 556.42 | 6.1241 | -6.124 | -1.662 | 25 | 2089.804 | 4 | 3.893 | 2.231 | 3.3966 | 4.462 | 184.0749 | 0.44823 | 78.2353 | 2
777 | Bi | PEG | 20 | 0.0005 | -33.33 | HeLa | H | Human | Epithelial | Cervix | 24 | MTT | Tetrazolium Salt | cell metabolic activity | N | N | N | 2.02 | 2.02 | 0 | 1 | 208.98 | 0 | 0 | 16.6855 | 358.62 | 556.42 | 6.1241 | -6.124 | -1.662 | 25 | 2089.804 | 4 | 3.893 | 2.231 | 3.3966 | 4.462 | 184.0749 | 0.44823 | 98.7879 | 2
778 | Bi | PEG | 20 | 0.005 | -33.33 | HeLa | H | Human | Epithelial | Cervix | 24 | MTT | Tetrazolium Salt | cell metabolic activity | N | N | N | 2.02 | 2.02 | 0 | 1 | 208.98 | 0 | 0 | 16.6855 | 358.62 | 556.42 | 6.1241 | -6.124 | -1.662 | 25 | 2089.804 | 4 | 3.893 | 2.231 | 3.3966 | 4.462 | 184.0749 | 0.44823 | 91.5152 | 2
779 | Bi | PEG | 20 | 0.05 | -33.33 | HeLa | H | Human | Epithelial | Cervix | 24 | MTT | Tetrazolium Salt | cell metabolic activity | N | N | N | 2.02 | 2.02 | 0 | 1 | 208.98 | 0 | 0 | 16.6855 | 358.62 | 556.42 | 6.1241 | -6.124 | -1.662 | 25 | 2089.804 | 4 | 3.893 | 2.231 | 3.3966 | 4.462 | 184.0749 | 0.44823 | 63.6364 | 2
780 | Bi | PEG | 20 | 0.0005 | 42.28 | MG63 | H | Human | Fibroblast | Bone | 24 | MTT | Tetrazolium Salt | cell metabolic activity | N | N | N | 2.02 | 2.02 | 0 | 1 | 208.98 | 0 | 0 | 16.6855 | 358.62 | 556.42 | 6.1241 | -6.124 | -1.662 | 25 | 2089.804 | 4 | 3.893 | 2.231 | 3.3966 | 4.462 | 184.0749 | 0.44823 | 96.9697 | 2
781 | Bi | PEG | 20 | 0.005 | 42.28 | MG63 | H | Human | Fibroblast | Bone | 24 | MTT | Tetrazolium Salt | cell metabolic activity | N | N | N | 2.02 | 2.02 | 0 | 1 | 208.98 | 0 | 0 | 16.6855 | 358.62 | 556.42 | 6.1241 | -6.124 | -1.662 | 25 | 2089.804 | 4 | 3.893 | 2.231 | 3.3966 | 4.462 | 184.0749 | 0.44823 | 91.5152 | 2
782 | Bi | PEG | 20 | 0.05 | 42.28 | MG63 | H | Human | Fibroblast | Bone | 24 | MTT | Tetrazolium Salt | cell metabolic activity | N | N | N | 2.02 | 2.02 | 0 | 1 | 208.98 | 0 | 0 | 16.6855 | 358.62 | 556.42 | 6.1241 | -6.124 | -1.662 | 25 | 2089.804 | 4 | 3.893 | 2.231 | 3.3966 | 4.462 | 184.0749 | 0.44823 | 78.1818 | 2
783 | Bi | PEG | 20 | 0.05 | -40.5 | HeLa | H | Human | Epithelial | Cervix | 12 | Live/Dead | Calcein AM | cell membrane integrity | N | N | N | 2.02 | 2.02 | 0 | 1 | 208.98 | 0 | 0 | 16.6855 | 358.62 | 556.42 | 6.1241 | -6.124 | -1.662 | 25 | 2089.804 | 4 | 3.893 | 2.231 | 3.3966 | 4.462 | 184.0749 | 0.44823 | 90.672 | 2
784 | Bi | PEG | 20 | 0.05 | -40.5 | HeLa | H | Human | Epithelial | Cervix | 24 | Live/Dead | Calcein AM | cell membrane integrity | N | N | N | 2.02 | 2.02 | 0 | 1 | 208.98 | 0 | 0 | 16.6855 | 358.62 | 556.42 | 6.1241 | -6.124 | -1.662 | 25 | 2089.804 | 4 | 3.893 | 2.231 | 3.3966 | 4.462 | 184.0749 | 0.44823 | 84.4318 | 2
785 | Bi | PEG | 20 | 0.05 | -40.5 | HeLa | H | Human | Epithelial | Cervix | 48 | Live/Dead | Calcein AM | cell membrane integrity | N | N | N | 2.02 | 2.02 | 0 | 1 | 208.98 | 0 | 0 | 16.6855 | 358.62 | 556.42 | 6.1241 | -6.124 | -1.662 | 25 | 2089.804 | 4 | 3.893 | 2.231 | 3.3966 | 4.462 | 184.0749 | 0.44823 | 66.1853 | 2
786 | Bi | PEG | 20 | 0.05 | -40.5 | HeLa | H | Human | Epithelial | Cervix | 72 | Live/Dead | Calcein AM | cell membrane integrity | N | N | N | 2.02 | 2.02 | 0 | 1 | 208.98 | 0 | 0 | 16.6855 | 358.62 | 556.42 | 6.1241 | -6.124 | -1.662 | 25 | 2089.804 | 4 | 3.893 | 2.231 | 3.3966 | 4.462 | 184.0749 | 0.44823 | 54.9492 | 2
787 | Bi | PEG | 20 | 0.05 | -40.5 | HeLa | H | Human | Epithelial | Cervix | 96 | Live/Dead | Calcein AM | cell membrane integrity | N | N | N | 2.02 | 2.02 | 0 | 1 | 208.98 | 0 | 0 | 16.6855 | 358.62 | 556.42 | 6.1241 | -6.124 | -1.662 | 25 | 2089.804 | 4 | 3.893 | 2.231 | 3.3966 | 4.462 | 184.0749 | 0.44823 | 45.7721 | 1
788 | Bi | PEG | 20 | 0.05 | 42.28 | MG63 | H | Human | Fibroblast | Bone | 12 | MTT | Tetrazolium Salt | cell metabolic activity | N | N | N | 2.02 | 2.02 | 0 | 1 | 208.98 | 0 | 0 | 16.6855 | 358.62 | 556.42 | 6.1241 | -6.124 | -1.662 | 25 | 2089.804 | 4 | 3.893 | 2.231 | 3.3966 | 4.462 | 184.0749 | 0.44823 | 95.9711 | 2
789 | Bi | PEG | 20 | 0.05 | 42.28 | MG63 | H | Human | Fibroblast | Bone | 24 | MTT | Tetrazolium Salt | cell metabolic activity | N | N | N | 2.02 | 2.02 | 0 | 1 | 208.98 | 0 | 0 | 16.6855 | 358.62 | 556.42 | 6.1241 | -6.124 | -1.662 | 25 | 2089.804 | 4 | 3.893 | 2.231 | 3.3966 | 4.462 | 184.0749 | 0.44823 | 91.0124 | 2
790 | Bi | PEG | 20 | 0.05 | 42.28 | MG63 | H | Human | Fibroblast | Bone | 48 | MTT | Tetrazolium Salt | cell metabolic activity | N | N | N | 2.02 | 2.02 | 0 | 1 | 208.98 | 0 | 0 | 16.6855 | 358.62 | 556.42 | 6.1241 | -6.124 | -1.662 | 25 | 2089.804 | 4 | 3.893 | 2.231 | 3.3966 | 4.462 | 184.0749 | 0.44823 | 77.686 | 2
791 | Bi | PEG | 20 | 0.05 | 42.28 | MG63 | H | Human | Fibroblast | Bone | 72 | MTT | Tetrazolium Salt | cell metabolic activity | N | N | N | 2.02 | 2.02 | 0 | 1 | 208.98 | 0 | 0 | 16.6855 | 358.62 | 556.42 | 6.1241 | -6.124 | -1.662 | 25 | 2089.804 | 4 | 3.893 | 2.231 | 3.3966 | 4.462 | 184.0749 | 0.44823 | 66.8388 | 2
792 | Bi | PEG | 20 | 0.05 | 42.28 | MG63 | H | Human | Fibroblast | Bone | 96 | MTT | Tetrazolium Salt | cell metabolic activity | N | N | N | 2.02 | 2.02 | 0 | 1 | 208.98 | 0 | 0 | 16.6855 | 358.62 | 556.42 | 6.1241 | -6.124 | -1.662 | 25 | 2089.804 | 4 | 3.893 | 2.231 | 3.3966 | 4.462 | 184.0749 | 0.44823 | 54.1322 | 2
793 | Bi | None | 20 | 0.0005 | -40.5 | HeLa | H | Human | Epithelial | Cervix | 24 | Live/Dead | Calcein AM | cell membrane integrity | N | N | N | 2.02 | 2.02 | 0 | 1 | 208.98 | 0 | 0 | 16.6855 | 358.62 | 556.42 | 6.1241 | -6.124 | -1.662 | 25 | 2089.804 | 4 | 3.893 | 2.231 | 3.3966 | 4.462 | 184.0749 | 0.44823 | 97.16 | 2
794 | Bi | None | 20 | 0.005 | -40.5 | HeLa | H | Human | Epithelial | Cervix | 24 | Live/Dead | Calcein AM | cell membrane integrity | N | N | N | 2.02 | 2.02 | 0 | 1 | 208.98 | 0 | 0 | 16.6855 | 358.62 | 556.42 | 6.1241 | -6.124 | -1.662 | 25 | 2089.804 | 4 | 3.893 | 2.231 | 3.3966 | 4.462 | 184.0749 | 0.44823 | 86.296 | 2
795 | Bi | None | 20 | 0.05 | -40.5 | HeLa | H | Human | Epithelial | Cervix | 24 | Live/Dead | Calcein AM | cell membrane integrity | N | N | N | 2.02 | 2.02 | 0 | 1 | 208.98 | 0 | 0 | 16.6855 | 358.62 | 556.42 | 6.1241 | -6.124 | -1.662 | 25 | 2089.804 | 4 | 3.893 | 2.231 | 3.3966 | 4.462 | 184.0749 | 0.44823 | 55.802 | 2
796 | Bi | None | 20 | 0.0005 | -40.5 | MG63 | H | Human | Fibroblast | Bone | 24 | Live/Dead | Calcein AM | cell membrane integrity | N | N | N | 2.02 | 2.02 | 0 | 1 | 208.98 | 0 | 0 | 16.6855 | 358.62 | 556.42 | 6.1241 | -6.124 | -1.662 | 25 | 2089.804 | 4 | 3.893 | 2.231 | 3.3966 | 4.462 | 184.0749 | 0.44823 | 99.256 | 2
797 | Bi | None | 20 | 0.005 | -40.5 | MG63 | H | Human | Fibroblast | Bone | 24 | Live/Dead | Calcein AM | cell membrane integrity | N | N | N | 2.02 | 2.02 | 0 | 1 | 208.98 | 0 | 0 | 16.6855 | 358.62 | 556.42 | 6.1241 | -6.124 | -1.662 | 25 | 2089.804 | 4 | 3.893 | 2.231 | 3.3966 | 4.462 | 184.0749 | 0.44823 | 87.593 | 2
798 | Bi | None | 20 | 0.05 | -40.5 | MG63 | H | Human | Fibroblast | Bone | 24 | Live/Dead | Calcein AM | cell membrane integrity | N | N | N | 2.02 | 2.02 | 0 | 1 | 208.98 | 0 | 0 | 16.6855 | 358.62 | 556.42 | 6.1241 | -6.124 | -1.662 | 25 | 2089.804 | 4 | 3.893 | 2.231 | 3.3966 | 4.462 | 184.0749 | 0.44823 | 71.712 | 2
799 | Bi | None | 20 | 0.0005 | -33.33 | HeLa | H | Human | Epithelial | Cervix | 24 | MTT | Tetrazolium Salt | cell metabolic activity | N | N | N | 2.02 | 2.02 | 0 | 1 | 208.98 | 0 | 0 | 16.6855 | 358.62 | 556.42 | 6.1241 | -6.124 | -1.662 | 25 | 2089.804 | 4 | 3.893 | 2.231 | 3.3966 | 4.462 | 184.0749 | 0.44823 | 95.11 | 2
800 | Bi | None | 20 | 0.005 | -33.33 | HeLa | H | Human | Epithelial | Cervix | 24 | MTT | Tetrazolium Salt | cell metabolic activity | N | N | N | 2.02 | 2.02 | 0 | 1 | 208.98 | 0 | 0 | 16.6855 | 358.62 | 556.42 | 6.1241 | -6.124 | -1.662 | 25 | 2089.804 | 4 | 3.893 | 2.231 | 3.3966 | 4.462 | 184.0749 | 0.44823 | 87.164 | 2
801 | Bi | None | 20 | 0.05 | -33.33 | HeLa | H | Human | Epithelial | Cervix | 24 | MTT | Tetrazolium Salt | cell metabolic activity | N | N | N | 2.02 | 2.02 | 0 | 1 | 208.98 | 0 | 0 | 16.6855 | 358.62 | 556.42 | 6.1241 | -6.124 | -1.662 | 25 | 2089.804 | 4 | 3.893 | 2.231 | 3.3966 | 4.462 | 184.0749 | 0.44823 | 54.156 | 2
802 | Bi | None | 20 | 0.0005 | 42.28 | MG63 | H | Human | Fibroblast | Bone | 24 | MTT | Tetrazolium Salt | cell metabolic activity | N | N | N | 2.02 | 2.02 | 0 | 1 | 208.98 | 0 | 0 | 16.6855 | 358.62 | 556.42 | 6.1241 | -6.124 | -1.662 | 25 | 2089.804 | 4 | 3.893 | 2.231 | 3.3966 | 4.462 | 184.0749 | 0.44823 | 96.429 | 2
803 | Bi | None | 20 | 0.005 | 42.28 | MG63 | H | Human | Fibroblast | Bone | 24 | MTT | Tetrazolium Salt | cell metabolic activity | N | N | N | 2.02 | 2.02 | 0 | 1 | 208.98 | 0 | 0 | 16.6855 | 358.62 | 556.42 | 6.1241 | -6.124 | -1.662 | 25 | 2089.804 | 4 | 3.893 | 2.231 | 3.3966 | 4.462 | 184.0749 | 0.44823 | 92.989 | 2
804 | Bi | None | 20 | 0.05 | 42.28 | MG63 | H | Human | Fibroblast | Bone | 24 | MTT | Tetrazolium Salt | cell metabolic activity | N | N | N | 2.02 | 2.02 | 0 | 1 | 208.98 | 0 | 0 | 16.6855 | 358.62 | 556.42 | 6.1241 | -6.124 | -1.662 | 25 | 2089.804 | 4 | 3.893 | 2.231 | 3.3966 | 4.462 | 184.0749 | 0.44823 | 67.857 | 2
805 | Bi | NH2 | 20 | 0.0005 | -40.5 | HeLa | H | Human | Epithelial | Cervix | 24 | Live/Dead | Calcein AM | cell membrane integrity | N | N | N | 2.02 | 2.02 | 0 | 1 | 208.98 | 0 | 0 | 16.6855 | 358.62 | 556.42 | 6.1241 | -6.124 | -1.662 | 25 | 2089.804 | 4 | 3.893 | 2.231 | 3.3966 | 4.462 | 184.0749 | 0.44823 | 99.383 | 2
806 | Bi | NH2 | 20 | 0.005 | -40.5 | HeLa | H | Human | Epithelial | Cervix | 24 | Live/Dead | Calcein AM | cell membrane integrity | N | N | N | 2.02 | 2.02 | 0 | 1 | 208.98 | 0 | 0 | 16.6855 | 358.62 | 556.42 | 6.1241 | -6.124 | -1.662 | 25 | 2089.804 | 4 | 3.893 | 2.231 | 3.3966 | 4.462 | 184.0749 | 0.44823 | 70 | 2
807 | Bi | NH2 | 20 | 0.05 | -40.5 | HeLa | H | Human | Epithelial | Cervix | 24 | Live/Dead | Calcein AM | cell membrane integrity | N | N | N | 2.02 | 2.02 | 0 | 1 | 208.98 | 0 | 0 | 16.6855 | 358.62 | 556.42 | 6.1241 | -6.124 | -1.662 | 25 | 2089.804 | 4 | 3.893 | 2.231 | 3.3966 | 4.462 | 184.0749 | 0.44823 | 48.642 | 1
808 | Bi | NH2 | 20 | 0.0005 | -40.5 | MG63 | H | Human | Fibroblast | Bone | 24 | Live/Dead | Calcein AM | cell membrane integrity | N | N | N | 2.02 | 2.02 | 0 | 1 | 208.98 | 0 | 0 | 16.6855 | 358.62 | 556.42 | 6.1241 | -6.124 | -1.662 | 25 | 2089.804 | 4 | 3.893 | 2.231 | 3.3966 | 4.462 | 184.0749 | 0.44823 | 99.256 | 2
809 | Bi | NH2 | 20 | 0.005 | -40.5 | MG63 | H | Human | Fibroblast | Bone | 24 | Live/Dead | Calcein AM | cell membrane integrity | N | N | N | 2.02 | 2.02 | 0 | 1 | 208.98 | 0 | 0 | 16.6855 | 358.62 | 556.42 | 6.1241 | -6.124 | -1.662 | 25 | 2089.804 | 4 | 3.893 | 2.231 | 3.3966 | 4.462 | 184.0749 | 0.44823 | 82.878 | 2
810 | Bi | NH2 | 20 | 0.05 | -40.5 | MG63 | H | Human | Fibroblast | Bone | 24 | Live/Dead | Calcein AM | cell membrane integrity | N | N | N | 2.02 | 2.02 | 0 | 1 | 208.98 | 0 | 0 | 16.6855 | 358.62 | 556.42 | 6.1241 | -6.124 | -1.662 | 25 | 2089.804 | 4 | 3.893 | 2.231 | 3.3966 | 4.462 | 184.0749 | 0.44823 | 77.916 | 2
811 | Bi | NH2 | 20 | 0.0005 | -33.33 | HeLa | H | Human | Epithelial | Cervix | 24 | MTT | Tetrazolium Salt | cell metabolic activity | N | N | N | 2.02 | 2.02 | 0 | 1 | 208.98 | 0 | 0 | 16.6855 | 358.62 | 556.42 | 6.1241 | -6.124 | -1.662 | 25 | 2089.804 | 4 | 3.893 | 2.231 | 3.3966 | 4.462 | 184.0749 | 0.44823 | 93.521 | 2
812 | Bi | NH2 | 20 | 0.005 | -33.33 | HeLa | H | Human | Epithelial | Cervix | 24 | MTT | Tetrazolium Salt | cell metabolic activity | N | N | N | 2.02 | 2.02 | 0 | 1 | 208.98 | 0 | 0 | 16.6855 | 358.62 | 556.42 | 6.1241 | -6.124 | -1.662 | 25 | 2089.804 | 4 | 3.893 | 2.231 | 3.3966 | 4.462 | 184.0749 | 0.44823 | 78.24 | 2
813 | Bi | NH2 | 20 | 0.05 | -33.33 | HeLa | H | Human | Epithelial | Cervix | 24 | MTT | Tetrazolium Salt | cell metabolic activity | N | N | N | 2.02 | 2.02 | 0 | 1 | 208.98 | 0 | 0 | 16.6855 | 358.62 | 556.42 | 6.1241 | -6.124 | -1.662 | 25 | 2089.804 | 4 | 3.893 | 2.231 | 3.3966 | 4.462 | 184.0749 | 0.44823 | 48.533 | 1
814 | Bi | NH2 | 20 | 0.0005 | 42.28 | MG63 | H | Human | Fibroblast | Bone | 24 | MTT | Tetrazolium Salt | cell metabolic activity | N | N | N | 2.02 | 2.02 | 0 | 1 | 208.98 | 0 | 0 | 16.6855 | 358.62 | 556.42 | 6.1241 | -6.124 | -1.662 | 25 | 2089.804 | 4 | 3.893 | 2.231 | 3.3966 | 4.462 | 184.0749 | 0.44823 | 93.651 | 2
815 | Bi | NH2 | 20 | 0.005 | 42.28 | MG63 | H | Human | Fibroblast | Bone | 24 | MTT | Tetrazolium Salt | cell metabolic activity | N | N | N | 2.02 | 2.02 | 0 | 1 | 208.98 | 0 | 0 | 16.6855 | 358.62 | 556.42 | 6.1241 | -6.124 | -1.662 | 25 | 2089.804 | 4 | 3.893 | 2.231 | 3.3966 | 4.462 | 184.0749 | 0.44823 | 83.73 | 2
816 | Bi | NH2 | 20 | 0.05 | 42.28 | MG63 | H | Human | Fibroblast | Bone | 24 | MTT | Tetrazolium Salt | cell metabolic activity | N | N | N | 2.02 | 2.02 | 0 | 1 | 208.98 | 0 | 0 | 16.6855 | 358.62 | 556.42 | 6.1241 | -6.124 | -1.662 | 25 | 2089.804 | 4 | 3.893 | 2.231 | 3.3966 | 4.462 | 184.0749 | 0.44823 | 71.825 | 2
817 | Bi | Silica | 20 | 0.0005 | -40.5 | HeLa | H | Human | Epithelial | Cervix | 24 | Live/Dead | Calcein AM | cell membrane integrity | N | N | N | 2.02 | 2.02 | 0 | 1 | 208.98 | 0 | 0 | 16.6855 | 358.62 | 556.42 | 6.1241 | -6.124 | -1.662 | 25 | 2089.804 | 4 | 3.893 | 2.231 | 3.3966 | 4.462 | 184.0749 | 0.44823 | 99.383 | 2
818 | Bi | Silica | 20 | 0.005 | -40.5 | HeLa | H | Human | Epithelial | Cervix | 24 | Live/Dead | Calcein AM | cell membrane integrity | N | N | N | 2.02 | 2.02 | 0 | 1 | 208.98 | 0 | 0 | 16.6855 | 358.62 | 556.42 | 6.1241 | -6.124 | -1.662 | 25 | 2089.804 | 4 | 3.893 | 2.231 | 3.3966 | 4.462 | 184.0749 | 0.44823 | 83.951 | 2
819 | Bi | Silica | 20 | 0.05 | -40.5 | HeLa | H | Human | Epithelial | Cervix | 24 | Live/Dead | Calcein AM | cell membrane integrity | N | N | N | 2.02 | 2.02 | 0 | 1 | 208.98 | 0 | 0 | 16.6855 | 358.62 | 556.42 | 6.1241 | -6.124 | -1.662 | 25 | 2089.804 | 4 | 3.893 | 2.231 | 3.3966 | 4.462 | 184.0749 | 0.44823 | 59.506 | 2
820 | Bi | Silica | 20 | 0.0005 | -40.5 | MG63 | H | Human | Fibroblast | Bone | 24 | Live/Dead | Calcein AM | cell membrane integrity | N | N | N | 2.02 | 2.02 | 0 | 1 | 208.98 | 0 | 0 | 16.6855 | 358.62 | 556.42 | 6.1241 | -6.124 | -1.662 | 25 | 2089.804 | 4 | 3.893 | 2.231 | 3.3966 | 4.462 | 184.0749 | 0.44823 | 98.511 | 2
821 | Bi | Silica | 20 | 0.005 | -40.5 | MG63 | H | Human | Fibroblast | Bone | 24 | Live/Dead | Calcein AM | cell membrane integrity | N | N | N | 2.02 | 2.02 | 0 | 1 | 208.98 | 0 | 0 | 16.6855 | 358.62 | 556.42 | 6.1241 | -6.124 | -1.662 | 25 | 2089.804 | 4 | 3.893 | 2.231 | 3.3966 | 4.462 | 184.0749 | 0.44823 | 94.169 | 2
822 | Bi | Silica | 20 | 0.05 | -40.5 | MG63 | H | Human | Fibroblast | Bone | 24 | Live/Dead | Calcein AM | cell membrane integrity | N | N | N | 2.02 | 2.02 | 0 | 1 | 208.98 | 0 | 0 | 16.6855 | 358.62 | 556.42 | 6.1241 | -6.124 | -1.662 | 25 | 2089.804 | 4 | 3.893 | 2.231 | 3.3966 | 4.462 | 184.0749 | 0.44823 | 77.171 | 2
823 | Bi | Silica | 20 | 0.0005 | -33.33 | HeLa | H | Human | Epithelial | Cervix | 24 | MTT | Tetrazolium Salt | cell metabolic activity | N | N | N | 2.02 | 2.02 | 0 | 1 | 208.98 | 0 | 0 | 16.6855 | 358.62 | 556.42 | 6.1241 | -6.124 | -1.662 | 25 | 2089.804 | 4 | 3.893 | 2.231 | 3.3966 | 4.462 | 184.0749 | 0.44823 | 99.389 | 2
824 | Bi | Silica | 20 | 0.005 | -33.33 | HeLa | H | Human | Epithelial | Cervix | 24 | MTT | Tetrazolium Salt | cell metabolic activity | N | N | N | 2.02 | 2.02 | 0 | 1 | 208.98 | 0 | 0 | 16.6855 | 358.62 | 556.42 | 6.1241 | -6.124 | -1.662 | 25 | 2089.804 | 4 | 3.893 | 2.231 | 3.3966 | 4.462 | 184.0749 | 0.44823 | 92.176 | 2
825 | Bi | Silica | 20 | 0.05 | -33.33 | HeLa | H | Human | Epithelial | Cervix | 24 | MTT | Tetrazolium Salt | cell metabolic activity | N | N | N | 2.02 | 2.02 | 0 | 1 | 208.98 | 0 | 0 | 16.6855 | 358.62 | 556.42 | 6.1241 | -6.124 | -1.662 | 25 | 2089.804 | 4 | 3.893 | 2.231 | 3.3966 | 4.462 | 184.0749 | 0.44823 | 63.692 | 2
826 | Bi | Silica | 20 | 0.0005 | 42.28 | MG63 | H | Human | Fibroblast | Bone | 24 | MTT | Tetrazolium Salt | cell metabolic activity | N | N | N | 2.02 | 2.02 | 0 | 1 | 208.98 | 0 | 0 | 16.6855 | 358.62 | 556.42 | 6.1241 | -6.124 | -1.662 | 25 | 2089.804 | 4 | 3.893 | 2.231 | 3.3966 | 4.462 | 184.0749 | 0.44823 | 98.28 | 2
827 | Bi | Silica | 20 | 0.005 | 42.28 | MG63 | H | Human | Fibroblast | Bone | 24 | MTT | Tetrazolium Salt | cell metabolic activity | N | N | N | 2.02 | 2.02 | 0 | 1 | 208.98 | 0 | 0 | 16.6855 | 358.62 | 556.42 | 6.1241 | -6.124 | -1.662 | 25 | 2089.804 | 4 | 3.893 | 2.231 | 3.3966 | 4.462 | 184.0749 | 0.44823 | 93.519 | 2
828 | Bi | Silica | 20 | 0.05 | 42.28 | MG63 | H | Human | Fibroblast | Bone | 24 | MTT | Tetrazolium Salt | cell metabolic activity | N | N | N | 2.02 | 2.02 | 0 | 1 | 208.98 | 0 | 0 | 16.6855 | 358.62 | 556.42 | 6.1241 | -6.124 | -1.662 | 25 | 2089.804 | 4 | 3.893 | 2.231 | 3.3966 | 4.462 | 184.0749 | 0.44823 | 75.529 | 2
829 | Bi | PEG | 20 | 0.0005 | -40.5 | HeLa | H | Human | Epithelial | Cervix | 24 | Live/Dead | Calcein AM | cell membrane integrity | N | N | N | 2.02 | 2.02 | 0 | 1 | 208.98 | 0 | 0 | -855.3623 | 348.9 | 495.89 | 7.043 | -7.043 | -2.143 | 56 | 472.8478 | 3 | 4.593 | 2.45 | 4.3052 | 4.9 | 412.0225 | 0.40816 | 98.395 | 2
830 | Bi | PEG | 20 | 0.005 | -40.5 | HeLa | H | Human | Epithelial | Cervix | 24 | Live/Dead | Calcein AM | cell membrane integrity | N | N | N | 2.02 | 2.02 | 0 | 1 | 208.98 | 0 | 0 | -855.3623 | 348.9 | 495.89 | 7.043 | -7.043 | -2.143 | 56 | 472.8478 | 3 | 4.593 | 2.45 | 4.3052 | 4.9 | 412.0225 | 0.40816 | 87.778 | 2
831 | Bi | PEG | 20 | 0.05 | -40.5 | HeLa | H | Human | Epithelial | Cervix | 24 | Live/Dead | Calcein AM | cell membrane integrity | N | N | N | 2.02 | 2.02 | 0 | 1 | 208.98 | 0 | 0 | -855.3623 | 348.9 | 495.89 | 7.043 | -7.043 | -2.143 | 56 | 472.8478 | 3 | 4.593 | 2.45 | 4.3052 | 4.9 | 412.0225 | 0.40816 | 66.667 | 2
832 | Bi | PEG | 20 | 0.0005 | -40.5 | MG63 | H | Human | Fibroblast | Bone | 24 | Live/Dead | Calcein AM | cell membrane integrity | N | N | N | 2.02 | 2.02 | 0 | 1 | 208.98 | 0 | 0 | -855.3623 | 348.9 | 495.89 | 7.043 | -7.043 | -2.143 | 56 | 472.8478 | 3 | 4.593 | 2.45 | 4.3052 | 4.9 | 412.0225 | 0.40816 | 98.387 | 2
833 | Bi | PEG | 20 | 0.005 | -40.5 | MG63 | H | Human | Fibroblast | Bone | 24 | Live/Dead | Calcein AM | cell membrane integrity | N | N | N | 2.02 | 2.02 | 0 | 1 | 208.98 | 0 | 0 | -855.3623 | 348.9 | 495.89 | 7.043 | -7.043 | -2.143 | 56 | 472.8478 | 3 | 4.593 | 2.45 | 4.3052 | 4.9 | 412.0225 | 0.40816 | 91.935 | 2
834 | Bi | PEG | 20 | 0.05 | -40.5 | MG63 | H | Human | Fibroblast | Bone | 24 | Live/Dead | Calcein AM | cell membrane integrity | N | N | N | 2.02 | 2.02 | 0 | 1 | 208.98 | 0 | 0 | -855.3623 | 348.9 | 495.89 | 7.043 | -7.043 | -2.143 | 56 | 472.8478 | 3 | 4.593 | 2.45 | 4.3052 | 4.9 | 412.0225 | 0.40816 | 78.164 | 2
835 | Bi | PEG | 20 | 0.0005 | -33.33 | HeLa | H | Human | Epithelial | Cervix | 24 | MTT | Tetrazolium Salt | cell metabolic activity | N | N | N | 2.02 | 2.02 | 0 | 1 | 208.98 | 0 | 0 | 16.6855 | 358.62 | 556.42 | 6.1241 | -6.124 | -1.662 | 25 | 2089.804 | 4 | 3.893 | 2.231 | 3.3966 | 4.462 | 184.0749 | 0.44823 | 96.21 | 2
836 | Bi | PEG | 20 | 0.005 | -33.33 | HeLa | H | Human | Epithelial | Cervix | 24 | MTT | Tetrazolium Salt | cell metabolic activity | N | N | N | 2.02 | 2.02 | 0 | 1 | 208.98 | 0 | 0 | 16.6855 | 358.62 | 556.42 | 6.1241 | -6.124 | -1.662 | 25 | 2089.804 | 4 | 3.893 | 2.231 | 3.3966 | 4.462 | 184.0749 | 0.44823 | 88.875 | 2
837 | Bi | PEG | 20 | 0.05 | -33.33 | HeLa | H | Human | Epithelial | Cervix | 24 | MTT | Tetrazolium Salt | cell metabolic activity | N | N | N | 2.02 | 2.02 | 0 | 1 | 208.98 | 0 | 0 | 16.6855 | 358.62 | 556.42 | 6.1241 | -6.124 | -1.662 | 25 | 2089.804 | 4 | 3.893 | 2.231 | 3.3966 | 4.462 | 184.0749 | 0.44823 | 72.983 | 2
838 | Bi | PEG | 20 | 0.0005 | 42.28 | MG63 | H | Human | Fibroblast | Bone | 24 | MTT | Tetrazolium Salt | cell metabolic activity | N | N | N | 2.02 | 2.02 | 0 | 1 | 208.98 | 0 | 0 | 16.6855 | 358.62 | 556.42 | 6.1241 | -6.124 | -1.662 | 25 | 2089.804 | 4 | 3.893 | 2.231 | 3.3966 | 4.462 | 184.0749 | 0.44823 | 97.354 | 2
839 | Bi | PEG | 20 | 0.005 | 42.28 | MG63 | H | Human | Fibroblast | Bone | 24 | MTT | Tetrazolium Salt | cell metabolic activity | N | N | N | 2.02 | 2.02 | 0 | 1 | 208.98 | 0 | 0 | 16.6855 | 358.62 | 556.42 | 6.1241 | -6.124 | -1.662 | 25 | 2089.804 | 4 | 3.893 | 2.231 | 3.3966 | 4.462 | 184.0749 | 0.44823 | 92.063 | 2
840 | Bi | PEG | 20 | 0.05 | 42.28 | MG63 | H | Human | Fibroblast | Bone | 24 | MTT | Tetrazolium Salt | cell metabolic activity | N | N | N | 2.02 | 2.02 | 0 | 1 | 208.98 | 0 | 0 | 16.6855 | 358.62 | 556.42 | 6.1241 | -6.124 | -1.662 | 25 | 2089.804 | 4 | 3.893 | 2.231 | 3.3966 | 4.462 | 184.0749 | 0.44823 | 78.175 | 2
841 | Bi | None | 20 | 0.05 | -40.5 | HeLa | H | Human | Epithelial | Cervix | 12 | Live/Dead | Calcein AM | cell membrane integrity | N | N | N | 2.02 | 2.02 | 0 | 1 | 208.98 | 0 | 0 | -855.3623 | 348.9 | 495.89 | 7.043 | -7.043 | -2.143 | 56 | 472.8478 | 3 | 4.593 | 2.45 | 4.3052 | 4.9 | 412.0225 | 0.40816 | 90.617 | 2
842 | Bi | None | 20 | 0.05 | -40.5 | HeLa | H | Human | Epithelial | Cervix | 24 | Live/Dead | Calcein AM | cell membrane integrity | N | N | N | 2.02 | 2.02 | 0 | 1 | 208.98 | 0 | 0 | -855.3623 | 348.9 | 495.89 | 7.043 | -7.043 | -2.143 | 56 | 472.8478 | 3 | 4.593 | 2.45 | 4.3052 | 4.9 | 412.0225 | 0.40816 | 75.802 | 2
843 | Bi | None | 20 | 0.05 | -40.5 | HeLa | H | Human | Epithelial | Cervix | 48 | Live/Dead | Calcein AM | cell membrane integrity | N | N | N | 2.02 | 2.02 | 0 | 1 | 208.98 | 0 | 0 | -855.3623 | 348.9 | 495.89 | 7.043 | -7.043 | -2.143 | 56 | 472.8478 | 3 | 4.593 | 2.45 | 4.3052 | 4.9 | 412.0225 | 0.40816 | 55.556 | 2
844 | Bi | None | 20 | 0.05 | -40.5 | HeLa | H | Human | Epithelial | Cervix | 72 | Live/Dead | Calcein AM | cell membrane integrity | N | N | N | 2.02 | 2.02 | 0 | 1 | 208.98 | 0 | 0 | -855.3623 | 348.9 | 495.89 | 7.043 | -7.043 | -2.143 | 56 | 472.8478 | 3 | 4.593 | 2.45 | 4.3052 | 4.9 | 412.0225 | 0.40816 | 34.568 | 1
845 | Bi | None | 20 | 0.05 | -40.5 | HeLa | H | Human | Epithelial | Cervix | 96 | Live/Dead | Calcein AM | cell membrane integrity | N | N | N | 2.02 | 2.02 | 0 | 1 | 208.98 | 0 | 0 | -855.3623 | 348.9 | 495.89 | 7.043 | -7.043 | -2.143 | 56 | 472.8478 | 3 | 4.593 | 2.45 | 4.3052 | 4.9 | 412.0225 | 0.40816 | 22.963 | 1
846 | Bi | None | 20 | 0.05 | -40.5 | MG63 | H | Human | Fibroblast | Bone | 12 | Live/Dead | Calcein AM | cell membrane integrity | N | N | N | 2.02 | 2.02 | 0 | 1 | 208.98 | 0 | 0 | -855.3623 | 348.9 | 495.89 | 7.043 | -7.043 | -2.143 | 56 | 472.8478 | 3 | 4.593 | 2.45 | 4.3052 | 4.9 | 412.0225 | 0.40816 | 93.223 | 2
847 | Bi | None | 20 | 0.05 | -40.5 | MG63 | H | Human | Fibroblast | Bone | 24 | Live/Dead | Calcein AM | cell membrane integrity | N | N | N | 2.02 | 2.02 | 0 | 1 | 208.98 | 0 | 0 | -855.3623 | 348.9 | 495.89 | 7.043 | -7.043 | -2.143 | 56 | 472.8478 | 3 | 4.593 | 2.45 | 4.3052 | 4.9 | 412.0225 | 0.40816 | 87.414 | 2
848 | Bi | None | 20 | 0.05 | -40.5 | MG63 | H | Human | Fibroblast | Bone | 48 | Live/Dead | Calcein AM | cell membrane integrity | N | N | N | 2.02 | 2.02 | 0 | 1 | 208.98 | 0 | 0 | -855.3623 | 348.9 | 495.89 | 7.043 | -7.043 | -2.143 | 56 | 472.8478 | 3 | 4.593 | 2.45 | 4.3052 | 4.9 | 412.0225 | 0.40816 | 71.369 | 2
849 | Bi | None | 20 | 0.05 | -40.5 | MG63 | H | Human | Fibroblast | Bone | 72 | Live/Dead | Calcein AM | cell membrane integrity | N | N | N | 2.02 | 2.02 | 0 | 1 | 208.98 | 0 | 0 | -855.3623 | 348.9 | 495.89 | 7.043 | -7.043 | -2.143 | 56 | 472.8478 | 3 | 4.593 | 2.45 | 4.3052 | 4.9 | 412.0225 | 0.40816 | 54.633 | 2
850 | Bi | None | 20 | 0.05 | -40.5 | MG63 | H | Human | Fibroblast | Bone | 96 | Live/Dead | Calcein AM | cell membrane integrity | N | N | N | 2.02 | 2.02 | 0 | 1 | 208.98 | 0 | 0 | -855.3623 | 348.9 | 495.89 | 7.043 | -7.043 | -2.143 | 56 | 472.8478 | 3 | 4.593 | 2.45 | 4.3052 | 4.9 | 412.0225 | 0.40816 | 45.92 | 1
851 | Bi | NH2 | 20 | 0.05 | -40.5 | HeLa | H | Human | Epithelial | Cervix | 12 | Live/Dead | Calcein AM Ethidium homodimer-1 | cell membrane integrity | N | N | N | 2.02 | 2.02 | 0 | 1 | 208.98 | 0 | 0 | 16.6855 | 358.62 | 556.42 | 6.1241 | -6.124 | -1.662 | 25 | 2089.804 | 4 | 3.893 | 2.231 | 3.3966 | 4.462 | 184.0749 | 0.44823 | 91.111 | 2
852 | Bi | NH2 | 20 | 0.05 | -40.5 | HeLa | H | Human | Epithelial | Cervix | 24 | Live/Dead | Calcein AM Ethidium homodimer-1 | cell membrane integrity | N | N | N | 2.02 | 2.02 | 0 | 1 | 208.98 | 0 | 0 | 16.6855 | 358.62 | 556.42 | 6.1241 | -6.124 | -1.662 | 25 | 2089.804 | 4 | 3.893 | 2.231 | 3.3966 | 4.462 | 184.0749 | 0.44823 | 69.63 | 2
853 | Bi | NH2 | 20 | 0.05 | -40.5 | HeLa | H | Human | Epithelial | Cervix | 48 | Live/Dead | Calcein AM Ethidium homodimer-1 | cell membrane integrity | N | N | N | 2.02 | 2.02 | 0 | 1 | 208.98 | 0 | 0 | 16.6855 | 358.62 | 556.42 | 6.1241 | -6.124 | -1.662 | 25 | 2089.804 | 4 | 3.893 | 2.231 | 3.3966 | 4.462 | 184.0749 | 0.44823 | 48.519 | 1
854 | Bi | NH2 | 20 | 0.05 | -40.5 | HeLa | H | Human | Epithelial | Cervix | 72 | Live/Dead | Calcein AM Ethidium homodimer-1 | cell membrane integrity | N | N | N | 2.02 | 2.02 | 0 | 1 | 208.98 | 0 | 0 | 16.6855 | 358.62 | 556.42 | 6.1241 | -6.124 | -1.662 | 25 | 2089.804 | 4 | 3.893 | 2.231 | 3.3966 | 4.462 | 184.0749 | 0.44823 | 22.346 | 1
855 | Bi | NH2 | 20 | 0.05 | -40.5 | HeLa | H | Human | Epithelial | Cervix | 96 | Live/Dead | Calcein AM Ethidium homodimer-1 | cell membrane integrity | N | N | N | 2.02 | 2.02 | 0 | 1 | 208.98 | 0 | 0 | 16.6855 | 358.62 | 556.42 | 6.1241 | -6.124 | -1.662 | 25 | 2089.804 | 4 | 3.893 | 2.231 | 3.3966 | 4.462 | 184.0749 | 0.44823 | 5.8025 | 1
856 | Bi | NH2 | 20 | 0.05 | -40.5 | MG63 | H | Human | Fibroblast | Bone | 12 | Live/Dead | Calcein AM Ethidium homodimer-1 | cell membrane integrity | N | N | N | 2.02 | 2.02 | 0 | 1 | 208.98 | 0 | 0 | 16.6855 | 358.62 | 556.42 | 6.1241 | -6.124 | -1.662 | 25 | 2089.804 | 4 | 3.893 | 2.231 | 3.3966 | 4.462 | 184.0749 | 0.44823 | 92.531 | 2
857 | Bi | NH2 | 20 | 0.05 | -40.5 | MG63 | H | Human | Fibroblast | Bone | 24 | Live/Dead | Calcein AM Ethidium homodimer-1 | cell membrane integrity | N | N | N | 2.02 | 2.02 | 0 | 1 | 208.98 | 0 | 0 | 16.6855 | 358.62 | 556.42 | 6.1241 | -6.124 | -1.662 | 25 | 2089.804 | 4 | 3.893 | 2.231 | 3.3966 | 4.462 | 184.0749 | 0.44823 | 82.434 | 2
858 | Bi | NH2 | 20 | 0.05 | -40.5 | MG63 | H | Human | Fibroblast | Bone | 48 | Live/Dead | Calcein AM Ethidium homodimer-1 | cell membrane integrity | N | N | N | 2.02 | 2.02 | 0 | 1 | 208.98 | 0 | 0 | 16.6855 | 358.62 | 556.42 | 6.1241 | -6.124 | -1.662 | 25 | 2089.804 | 4 | 3.893 | 2.231 | 3.3966 | 4.462 | 184.0749 | 0.44823 | 69.848 | 2
859 | Bi | NH2 | 20 | 0.05 | -40.5 | MG63 | H | Human | Fibroblast | Bone | 72 | Live/Dead | Calcein AM Ethidium homodimer-1 | cell membrane integrity | N | N | N | 2.02 | 2.02 | 0 | 1 | 208.98 | 0 | 0 | 16.6855 | 358.62 | 556.42 | 6.1241 | -6.124 | -1.662 | 25 | 2089.804 | 4 | 3.893 | 2.231 | 3.3966 | 4.462 | 184.0749 | 0.44823 | 58.091 | 2
860 | Bi | NH2 | 20 | 0.05 | -40.5 | MG63 | H | Human | Fibroblast | Bone | 96 | Live/Dead | Calcein AM Ethidium homodimer-1 | cell membrane integrity | N | N | N | 2.02 | 2.02 | 0 | 1 | 208.98 | 0 | 0 | 16.6855 | 358.62 | 556.42 | 6.1241 | -6.124 | -1.662 | 25 | 2089.804 | 4 | 3.893 | 2.231 | 3.3966 | 4.462 | 184.0749 | 0.44823 | 34.44 | 1
861 | Bi | Silica | 20 | 0.05 | -40.5 | HeLa | H | Human | Epithelial | Cervix | 12 | Live/Dead | Calcein AM Ethidium homodimer-1 | cell membrane integrity | N | N | N | 2.02 | 2.02 | 0 | 1 | 208.98 | 0 | 0 | 16.6855 | 358.62 | 556.42 | 6.1241 | -6.124 | -1.662 | 25 | 2089.804 | 4 | 3.893 | 2.231 | 3.3966 | 4.462 | 184.0749 | 0.44823 | 92.593 | 2
862 | Bi | Silica | 20 | 0.05 | -40.5 | HeLa | H | Human | Epithelial | Cervix | 24 | Live/Dead | Calcein AM Ethidium homodimer-1 | cell membrane integrity | N | N | N | 2.02 | 2.02 | 0 | 1 | 208.98 | 0 | 0 | 16.6855 | 358.62 | 556.42 | 6.1241 | -6.124 | -1.662 | 25 | 2089.804 | 4 | 3.893 | 2.231 | 3.3966 | 4.462 | 184.0749 | 0.44823 | 83.951 | 2
863 | Bi | Silica | 20 | 0.05 | -40.5 | HeLa | H | Human | Epithelial | Cervix | 48 | Live/Dead | Calcein AM Ethidium homodimer-1 | cell membrane integrity | N | N | N | 2.02 | 2.02 | 0 | 1 | 208.98 | 0 | 0 | 16.6855 | 358.62 | 556.42 | 6.1241 | -6.124 | -1.662 | 25 | 2089.804 | 4 | 3.893 | 2.231 | 3.3966 | 4.462 | 184.0749 | 0.44823 | 59.259 | 2
864 | Bi | Silica | 20 | 0.05 | -40.5 | HeLa | H | Human | Epithelial | Cervix | 72 | Live/Dead | Calcein AM Ethidium homodimer-1 | cell membrane integrity | N | N | N | 2.02 | 2.02 | 0 | 1 | 208.98 | 0 | 0 | 16.6855 | 358.62 | 556.42 | 6.1241 | -6.124 | -1.662 | 25 | 2089.804 | 4 | 3.893 | 2.231 | 3.3966 | 4.462 | 184.0749 | 0.44823 | 46.914 | 1
865 | Bi | Silica | 20 | 0.05 | -40.5 | HeLa | H | Human | Epithelial | Cervix | 96 | Live/Dead | Calcein AM Ethidium homodimer-1 | cell membrane integrity | N | N | N | 2.02 | 2.02 | 0 | 1 | 208.98 | 0 | 0 | 16.6855 | 358.62 | 556.42 | 6.1241 | -6.124 | -1.662 | 25 | 2089.804 | 4 | 3.893 | 2.231 | 3.3966 | 4.462 | 184.0749 | 0.44823 | 32.593 | 1
866 | Bi | Silica | 20 | 0.05 | -40.5 | MG63 | H | Human | Fibroblast | Bone | 12 | Live/Dead | Calcein AM Ethidium homodimer-1 | cell membrane integrity | N | N | N | 2.02 | 2.02 | 0 | 1 | 208.98 | 0 | 0 | 16.6855 | 358.62 | 556.42 | 6.1241 | -6.124 | -1.662 | 25 | 2089.804 | 4 | 3.893 | 2.231 | 3.3966 | 4.462 | 184.0749 | 0.44823 | 94.053 | 2
867 | Bi | Silica | 20 | 0.05 | -40.5 | MG63 | H | Human | Fibroblast | Bone | 24 | Live/Dead | Calcein AM Ethidium homodimer-1 | cell membrane integrity | N | N | N | 2.02 | 2.02 | 0 | 1 | 208.98 | 0 | 0 | 16.6855 | 358.62 | 556.42 | 6.1241 | -6.124 | -1.662 | 25 | 2089.804 | 4 | 3.893 | 2.231 | 3.3966 | 4.462 | 184.0749 | 0.44823 | 93.776 | 2
868 | Bi | Silica | 20 | 0.05 | -40.5 | MG63 | H | Human | Fibroblast | Bone | 48 | Live/Dead | Calcein AM Ethidium homodimer-1 | cell membrane integrity | N | N | N | 2.02 | 2.02 | 0 | 1 | 208.98 | 0 | 0 | 16.6855 | 358.62 | 556.42 | 6.1241 | -6.124 | -1.662 | 25 | 2089.804 | 4 | 3.893 | 2.231 | 3.3966 | 4.462 | 184.0749 | 0.44823 | 77.04 | 2
869 | Bi | Silica | 20 | 0.05 | -40.5 | MG63 | H | Human | Fibroblast | Bone | 72 | Live/Dead | Calcein AM Ethidium homodimer-1 | cell membrane integrity | N | N | N | 2.02 | 2.02 | 0 | 1 | 208.98 | 0 | 0 | 16.6855 | 358.62 | 556.42 | 6.1241 | -6.124 | -1.662 | 25 | 2089.804 | 4 | 3.893 | 2.231 | 3.3966 | 4.462 | 184.0749 | 0.44823 | 63.209 | 2
870 | Bi | Silica | 20 | 0.05 | -40.5 | MG63 | H | Human | Fibroblast | Bone | 96 | Live/Dead | Calcein AM Ethidium homodimer-1 | cell membrane integrity | N | N | N | 2.02 | 2.02 | 0 | 1 | 208.98 | 0 | 0 | 16.6855 | 358.62 | 556.42 | 6.1241 | -6.124 | -1.662 | 25 | 2089.804 | 4 | 3.893 | 2.231 | 3.3966 | 4.462 | 184.0749 | 0.44823 | 56.708 | 2
871 | Bi | PEG | 20 | 0.05 | -40.5 | HeLa | H | Human | Epithelial | Cervix | 12 | Live/Dead | Calcein AM Ethidium homodimer-1 | cell membrane integrity | N | N | N | 2.02 | 2.02 | 0 | 1 | 208.98 | 0 | 0 | 16.6855 | 358.62 | 556.42 | 6.1241 | -6.124 | -1.662 | 25 | 2089.804 | 4 | 3.893 | 2.231 | 3.3966 | 4.462 | 184.0749 | 0.44823 | 90.617 | 2
872 | Bi | PEG | 20 | 0.05 | -40.5 | HeLa | H | Human | Epithelial | Cervix | 24 | Live/Dead | Calcein AM Ethidium homodimer-1 | cell membrane integrity | N | N | N | 2.02 | 2.02 | 0 | 1 | 208.98 | 0 | 0 | 16.6855 | 358.62 | 556.42 | 6.1241 | -6.124 | -1.662 | 25 | 2089.804 | 4 | 3.893 | 2.231 | 3.3966 | 4.462 | 184.0749 | 0.44823 | 85.185 | 2
873 | Bi | PEG | 20 | 0.05 | -40.5 | HeLa | H | Human | Epithelial | Cervix | 48 | Live/Dead | Calcein AM Ethidium homodimer-1 | cell membrane integrity | N | N | N | 2.02 | 2.02 | 0 | 1 | 208.98 | 0 | 0 | 16.6855 | 358.62 | 556.42 | 6.1241 | -6.124 | -1.662 | 25 | 2089.804 | 4 | 3.893 | 2.231 | 3.3966 | 4.462 | 184.0749 | 0.44823 | 66.173 | 2
874 | Bi | PEG | 20 | 0.05 | -40.5 | HeLa | H | Human | Epithelial | Cervix | 72 | Live/Dead | Calcein AM Ethidium homodimer-1 | cell membrane integrity | N | N | N | 2.02 | 2.02 | 0 | 1 | 208.98 | 0 | 0 | 16.6855 | 358.62 | 556.42 | 6.1241 | -6.124 | -1.662 | 25 | 2089.804 | 4 | 3.893 | 2.231 | 3.3966 | 4.462 | 184.0749 | 0.44823 | 54.815 | 2
875 | Bi | PEG | 20 | 0.05 | -40.5 | HeLa | H | Human | Epithelial | Cervix | 96 | Live/Dead | Calcein AM Ethidium homodimer-1 | cell membrane integrity | N | N | N | 2.02 | 2.02 | 0 | 1 | 208.98 | 0 | 0 | 16.6855 | 358.62 | 556.42 | 6.1241 | -6.124 | -1.662 | 25 | 2089.804 | 4 | 3.893 | 2.231 | 3.3966 | 4.462 | 184.0749 | 0.44823 | 46.173 | 1
876 | Bi | PEG | 20 | 0.05 | -40.5 | MG63 | H | Human | Fibroblast | Bone | 12 | Live/Dead | Calcein AM Ethidium homodimer-1 | cell membrane integrity | N | N | N | 2.02 | 2.02 | 0 | 1 | 208.98 | 0 | 0 | 16.6855 | 358.62 | 556.42 | 6.1241 | -6.124 | -1.662 | 25 | 2089.804 | 4 | 3.893 | 2.231 | 3.3966 | 4.462 | 184.0749 | 0.44823 | 95.021 | 2
877 | Bi | PEG | 20 | 0.05 | -40.5 | MG63 | H | Human | Fibroblast | Bone | 24 | Live/Dead | Calcein AM Ethidium homodimer-1 | cell membrane integrity | N | N | N | 2.02 | 2.02 | 0 | 1 | 208.98 | 0 | 0 | 16.6855 | 358.62 | 556.42 | 6.1241 | -6.124 | -1.662 | 25 | 2089.804 | 4 | 3.893 | 2.231 | 3.3966 | 4.462 | 184.0749 | 0.44823 | 91.425 | 2
878 | Bi | PEG | 20 | 0.05 | -40.5 | MG63 | H | Human | Fibroblast | Bone | 48 | Live/Dead | Calcein AM Ethidium homodimer-1 | cell membrane integrity | N | N | N | 2.02 | 2.02 | 0 | 1 | 208.98 | 0 | 0 | 16.6855 | 358.62 | 556.42 | 6.1241 | -6.124 | -1.662 | 25 | 2089.804 | 4 | 3.893 | 2.231 | 3.3966 | 4.462 | 184.0749 | 0.44823 | 77.87 | 2
879 | Bi | PEG | 20 | 0.05 | -40.5 | MG63 | H | Human | Fibroblast | Bone | 72 | Live/Dead | Calcein AM Ethidium homodimer-1 | cell membrane integrity | N | N | N | 2.02 | 2.02 | 0 | 1 | 208.98 | 0 | 0 | 16.6855 | 358.62 | 556.42 | 6.1241 | -6.124 | -1.662 | 25 | 2089.804 | 4 | 3.893 | 2.231 | 3.3966 | 4.462 | 184.0749 | 0.44823 | 66.667 | 2
880 | Bi | PEG | 20 | 0.05 | -40.5 | MG63 | H | Human | Fibroblast | Bone | 96 | Live/Dead | Calcein AM Ethidium homodimer-1 | cell membrane integrity | N | N | N | 2.02 | 2.02 | 0 | 1 | 208.98 | 0 | 0 | 16.6855 | 358.62 | 556.42 | 6.1241 | -6.124 | -1.662 | 25 | 2089.804 | 4 | 3.893 | 2.231 | 3.3966 | 4.462 | 184.0749 | 0.44823 | 54.08 | 2
881 | Bi2O3 | None | 149.1 | 2.1461 | -31.7 | HepG2 | H | Human | Epithelial | Liver | 24 | MTT | Tetrazolium Salt | cell metabolic activity | N | N | N | 2.02 | 4.04 | 0.24752 | 2 | 465.959 | 3 | 3 | -25.2913 | 341.97 | 522.67 | 7.0002 | -7 | -2.196 | 74 | 1959.8324 | 5 | 4.598 | 2.402 | 4.4008 | 4.804 | 250.6664 | 0.41632 | 81.774 | 2
882 | Bi2O3 | None | 149.1 | 13.4132 | -31.7 | HepG2 | H | Human | Epithelial | Liver | 24 | MTT | Tetrazolium Salt | cell metabolic activity | N | N | N | 2.02 | 4.04 | 0.24752 | 2 | 465.959 | 3 | 3 | -25.2913 | 341.97 | 522.67 | 7.0002 | -7 | -2.196 | 74 | 1959.8324 | 5 | 4.598 | 2.402 | 4.4008 | 4.804 | 250.6664 | 0.41632 | 67.672 | 2
883 | Bi2O3 | None | 149.1 | 21.4611 | -31.7 | HepG2 | H | Human | Epithelial | Liver | 24 | MTT | Tetrazolium Salt | cell metabolic activity | N | N | N | 2.02 | 4.04 | 0.24752 | 2 | 465.959 | 3 | 3 | -25.2913 | 341.97 | 522.67 | 7.0002 | -7 | -2.196 | 74 | 1959.8324 | 5 | 4.598 | 2.402 | 4.4008 | 4.804 | 250.6664 | 0.41632 | 57.295 | 2
884 | Bi2O3 | None | 149.1 | 53.6528 | -31.7 | HepG2 | H | Human | Epithelial | Liver | 24 | MTT | Tetrazolium Salt | cell metabolic activity | N | N | N | 2.02 | 4.04 | 0.24752 | 2 | 465.959 | 3 | 3 | -25.2913 | 341.97 | 522.67 | 7.0002 | -7 | -2.196 | 74 | 1959.8324 | 5 | 4.598 | 2.402 | 4.4008 | 4.804 | 250.6664 | 0.41632 | 52.639 | 2
885 | Bi2O3 | None | 149.1 | 107.3056 | -31.7 | HepG2 | H | Human | Epithelial | Liver | 24 | MTT | Tetrazolium Salt | cell metabolic activity | N | N | N | 2.02 | 4.04 | 0.24752 | 2 | 465.959 | 3 | 3 | -25.2913 | 341.97 | 522.67 | 7.0002 | -7 | -2.196 | 74 | 1959.8324 | 5 | 4.598 | 2.402 | 4.4008 | 4.804 | 250.6664 | 0.41632 | 48.248 | 1
886 | Bi2O3 | None | 149.1 | 160.9584 | -31.7 | HepG2 | H | Human | Epithelial | Liver | 24 | MTT | Tetrazolium Salt | cell metabolic activity | N | N | N | 2.02 | 4.04 | 0.24752 | 2 | 465.959 | 3 | 3 | -25.2913 | 341.97 | 522.67 | 7.0002 | -7 | -2.196 | 74 | 1959.8324 | 5 | 4.598 | 2.402 | 4.4008 | 4.804 | 250.6664 | 0.41632 | 37.206 | 1
887 | Bi2O3 | None | 149.1 | 214.6112 | -31.7 | HepG2 | H | Human | Epithelial | Liver | 24 | MTT | Tetrazolium Salt | cell metabolic activity | N | N | N | 2.02 | 4.04 | 0.24752 | 2 | 465.959 | 3 | 3 | -25.2913 | 341.97 | 522.67 | 7.0002 | -7 | -2.196 | 74 | 1959.8324 | 5 | 4.598 | 2.402 | 4.4008 | 4.804 | 250.6664 | 0.41632 | 29.357 | 1
888 | Bi2O3 | None | 149.1 | 2.1461 | -11 | Caco2 | H | Human | Epithelial | Colon | 24 | MTT | Tetrazolium Salt | cell metabolic activity | N | N | N | 2.02 | 4.04 | 0.24752 | 2 | 465.959 | 3 | 3 | -25.2913 | 341.97 | 522.67 | 7.0002 | -7 | -2.196 | 74 | 1959.8324 | 5 | 4.598 | 2.402 | 4.4008 | 4.804 | 250.6664 | 0.41632 | 75.122 | 2
889 | Bi2O3 | None | 149.1 | 13.4132 | -11 | Caco2 | H | Human | Epithelial | Colon | 24 | MTT | Tetrazolium Salt | cell metabolic activity | N | N | N | 2.02 | 4.04 | 0.24752 | 2 | 465.959 | 3 | 3 | -25.2913 | 341.97 | 522.67 | 7.0002 | -7 | -2.196 | 74 | 1959.8324 | 5 | 4.598 | 2.402 | 4.4008 | 4.804 | 250.6664 | 0.41632 | 73.126 | 2
890 | Bi2O3 | None | 149.1 | 21.4611 | -11 | Caco2 | H | Human | Epithelial | Colon | 24 | MTT | Tetrazolium Salt | cell metabolic activity | N | N | N | 2.02 | 4.04 | 0.24752 | 2 | 465.959 | 3 | 3 | -25.2913 | 341.97 | 522.67 | 7.0002 | -7 | -2.196 | 74 | 1959.8324 | 5 | 4.598 | 2.402 | 4.4008 | 4.804 | 250.6664 | 0.41632 | 70.2 | 2
891 | Bi2O3 | None | 149.1 | 53.6528 | -11 | Caco2 | H | Human | Epithelial | Colon | 24 | MTT | Tetrazolium Salt | cell metabolic activity | N | N | N | 2.02 | 4.04 | 0.24752 | 2 | 465.959 | 3 | 3 | -25.2913 | 341.97 | 522.67 | 7.0002 | -7 | -2.196 | 74 | 1959.8324 | 5 | 4.598 | 2.402 | 4.4008 | 4.804 | 250.6664 | 0.41632 | 69.8 | 2
892 | Bi2O3 | None | 149.1 | 107.3056 | -11 | Caco2 | H | Human | Epithelial | Colon | 24 | MTT | Tetrazolium Salt | cell metabolic activity | N | N | N | 2.02 | 4.04 | 0.24752 | 2 | 465.959 | 3 | 3 | -25.2913 | 341.97 | 522.67 | 7.0002 | -7 | -2.196 | 74 | 1959.8324 | 5 | 4.598 | 2.402 | 4.4008 | 4.804 | 250.6664 | 0.41632 | 61.286 | 2
893 | Bi2O3 | None | 149.1 | 160.9584 | -11 | Caco2 | H | Human | Epithelial | Colon | 24 | MTT | Tetrazolium Salt | cell metabolic activity | N | N | N | 2.02 | 4.04 | 0.24752 | 2 | 465.959 | 3 | 3 | -25.2913 | 341.97 | 522.67 | 7.0002 | -7 | -2.196 | 74 | 1959.8324 | 5 | 4.598 | 2.402 | 4.4008 | 4.804 | 250.6664 | 0.41632 | 63.016 | 2
894 | Bi2O3 | None | 149.1 | 214.6112 | -11 | Caco2 | H | Human | Epithelial | Colon | 24 | MTT | Tetrazolium Salt | cell metabolic activity | N | N | N | 2.02 | 4.04 | 0.24752 | 2 | 465.959 | 3 | 3 | -25.2913 | 341.97 | 522.67 | 7.0002 | -7 | -2.196 | 74 | 1959.8324 | 5 | 4.598 | 2.402 | 4.4008 | 4.804 | 250.6664 | 0.41632 | 48.381 | 1
895 | Bi2O3 | None | 149.1 | 2.1461 | -36.3 | A549 | H | Human | Epithelial | Lung | 24 | MTT | Tetrazolium Salt | cell metabolic activity | N | N | N | 2.02 | 4.04 | 0.24752 | 2 | 465.959 | 3 | 3 | -25.2913 | 341.97 | 522.67 | 7.0002 | -7 | -2.196 | 74 | 1959.8324 | 5 | 4.598 | 2.402 | 4.4008 | 4.804 | 250.6664 | 0.41632 | 74.989 | 2
896 | Bi2O3 | None | 149.1 | 13.4132 | -36.3 | A549 | H | Human | Epithelial | Lung | 24 | MTT | Tetrazolium Salt | cell metabolic activity | N | N | N | 2.02 | 4.04 | 0.24752 | 2 | 465.959 | 3 | 3 | -25.2913 | 341.97 | 522.67 | 7.0002 | -7 | -2.196 | 74 | 1959.8324 | 5 | 4.598 | 2.402 | 4.4008 | 4.804 | 250.6664 | 0.41632 | 70.2 | 2
897 | Bi2O3 | None | 149.1 | 21.4611 | -36.3 | A549 | H | Human | Epithelial | Lung | 24 | MTT | Tetrazolium Salt | cell metabolic activity | N | N | N | 2.02 | 4.04 | 0.24752 | 2 | 465.959 | 3 | 3 | -25.2913 | 341.97 | 522.67 | 7.0002 | -7 | -2.196 | 74 | 1959.8324 | 5 | 4.598 | 2.402 | 4.4008 | 4.804 | 250.6664 | 0.41632 | 63.282 | 2
898 | Bi2O3 | None | 149.1 | 53.6528 | -36.3 | A549 | H | Human | Epithelial | Lung | 24 | MTT | Tetrazolium Salt | cell metabolic activity | N | N | N | 2.02 | 4.04 | 0.24752 | 2 | 465.959 | 3 | 3 | -25.2913 | 341.97 | 522.67 | 7.0002 | -7 | -2.196 | 74 | 1959.8324 | 5 | 4.598 | 2.402 | 4.4008 | 4.804 | 250.6664 | 0.41632 | 52.106 | 2
899 | Bi2O3 | None | 149.1 | 107.3056 | -36.3 | A549 | H | Human | Epithelial | Lung | 24 | MTT | Tetrazolium Salt | cell metabolic activity | N | N | N | 2.02 | 4.04 | 0.24752 | 2 | 465.959 | 3 | 3 | -25.2913 | 341.97 | 522.67 | 7.0002 | -7 | -2.196 | 74 | 1959.8324 | 5 | 4.598 | 2.402 | 4.4008 | 4.804 | 250.6664 | 0.41632 | 49.978 | 1
900 | Bi2O3 | None | 149.1 | 160.9584 | -36.3 | A549 | H | Human | Epithelial | Lung | 24 | MTT | Tetrazolium Salt | cell metabolic activity | N | N | N | 2.02 | 4.04 | 0.24752 | 2 | 465.959 | 3 | 3 | -25.2913 | 341.97 | 522.67 | 7.0002 | -7 | -2.196 | 74 | 1959.8324 | 5 | 4.598 | 2.402 | 4.4008 | 4.804 | 250.6664 | 0.41632 | 49.712 | 1
901 | Bi2O3 | None | 149.1 | 214.6112 | -36.3 | A549 | H | Human | Epithelial | Lung | 24 | MTT | Tetrazolium Salt | cell metabolic activity | N | N | N | 2.02 | 4.04 | 0.24752 | 2 | 465.959 | 3 | 3 | -25.2913 | 341.97 | 522.67 | 7.0002 | -7 | -2.196 | 74 | 1959.8324 | 5 | 4.598 | 2.402 | 4.4008 | 4.804 | 250.6664 | 0.41632 | 49.18 | 1
902 | Bi2O3 | None | 149.1 | 2.1461 | -31.7 | HepG2 | H | Human | Epithelial | Liver | 24 | NRU | NeutralRed | cell metabolic activity | N | N | N | 2.02 | 4.04 | 0.24752 | 2 | 465.959 | 3 | 3 | -25.2913 | 341.97 | 522.67 | 7.0002 | -7 | -2.196 | 74 | 1959.8324 | 5 | 4.598 | 2.402 | 4.4008 | 4.804 | 250.6664 | 0.41632 | 87.835 | 2
903 | Bi2O3 | None | 149.1 | 13.4132 | -31.7 | HepG2 | H | Human | Epithelial | Liver | 24 | NRU | NeutralRed | cell metabolic activity | N | N | N | 2.02 | 4.04 | 0.24752 | 2 | 465.959 | 3 | 3 | -25.2913 | 341.97 | 522.67 | 7.0002 | -7 | -2.196 | 74 | 1959.8324 | 5 | 4.598 | 2.402 | 4.4008 | 4.804 | 250.6664 | 0.41632 | 84.433 | 2
904 | Bi2O3 | None | 149.1 | 21.4611 | -31.7 | HepG2 | H | Human | Epithelial | Liver | 24 | NRU | NeutralRed | cell metabolic activity | N | N | N | 2.02 | 4.04 | 0.24752 | 2 | 465.959 | 3 | 3 | -25.2913 | 341.97 | 522.67 | 7.0002 | -7 | -2.196 | 74 | 1959.8324 | 5 | 4.598 | 2.402 | 4.4008 | 4.804 | 250.6664 | 0.41632 | 82.474 | 2
905 | Bi2O3 | None | 149.1 | 26.8264 | -31.7 | HepG2 | H | Human | Epithelial | Liver | 24 | NRU | NeutralRed | cell metabolic activity | N | N | N | 2.02 | 4.04 | 0.24752 | 2 | 465.959 | 3 | 3 | -25.2913 | 341.97 | 522.67 | 7.0002 | -7 | -2.196 | 74 | 1959.8324 | 5 | 4.598 | 2.402 | 4.4008 | 4.804 | 250.6664 | 0.41632 | 80.103 | 2
906 | Bi2O3 | None | 149.1 | 53.6528 | -31.7 | HepG2 | H | Human | Epithelial | Liver | 24 | NRU | NeutralRed | cell metabolic activity | N | N | N | 2.02 | 4.04 | 0.24752 | 2 | 465.959 | 3 | 3 | -25.2913 | 341.97 | 522.67 | 7.0002 | -7 | -2.196 | 74 | 1959.8324 | 5 | 4.598 | 2.402 | 4.4008 | 4.804 | 250.6664 | 0.41632 | 76.289 | 2
907 | Bi2O3 | None | 149.1 | 107.3056 | -31.7 | HepG2 | H | Human | Epithelial | Liver | 24 | NRU | NeutralRed | cell metabolic activity | N | N | N | 2.02 | 4.04 | 0.24752 | 2 | 465.959 | 3 | 3 | -25.2913 | 341.97 | 522.67 | 7.0002 | -7 | -2.196 | 74 | 1959.8324 | 5 | 4.598 | 2.402 | 4.4008 | 4.804 | 250.6664 | 0.41632 | 65.258 | 2
908 | Bi2O3 | None | 149.1 | 160.9584 | -31.7 | HepG2 | H | Human | Epithelial | Liver | 24 | NRU | NeutralRed | cell metabolic activity | N | N | N | 2.02 | 4.04 | 0.24752 | 2 | 465.959 | 3 | 3 | -25.2913 | 341.97 | 522.67 | 7.0002 | -7 | -2.196 | 74 | 1959.8324 | 5 | 4.598 | 2.402 | 4.4008 | 4.804 | 250.6664 | 0.41632 | 59.691 | 2
909 | Bi2O3 | None | 149.1 | 214.6112 | -31.7 | HepG2 | H | Human | Epithelial | Liver | 24 | NRU | NeutralRed | cell metabolic activity | N | N | N | 2.02 | 4.04 | 0.24752 | 2 | 465.959 | 3 | 3 | -25.2913 | 341.97 | 522.67 | 7.0002 | -7 | -2.196 | 74 | 1959.8324 | 5 | 4.598 | 2.402 | 4.4008 | 4.804 | 250.6664 | 0.41632 | 45.567 | 1
910 | Bi2O3 | None | 149.1 | 2.1461 | -11 | Caco2 | H | Human | Epithelial | Colon | 24 | NRU | NeutralRed | cell metabolic activity | N | N | N | 2.02 | 4.04 | 0.24752 | 2 | 465.959 | 3 | 3 | -25.2913 | 341.97 | 522.67 | 7.0002 | -7 | -2.196 | 74 | 1959.8324 | 5 | 4.598 | 2.402 | 4.4008 | 4.804 | 250.6664 | 0.41632 | 78.866 | 2
911 | Bi2O3 | None | 149.1 | 13.4132 | -11 | Caco2 | H | Human | Epithelial | Colon | 24 | NRU | NeutralRed | cell metabolic activity | N | N | N | 2.02 | 4.04 | 0.24752 | 2 | 465.959 | 3 | 3 | -25.2913 | 341.97 | 522.67 | 7.0002 | -7 | -2.196 | 74 | 1959.8324 | 5 | 4.598 | 2.402 | 4.4008 | 4.804 | 250.6664 | 0.41632 | 70.412 | 2
912 | Bi2O3 | None | 149.1 | 21.4611 | -11 | Caco2 | H | Human | Epithelial | Colon | 24 | NRU | NeutralRed | cell metabolic activity | N | N | N | 2.02 | 4.04 | 0.24752 | 2 | 465.959 | 3 | 3 | -25.2913 | 341.97 | 522.67 | 7.0002 | -7 | -2.196 | 74 | 1959.8324 | 5 | 4.598 | 2.402 | 4.4008 | 4.804 | 250.6664 | 0.41632 | 68.144 | 2
913 | Bi2O3 | None | 149.1 | 26.8264 | -11 | Caco2 | H | Human | Epithelial | Colon | 24 | NRU | NeutralRed | cell metabolic activity | N | N | N | 2.02 | 4.04 | 0.24752 | 2 | 465.959 | 3 | 3 | -25.2913 | 341.97 | 522.67 | 7.0002 | -7 | -2.196 | 74 | 1959.8324 | 5 | 4.598 | 2.402 | 4.4008 | 4.804 | 250.6664 | 0.41632 | 68.041 | 2
914 | Bi2O3 | None | 149.1 | 53.6528 | -11 | Caco2 | H | Human | Epithelial | Colon | 24 | NRU | NeutralRed | cell metabolic activity | N | N | N | 2.02 | 4.04 | 0.24752 | 2 | 465.959 | 3 | 3 | -25.2913 | 341.97 | 522.67 | 7.0002 | -7 | -2.196 | 74 | 1959.8324 | 5 | 4.598 | 2.402 | 4.4008 | 4.804 | 250.6664 | 0.41632 | 68.041 | 2
915 | Bi2O3 | None | 149.1 | 107.3056 | -11 | Caco2 | H | Human | Epithelial | Colon | 24 | NRU | NeutralRed | cell metabolic activity | N | N | N | 2.02 | 4.04 | 0.24752 | 2 | 465.959 | 3 | 3 | -25.2913 | 341.97 | 522.67 | 7.0002 | -7 | -2.196 | 74 | 1959.8324 | 5 | 4.598 | 2.402 | 4.4008 | 4.804 | 250.6664 | 0.41632 | 55.464 | 2
916 | Bi2O3 | None | 149.1 | 160.9584 | -11 | Caco2 | H | Human | Epithelial | Colon | 24 | NRU | NeutralRed | cell metabolic activity | N | N | N | 2.02 | 4.04 | 0.24752 | 2 | 465.959 | 3 | 3 | -25.2913 | 341.97 | 522.67 | 7.0002 | -7 | -2.196 | 74 | 1959.8324 | 5 | 4.598 | 2.402 | 4.4008 | 4.804 | 250.6664 | 0.41632 | 52.062 | 2
917 | Bi2O3 | None | 149.1 | 214.6112 | -11 | Caco2 | H | Human | Epithelial | Colon | 24 | NRU | NeutralRed | cell metabolic activity | N | N | N | 2.02 | 4.04 | 0.24752 | 2 | 465.959 | 3 | 3 | -25.2913 | 341.97 | 522.67 | 7.0002 | -7 | -2.196 | 74 | 1959.8324 | 5 | 4.598 | 2.402 | 4.4008 | 4.804 | 250.6664 | 0.41632 | 45.567 | 1
918 | Bi2O3 | None | 149.1 | 2.1461 | -31.7 | A549 | H | Human | Epithelial | Lung | 24 | NRU | NeutralRed | cell metabolic activity | N | N | N | 2.02 | 4.04 | 0.24752 | 2 | 465.959 | 3 | 3 | -25.2913 | 341.97 | 522.67 | 7.0002 | -7 | -2.196 | 74 | 1959.8324 | 5 | 4.598 | 2.402 | 4.4008 | 4.804 | 250.6664 | 0.41632 | 83.402 | 2
919 | Bi2O3 | None | 149.1 | 13.4132 | -31.7 | A549 | H | Human | Epithelial | Lung | 24 | NRU | NeutralRed | cell metabolic activity | N | N | N | 2.02 | 4.04 | 0.24752 | 2 | 465.959 | 3 | 3 | -25.2913 | 341.97 | 522.67 | 7.0002 | -7 | -2.196 | 74 | 1959.8324 | 5 | 4.598 | 2.402 | 4.4008 | 4.804 | 250.6664 | 0.41632 | 80 | 2
920 | Bi2O3 | None | 149.1 | 21.4611 | -31.7 | A549 | H | Human | Epithelial | Lung | 24 | NRU | NeutralRed | cell metabolic activity | N | N | N | 2.02 | 4.04 | 0.24752 | 2 | 465.959 | 3 | 3 | -25.2913 | 341.97 | 522.67 | 7.0002 | -7 | -2.196 | 74 | 1959.8324 | 5 | 4.598 | 2.402 | 4.4008 | 4.804 | 250.6664 | 0.41632 | 78.454 | 2
921 | Bi2O3 | None | 149.1 | 26.8264 | -31.7 | A549 | H | Human | Epithelial | Lung | 24 | NRU | NeutralRed | cell metabolic activity | N | N | N | 2.02 | 4.04 | 0.24752 | 2 | 465.959 | 3 | 3 | -25.2913 | 341.97 | 522.67 | 7.0002 | -7 | -2.196 | 74 | 1959.8324 | 5 | 4.598 | 2.402 | 4.4008 | 4.804 | 250.6664 | 0.41632 | 77.216 | 2
922 | Bi2O3 | None | 149.1 | 53.6528 | -31.7 | A549 | H | Human | Epithelial | Lung | 24 | NRU | NeutralRed | cell metabolic activity | N | N | N | 2.02 | 4.04 | 0.24752 | 2 | 465.959 | 3 | 3 | -25.2913 | 341.97 | 522.67 | 7.0002 | -7 | -2.196 | 74 | 1959.8324 | 5 | 4.598 | 2.402 | 4.4008 | 4.804 | 250.6664 | 0.41632 | 75.052 | 2
923 | Bi2O3 | None | 149.1 | 107.3056 | -31.7 | A549 | H | Human | Epithelial | Lung | 24 | NRU | NeutralRed | cell metabolic activity | N | N | N | 2.02 | 4.04 | 0.24752 | 2 | 465.959 | 3 | 3 | -25.2913 | 341.97 | 522.67 | 7.0002 | -7 | -2.196 | 74 | 1959.8324 | 5 | 4.598 | 2.402 | 4.4008 | 4.804 | 250.6664 | 0.41632 | 61.134 | 2
924 | Bi2O3 | None | 149.1 | 160.9584 | -31.7 | A549 | H | Human | Epithelial | Lung | 24 | NRU | NeutralRed | cell metabolic activity | N | N | N | 2.02 | 4.04 | 0.24752 | 2 | 465.959 | 3 | 3 | -25.2913 | 341.97 | 522.67 | 7.0002 | -7 | -2.196 | 74 | 1959.8324 | 5 | 4.598 | 2.402 | 4.4008 | 4.804 | 250.6664 | 0.41632 | 44.124 | 1
925 | Bi2O3 | None | 149.1 | 214.6112 | -31.7 | A549 | H | Human | Epithelial | Lung | 24 | NRU | NeutralRed | cell metabolic activity | N | N | N | 2.02 | 4.04 | 0.24752 | 2 | 465.959 | 3 | 3 | -25.2913 | 341.97 | 522.67 | 7.0002 | -7 | -2.196 | 74 | 1959.8324 | 5 | 4.598 | 2.402 | 4.4008 | 4.804 | 250.6664 | 0.41632 | 40.722 | 1
926 | CdO | None | 179.3 | 3.38e-07 | 33.23 | Neuro2a | A | Mouse | Neuronal | Brain | 24 | MTT | Tetrazolium Salt | cell metabolic activity | Y | Y | Y | 1.96 | 1.96 | 0.5102 | 1 | 128.409 | 1 | 2 | -126.0759 | 308.04 | 443.77 | 8.0028 | -8.003 | -3.921 | 55 | 1685.3216 | 6 | 5.962 | 2.041 | 8.7079 | 4.082 | 297.4238 | 0.48996 | 14.6062 | 1
927 | CdO | None | 179.3 | 6.75e-07 | 33.23 | Neuro2a | A | Mouse | Neuronal | Brain | 24 | MTT | Tetrazolium Salt | cell metabolic activity | Y | Y | Y | 1.96 | 1.96 | 0.5102 | 1 | 128.409 | 1 | 2 | -126.0759 | 308.04 | 443.77 | 8.0028 | -8.003 | -3.921 | 55 | 1685.3216 | 6 | 5.962 | 2.041 | 8.7079 | 4.082 | 297.4238 | 0.48996 | 13.747 | 1
928 | CdO | None | 179.3 | 1.69e-06 | 33.23 | Neuro2a | A | Mouse | Neuronal | Brain | 24 | MTT | Tetrazolium Salt | cell metabolic activity | Y | Y | Y | 1.96 | 1.96 | 0.5102 | 1 | 128.409 | 1 | 2 | -126.0759 | 308.04 | 443.77 | 8.0028 | -8.003 | -3.921 | 55 | 1685.3216 | 6 | 5.962 | 2.041 | 8.7079 | 4.082 | 297.4238 | 0.48996 | 2.5776 | 1
929 | CdO | None | 179.3 | 3.38e-06 | 33.23 | Neuro2a | A | Mouse | Neuronal | Brain | 24 | MTT | Tetrazolium Salt | cell metabolic activity | Y | Y | Y | 1.96 | 1.96 | 0.5102 | 1 | 128.409 | 1 | 2 | -126.0759 | 308.04 | 443.77 | 8.0028 | -8.003 | -3.921 | 55 | 1685.3216 | 6 | 5.962 | 2.041 | 8.7079 | 4.082 | 297.4238 | 0.48996 | 2.5776 | 1
930 | CdO | None | 179.3 | 6.75e-06 | 33.23 | Neuro2a | A | Mouse | Neuronal | Brain | 24 | MTT | Tetrazolium Salt | cell metabolic activity | Y | Y | Y | 1.96 | 1.96 | 0.5102 | 1 | 128.409 | 1 | 2 | -126.0759 | 308.04 | 443.77 | 8.0028 | -8.003 | -3.921 | 55 | 1685.3216 | 6 | 5.962 | 2.041 | 8.7079 | 4.082 | 297.4238 | 0.48996 | 1.1456 | 1
963 | Co | None | 30 | 1.66e-15 | -36.74 | RAW264.7 | A | Mouse | Monocyte/Macrophage | Blood | 24 | Alamar blue | Alamar Blue | cell metabolic activity | N | N | N | 1.88 | 1.88 | 0 | 1 | 58.9332 | 0 | 0 | 1037.0689 | 514.48 | 983.11 | 7.9325 | -7.932 | -3.596 | 194 | 2534.1276 | 2 | 5.764 | 2.168 | 7.6623 | 4.336 | 497.3407 | 0.46125 | 25.2395 | 1
964 | Co | None | 30 | 1.66e-15 | -36.74 | RAW264.7 | A | Mouse | Monocyte/Macrophage | Blood | 96 | Alamar blue | Alamar Blue | cell metabolic activity | N | N | N | 1.88 | 1.88 | 0 | 1 | 58.9332 | 0 | 0 | 1037.0689 | 514.48 | 983.11 | 7.9325 | -7.932 | -3.596 | 194 | 2534.1276 | 2 | 5.764 | 2.168 | 7.6623 | 4.336 | 497.3407 | 0.46125 | 2.834 | 1
965 | Co | None | 30 | 1.66e-20 | -27 | RAW264.7 | A | Mouse | Monocyte/Macrophage | Blood | 24 | Live/Dead | Calcein AM Ethidium homodimer-1 | cell membrane integrity | N | N | N | 1.88 | 1.88 | 0 | 1 | 58.9332 | 0 | 0 | 16.6855 | 358.62 | 556.42 | 6.1241 | -6.124 | -1.662 | 25 | 2089.804 | 4 | 3.893 | 2.231 | 3.3966 | 4.462 | 184.0749 | 0.44823 | 79.0704 | 2
966 | Co | None | 30 | 1.66e-19 | -27 | RAW264.7 | A | Mouse | Monocyte/Macrophage | Blood | 24 | Live/Dead | Calcein AM Ethidium homodimer-1 | cell membrane integrity | N | N | N | 1.88 | 1.88 | 0 | 1 | 58.9332 | 0 | 0 | 16.6855 | 358.62 | 556.42 | 6.1241 | -6.124 | -1.662 | 25 | 2089.804 | 4 | 3.893 | 2.231 | 3.3966 | 4.462 | 184.0749 | 0.44823 | 71.3929 | 2
967 | Co | None | 30 | 1.66e-18 | -27 | RAW264.7 | A | Mouse | Monocyte/Macrophage | Blood | 24 | Live/Dead | Calcein AM Ethidium homodimer-1 | cell membrane integrity | N | N | N | 1.88 | 1.88 | 0 | 1 | 58.9332 | 0 | 0 | 16.6855 | 358.62 | 556.42 | 6.1241 | -6.124 | -1.662 | 25 | 2089.804 | 4 | 3.893 | 2.231 | 3.3966 | 4.462 | 184.0749 | 0.44823 | 74.8265 | 2
968 | Co | None | 30 | 1.66e-17 | -27 | RAW264.7 | A | Mouse | Monocyte/Macrophage | Blood | 24 | Live/Dead | Calcein AM Ethidium homodimer-1 | cell membrane integrity | N | N | N | 1.88 | 1.88 | 0 | 1 | 58.9332 | 0 | 0 | 16.6855 | 358.62 | 556.42 | 6.1241 | -6.124 | -1.662 | 25 | 2089.804 | 4 | 3.893 | 2.231 | 3.3966 | 4.462 | 184.0749 | 0.44823 | 67.4583 | 2
969 | Co | None | 30 | 1.66e-16 | -27 | RAW264.7 | A | Mouse | Monocyte/Macrophage | Blood | 24 | Live/Dead | Calcein AM Ethidium homodimer-1 | cell membrane integrity | N | N | N | 1.88 | 1.88 | 0 | 1 | 58.9332 | 0 | 0 | 16.6855 | 358.62 | 556.42 | 6.1241 | -6.124 | -1.662 | 25 | 2089.804 | 4 | 3.893 | 2.231 | 3.3966 | 4.462 | 184.0749 | 0.44823 | 69.9654 | 2
970 | Co | None | 30 | 1.66e-15 | -27 | RAW264.7 | A | Mouse | Monocyte/Macrophage | Blood | 24 | Live/Dead | Calcein AM Ethidium homodimer-1 | cell membrane integrity | N | N | N | 1.88 | 1.88 | 0 | 1 | 58.9332 | 0 | 0 | 16.6855 | 358.62 | 556.42 | 6.1241 | -6.124 | -1.662 | 25 | 2089.804 | 4 | 3.893 | 2.231 | 3.3966 | 4.462 | 184.0749 | 0.44823 | 46.2391 | 1
971 | Co | None | 30 | 1.66e-14 | -27 | RAW264.7 | A | Mouse | Monocyte/Macrophage | Blood | 24 | Live/Dead | Calcein AM Ethidium homodimer-1 | cell membrane integrity | N | N | N | 1.88 | 1.88 | 0 | 1 | 58.9332 | 0 | 0 | 16.6855 | 358.62 | 556.42 | 6.1241 | -6.124 | -1.662 | 25 | 2089.804 | 4 | 3.893 | 2.231 | 3.3966 | 4.462 | 184.0749 | 0.44823 | 8.0051 | 1
972 | Co | None | 30 | 1.66e-20 | -27 | RAW264.7 | A | Mouse | Monocyte/Macrophage | Blood | 96 | Live/Dead | Calcein AM Ethidium homodimer-1 | cell membrane integrity | N | N | N | 1.88 | 1.88 | 0 | 1 | 58.9332 | 0 | 0 | 16.6855 | 358.62 | 556.42 | 6.1241 | -6.124 | -1.662 | 25 | 2089.804 | 4 | 3.893 | 2.231 | 3.3966 | 4.462 | 184.0749 | 0.44823 | 88.7468 | 2
973 | Co | None | 30 | 1.66e-19 | -27 | RAW264.7 | A | Mouse | Monocyte/Macrophage | Blood | 96 | Live/Dead | Calcein AM Ethidium homodimer-1 | cell membrane integrity | N | N | N | 1.88 | 1.88 | 0 | 1 | 58.9332 | 0 | 0 | 16.6855 | 358.62 | 556.42 | 6.1241 | -6.124 | -1.662 | 25 | 2089.804 | 4 | 3.893 | 2.231 | 3.3966 | 4.462 | 184.0749 | 0.44823 | 81.8414 | 2
974 | Co | None | 30 | 1.66e-18 | -27 | RAW264.7 | A | Mouse | Monocyte/Macrophage | Blood | 96 | Live/Dead | Calcein AM Ethidium homodimer-1 | cell membrane integrity | N | N | N | 1.88 | 1.88 | 0 | 1 | 58.9332 | 0 | 0 | 16.6855 | 358.62 | 556.42 | 6.1241 | -6.124 | -1.662 | 25 | 2089.804 | 4 | 3.893 | 2.231 | 3.3966 | 4.462 | 184.0749 | 0.44823 | 80.8184 | 2
975 | Co | None | 30 | 1.66e-17 | -27 | RAW264.7 | A | Mouse | Monocyte/Macrophage | Blood | 96 | Live/Dead | Calcein AM Ethidium homodimer-1 | cell membrane integrity | N | N | N | 1.88 | 1.88 | 0 | 1 | 58.9332 | 0 | 0 | 16.6855 | 358.62 | 556.42 | 6.1241 | -6.124 | -1.662 | 25 | 2089.804 | 4 | 3.893 | 2.231 | 3.3966 | 4.462 | 184.0749 | 0.44823 | 80.3069 | 2
976 | Co | None | 30 | 1.66e-16 | -27 | RAW264.7 | A | Mouse | Monocyte/Macrophage | Blood | 96 | Live/Dead | Calcein AM Ethidium homodimer-1 | cell membrane integrity | N | N | N | 1.88 | 1.88 | 0 | 1 | 58.9332 | 0 | 0 | 16.6855 | 358.62 | 556.42 | 6.1241 | -6.124 | -1.662 | 25 | 2089.804 | 4 | 3.893 | 2.231 | 3.3966 | 4.462 | 184.0749 | 0.44823 | 79.0281 | 2
977 | Co | None | 30 | 1.66e-15 | -27 | RAW264.7 | A | Mouse | Monocyte/Macrophage | Blood | 96 | Live/Dead | Calcein AM Ethidium homodimer-1 | cell membrane integrity | N | N | N | 1.88 | 1.88 | 0 | 1 | 58.9332 | 0 | 0 | 16.6855 | 358.62 | 556.42 | 6.1241 | -6.124 | -1.662 | 25 | 2089.804 | 4 | 3.893 | 2.231 | 3.3966 | 4.462 | 184.0749 | 0.44823 | 5.8824 | 1
978 | Co | None | 30 | 1.66e-14 | -27 | RAW264.7 | A | Mouse | Monocyte/Macrophage | Blood | 96 | Live/Dead | Calcein AM Ethidium homodimer-1 | cell membrane integrity | N | N | N | 1.88 | 1.88 | 0 | 1 | 58.9332 | 0 | 0 | 16.6855 | 358.62 | 556.42 | 6.1241 | -6.124 | -1.662 | 25 | 2089.804 | 4 | 3.893 | 2.231 | 3.3966 | 4.462 | 184.0749 | 0.44823 | 0.76726 | 1
979 | Co3O4 | None | 78.3 | 41.5283 | -12.32 | HepG2 | H | Human | Epithelial | Liver | 48 | MTT | Tetrazolium Salt | cell metabolic activity | N | N | N | 1.88 | 5.64 | 0.1773 | 3 | 240.7996 | 4 | 2.6667 | 81.636 | 360.61 | 540.81 | 9.4473 | -9.447 | -2.401 | 105 | 1049.0564 | 7 | 5.924 | 3.523 | 4.9807 | 7.046 | 183.4315 | 0.28385 | 70.635 | 2
980 | Co3O4 | None | 78.3 | 103.8208 | -12.32 | HepG2 | H | Human | Epithelial | Liver | 48 | MTT | Tetrazolium Salt | cell metabolic activity | N | N | N | 1.88 | 5.64 | 0.1773 | 3 | 240.7996 | 4 | 2.6667 | 81.636 | 360.61 | 540.81 | 9.4473 | -9.447 | -2.401 | 105 | 1049.0564 | 7 | 5.924 | 3.523 | 4.9807 | 7.046 | 183.4315 | 0.28385 | 42.381 | 1
981 | Co3O4 | None | 78.3 | 207.6415 | -12.32 | HepG2 | H | Human | Epithelial | Liver | 48 | MTT | Tetrazolium Salt | cell metabolic activity | N | N | N | 1.88 | 5.64 | 0.1773 | 3 | 240.7996 | 4 | 2.6667 | 81.636 | 360.61 | 540.81 | 9.4473 | -9.447 | -2.401 | 105 | 1049.0564 | 7 | 5.924 | 3.523 | 4.9807 | 7.046 | 183.4315 | 0.28385 | 23.968 | 1
982 | Co3O4 | None | 78.3 | 415.2831 | -12.32 | HepG2 | H | Human | Epithelial | Liver | 48 | MTT | Tetrazolium Salt | cell metabolic activity | N | N | N | 1.88 | 5.64 | 0.1773 | 3 | 240.7996 | 4 | 2.6667 | 81.636 | 360.61 | 540.81 | 9.4473 | -9.447 | -2.401 | 105 | 1049.0564 | 7 | 5.924 | 3.523 | 4.9807 | 7.046 | 183.4315 | 0.28385 | 12.063 | 1
983 | Cr | None | 30 | 1.66e-15 | -36.74 | RAW264.7 | A | Mouse | Monocyte/Macrophage | Blood | 24 | Alamar blue | Alamar Blue | cell metabolic activity | N | N | N | 1.66 | 1.66 | 0 | 1 | 51.996 | 0 | 0 | 2395.8767 | 516.82 | 985.89 | 5.288 | -5.288 | -0.329 | 96 | 1663.872 | 2 | 2.8085 | 2.4795 | 1.5906 | 4.959 | 327.2144 | 0.40331 | 92.7412 | 2
984 | Cr | None | 30 | 1.66e-15 | -36.74 | RAW264.7 | A | Mouse | Monocyte/Macrophage | Blood | 96 | Alamar blue | Alamar Blue | cell metabolic activity | N | N | N | 1.66 | 1.66 | 0 | 1 | 51.996 | 0 | 0 | 2395.8767 | 516.82 | 985.89 | 5.288 | -5.288 | -0.329 | 96 | 1663.872 | 2 | 2.8085 | 2.4795 | 1.5906 | 4.959 | 327.2144 | 0.40331 | 85.087 | 2
985 | Cr | None | 30 | 1.66e-20 | -27 | RAW264.7 | A | Mouse | Monocyte/Macrophage | Blood | 24 | Live/Dead | Calcein AM Ethidium homodimer-1 | cell membrane integrity | N | N | N | 1.66 | 1.66 | 0 | 1 | 51.996 | 0 | 0 | 1037.0689 | 514.48 | 983.11 | 7.9325 | -7.932 | -3.596 | 194 | 2534.1276 | 2 | 5.764 | 2.168 | 7.6623 | 4.336 | 497.3407 | 0.46125 | 76.2926 | 2
986 | Cr | None | 30 | 1.66e-19 | -27 | RAW264.7 | A | Mouse | Monocyte/Macrophage | Blood | 24 | Live/Dead | Calcein AM Ethidium homodimer-1 | cell membrane integrity | N | N | N | 1.66 | 1.66 | 0 | 1 | 51.996 | 0 | 0 | 1037.0689 | 514.48 | 983.11 | 7.9325 | -7.932 | -3.596 | 194 | 2534.1276 | 2 | 5.764 | 2.168 | 7.6623 | 4.336 | 497.3407 | 0.46125 | 68.6151 | 2
987 | Cr | None | 30 | 1.66e-18 | -27 | RAW264.7 | A | Mouse | Monocyte/Macrophage | Blood | 24 | Live/Dead | Calcein AM Ethidium homodimer-1 | cell membrane integrity | N | N | N | 1.66 | 1.66 | 0 | 1 | 51.996 | 0 | 0 | 1037.0689 | 514.48 | 983.11 | 7.9325 | -7.932 | -3.596 | 194 | 2534.1276 | 2 | 5.764 | 2.168 | 7.6623 | 4.336 | 497.3407 | 0.46125 | 75.1352 | 2
988 | Cr | None | 30 | 1.66e-17 | -27 | RAW264.7 | A | Mouse | Monocyte/Macrophage | Blood | 24 | Live/Dead | Calcein AM Ethidium homodimer-1 | cell membrane integrity | N | N | N | 1.66 | 1.66 | 0 | 1 | 51.996 | 0 | 0 | 1037.0689 | 514.48 | 983.11 | 7.9325 | -7.932 | -3.596 | 194 | 2534.1276 | 2 | 5.764 | 2.168 | 7.6623 | 4.336 | 497.3407 | 0.46125 | 73.6306 | 2
989 | Cr | None | 30 | 1.66e-16 | -27 | RAW264.7 | A | Mouse | Monocyte/Macrophage | Blood | 24 | Live/Dead | Calcein AM Ethidium homodimer-1 | cell membrane integrity | N | N | N | 1.66 | 1.66 | 0 | 1 | 51.996 | 0 | 0 | 1037.0689 | 514.48 | 983.11 | 7.9325 | -7.932 | -3.596 | 194 | 2534.1276 | 2 | 5.764 | 2.168 | 7.6623 | 4.336 | 497.3407 | 0.46125 | 75.521 | 2
990 | Cr | None | 30 | 1.66e-15 | -27 | RAW264.7 | A | Mouse | Monocyte/Macrophage | Blood | 24 | Live/Dead | Calcein AM Ethidium homodimer-1 | cell membrane integrity | N | N | N | 1.66 | 1.66 | 0 | 1 | 51.996 | 0 | 0 | 1037.0689 | 514.48 | 983.11 | 7.9325 | -7.932 | -3.596 | 194 | 2534.1276 | 2 | 5.764 | 2.168 | 7.6623 | 4.336 | 497.3407 | 0.46125 | 87.2881 | 2
991 | Cr | None | 30 | 1.66e-14 | -27 | RAW264.7 | A | Mouse | Monocyte/Macrophage | Blood | 24 | Live/Dead | Calcein AM Ethidium homodimer-1 | cell membrane integrity | N | N | N | 1.66 | 1.66 | 0 | 1 | 51.996 | 0 | 0 | 1037.0689 | 514.48 | 983.11 | 7.9325 | -7.932 | -3.596 | 194 | 2534.1276 | 2 | 5.764 | 2.168 | 7.6623 | 4.336 | 497.3407 | 0.46125 | 102.4502 | 2
992 | Cr | None | 30 | 1.66e-20 | -27 | RAW264.7 | A | Mouse | Monocyte/Macrophage | Blood | 96 | Live/Dead | Calcein AM Ethidium homodimer-1 | cell membrane integrity | N | N | N | 1.66 | 1.66 | 0 | 1 | 51.996 | 0 | 0 | 1037.0689 | 514.48 | 983.11 | 7.9325 | -7.932 | -3.596 | 194 | 2534.1276 | 2 | 5.764 | 2.168 | 7.6623 | 4.336 | 497.3407 | 0.46125 | 89.2583 | 2
993 | Cr | None | 30 | 1.66e-19 | -27 | RAW264.7 | A | Mouse | Monocyte/Macrophage | Blood | 96 | Live/Dead | Calcein AM Ethidium homodimer-1 | cell membrane integrity | N | N | N | 1.66 | 1.66 | 0 | 1 | 51.996 | 0 | 0 | 1037.0689 | 514.48 | 983.11 | 7.9325 | -7.932 | -3.596 | 194 | 2534.1276 | 2 | 5.764 | 2.168 | 7.6623 | 4.336 | 497.3407 | 0.46125 | 83.6317 | 2
994 | Cr | None | 30 | 1.66e-18 | -27 | RAW264.7 | A | Mouse | Monocyte/Macrophage | Blood | 96 | Live/Dead | Calcein AM Ethidium homodimer-1 | cell membrane integrity | N | N | N | 1.66 | 1.66 | 0 | 1 | 51.996 | 0 | 0 | 1037.0689 | 514.48 | 983.11 | 7.9325 | -7.932 | -3.596 | 194 | 2534.1276 | 2 | 5.764 | 2.168 | 7.6623 | 4.336 | 497.3407 | 0.46125 | 79.7954 | 2
995 | Cr | None | 30 | 1.66e-17 | -27 | RAW264.7 | A | Mouse | Monocyte/Macrophage | Blood | 96 | Live/Dead | Calcein AM Ethidium homodimer-1 | cell membrane integrity | N | N | N | 1.66 | 1.66 | 0 | 1 | 51.996 | 0 | 0 | 1037.0689 | 514.48 | 983.11 | 7.9325 | -7.932 | -3.596 | 194 | 2534.1276 | 2 | 5.764 | 2.168 | 7.6623 | 4.336 | 497.3407 | 0.46125 | 77.7494 | 2
996 | Cr | None | 30 | 1.66e-16 | -27 | RAW264.7 | A | Mouse | Monocyte/Macrophage | Blood | 96 | Live/Dead | Calcein AM Ethidium homodimer-1 | cell membrane integrity | N | N | N | 1.66 | 1.66 | 0 | 1 | 51.996 | 0 | 0 | 1037.0689 | 514.48 | 983.11 | 7.9325 | -7.932 | -3.596 | 194 | 2534.1276 | 2 | 5.764 | 2.168 | 7.6623 | 4.336 | 497.3407 | 0.46125 | 81.0742 | 2
997 | Cr | None | 30 | 1.66e-15 | -27 | RAW264.7 | A | Mouse | Monocyte/Macrophage | Blood | 96 | Live/Dead | Calcein AM Ethidium homodimer-1 | cell membrane integrity | N | N | N | 1.66 | 1.66 | 0 | 1 | 51.996 | 0 | 0 | 1037.0689 | 514.48 | 983.11 | 7.9325 | -7.932 | -3.596 | 194 | 2534.1276 | 2 | 5.764 | 2.168 | 7.6623 | 4.336 | 497.3407 | 0.46125 | 82.0972 | 2
998 | Cr | None | 30 | 1.66e-14 | -27 | RAW264.7 | A | Mouse | Monocyte/Macrophage | Blood | 96 | Live/Dead | Calcein AM Ethidium homodimer-1 | cell membrane integrity | N | N | N | 1.66 | 1.66 | 0 | 1 | 51.996 | 0 | 0 | 1037.0689 | 514.48 | 983.11 | 7.9325 | -7.932 | -3.596 | 194 | 2534.1276 | 2 | 5.764 | 2.168 | 7.6623 | 4.336 | 497.3407 | 0.46125 | 85.1662 | 2
999 | Cu2O | None | 88.5 | 7.63e-08 | -39.67 | A549 | H | Human | Epithelial | Lung | 3 | NR | toluylene red | lysosomal uptake | N | Y | N | 1.9 | 3.8 | 0.26316 | 2 | 143.079 | 1 | 1 | -416.6209 | 272.96 | 360.44 | 5.7098 | -5.71 | -0.757 | 133 | 1256.727 | 2 | 3.2335 | 2.4765 | 2.1109 | 4.953 | 90.4526 | 0.4038 | 96.3975 | 2
1000 | Cu2O | None | 88.5 | 2.72e-07 | -39.67 | A549 | H | Human | Epithelial | Lung | 3 | NR | toluylene red | lysosomal uptake | N | Y | N | 1.9 | 3.8 | 0.26316 | 2 | 143.079 | 1 | 1 | -416.6209 | 272.96 | 360.44 | 5.7098 | -5.71 | -0.757 | 133 | 1256.727 | 2 | 3.2335 | 2.4765 | 2.1109 | 4.953 | 90.4526 | 0.4038 | 94.9068 | 2
1001 | Cu2O | None | 88.5 | 7.63e-07 | -39.67 | A549 | H | Human | Epithelial | Lung | 3 | NR | toluylene red | lysosomal uptake | N | Y | N | 1.9 | 3.8 | 0.26316 | 2 | 143.079 | 1 | 1 | -416.6209 | 272.96 | 360.44 | 5.7098 | -5.71 | -0.757 | 133 | 1256.727 | 2 | 3.2335 | 2.4765 | 2.1109 | 4.953 | 90.4526 | 0.4038 | 94.9068 | 2
1002 | Cu2O | None | 88.5 | 2.54e-06 | -39.67 | A549 | H | Human | Epithelial | Lung | 3 | NR | toluylene red | lysosomal uptake | N | Y | N | 1.9 | 3.8 | 0.26316 | 2 | 143.079 | 1 | 1 | -416.6209 | 272.96 | 360.44 | 5.7098 | -5.71 | -0.757 | 133 | 1256.727 | 2 | 3.2335 | 2.4765 | 2.1109 | 4.953 | 90.4526 | 0.4038 | 102.8571 | 2
1003 | Cu2O | None | 88.5 | 8.17e-06 | -39.67 | A549 | H | Human | Epithelial | Lung | 3 | NR | toluylene red | lysosomal uptake | N | Y | N | 1.9 | 3.8 | 0.26316 | 2 | 143.079 | 1 | 1 | -416.6209 | 272.96 | 360.44 | 5.7098 | -5.71 | -0.757 | 133 | 1256.727 | 2 | 3.2335 | 2.4765 | 2.1109 | 4.953 | 90.4526 | 0.4038 | 95.9006 | 2
1004 | Cu2O | None | 88.5 | 2.63e-05 | -39.67 | A549 | H | Human | Epithelial | Lung | 3 | NR | toluylene red | lysosomal uptake | N | Y | N | 1.9 | 3.8 | 0.26316 | 2 | 143.079 | 1 | 1 | -416.6209 | 272.96 | 360.44 | 5.7098 | -5.71 | -0.757 | 133 | 1256.727 | 2 | 3.2335 | 2.4765 | 2.1109 | 4.953 | 90.4526 | 0.4038 | 103.354 | 2
1005 | Cu2O | None | 88.5 | 8.17e-05 | -39.67 | A549 | H | Human | Epithelial | Lung | 3 | NR | toluylene red | lysosomal uptake | N | Y | N | 1.9 | 3.8 | 0.26316 | 2 | 143.079 | 1 | 1 | -416.6209 | 272.96 | 360.44 | 5.7098 | -5.71 | -0.757 | 133 | 1256.727 | 2 | 3.2335 | 2.4765 | 2.1109 | 4.953 | 90.4526 | 0.4038 | 77.0186 | 2
1006 | Cu2O | None | 88.5 | 0.00026277 | -39.67 | A549 | H | Human | Epithelial | Lung | 3 | NR | toluylene red | lysosomal uptake | N | Y | N | 1.9 | 3.8 | 0.26316 | 2 | 143.079 | 1 | 1 | -416.6209 | 272.96 | 360.44 | 5.7098 | -5.71 | -0.757 | 133 | 1256.727 | 2 | 3.2335 | 2.4765 | 2.1109 | 4.953 | 90.4526 | 0.4038 | 69.0683 | 2
1007 | Cu2O | None | 88.5 | 0.00081681 | -39.67 | A549 | H | Human | Epithelial | Lung | 3 | NR | toluylene red | lysosomal uptake | N | Y | N | 1.9 | 3.8 | 0.26316 | 2 | 143.079 | 1 | 1 | -416.6209 | 272.96 | 360.44 | 5.7098 | -5.71 | -0.757 | 133 | 1256.727 | 2 | 3.2335 | 2.4765 | 2.1109 | 4.953 | 90.4526 | 0.4038 | 94.4099 | 2
1008 | Cu2O | None | 88.5 | 0.002539 | -39.67 | A549 | H | Human | Epithelial | Lung | 3 | NR | toluylene red | lysosomal uptake | N | Y | N | 1.9 | 3.8 | 0.26316 | 2 | 143.079 | 1 | 1 | -416.6209 | 272.96 | 360.44 | 5.7098 | -5.71 | -0.757 | 133 | 1256.727 | 2 | 3.2335 | 2.4765 | 2.1109 | 4.953 | 90.4526 | 0.4038 | 78.0124 | 2
1009 | Cu2O | None | 88.5 | 7.63e-08 | -39.67 | A549 | H | Human | Epithelial | Lung | 24 | NR | toluylene red | lysosomal uptake | N | Y | N | 1.9 | 3.8 | 0.26316 | 2 | 143.079 | 1 | 1 | -416.6209 | 272.96 | 360.44 | 5.7098 | -5.71 | -0.757 | 133 | 1256.727 | 2 | 3.2335 | 2.4765 | 2.1109 | 4.953 | 90.4526 | 0.4038 | 95.4037 | 2
1010 | Cu2O | None | 88.5 | 2.45e-07 | -39.67 | A549 | H | Human | Epithelial | Lung | 24 | NR | toluylene red | lysosomal uptake | N | Y | N | 1.9 | 3.8 | 0.26316 | 2 | 143.079 | 1 | 1 | -416.6209 | 272.96 | 360.44 | 5.7098 | -5.71 | -0.757 | 133 | 1256.727 | 2 | 3.2335 | 2.4765 | 2.1109 | 4.953 | 90.4526 | 0.4038 | 96.8944 | 2
1011 | Cu2O | None | 88.5 | 7.63e-07 | -39.67 | A549 | H | Human | Epithelial | Lung | 24 | NR | toluylene red | lysosomal uptake | N | Y | N | 1.9 | 3.8 | 0.26316 | 2 | 143.079 | 1 | 1 | -416.6209 | 272.96 | 360.44 | 5.7098 | -5.71 | -0.757 | 133 | 1256.727 | 2 | 3.2335 | 2.4765 | 2.1109 | 4.953 | 90.4526 | 0.4038 | 94.4099 | 2
1012 | Cu2O | None | 88.5 | 2.54e-06 | -39.67 | A549 | H | Human | Epithelial | Lung | 24 | NR | toluylene red | lysosomal uptake | N | Y | N | 1.9 | 3.8 | 0.26316 | 2 | 143.079 | 1 | 1 | -416.6209 | 272.96 | 360.44 | 5.7098 | -5.71 | -0.757 | 133 | 1256.727 | 2 | 3.2335 | 2.4765 | 2.1109 | 4.953 | 90.4526 | 0.4038 | 82.4845 | 2
1013 | Cu2O | None | 88.5 | 7.63e-06 | -39.67 | A549 | H | Human | Epithelial | Lung | 24 | NR | toluylene red | lysosomal uptake | N | Y | N | 1.9 | 3.8 | 0.26316 | 2 | 143.079 | 1 | 1 | -416.6209 | 272.96 | 360.44 | 5.7098 | -5.71 | -0.757 | 133 | 1256.727 | 2 | 3.2335 | 2.4765 | 2.1109 | 4.953 | 90.4526 | 0.4038 | 54.6584 | 2
1014 | Cu2O | None | 88.5 | 2.54e-05 | -39.67 | A549 | H | Human | Epithelial | Lung | 24 | NR | toluylene red | lysosomal uptake | N | Y | N | 1.9 | 3.8 | 0.26316 | 2 | 143.079 | 1 | 1 | -416.6209 | 272.96 | 360.44 | 5.7098 | -5.71 | -0.757 | 133 | 1256.727 | 2 | 3.2335 | 2.4765 | 2.1109 | 4.953 | 90.4526 | 0.4038 | 43.2298 | 1
1015 | Cu2O | None | 88.5 | 7.63e-05 | -39.67 | A549 | H | Human | Epithelial | Lung | 24 | NR | toluylene red | lysosomal uptake | N | Y | N | 1.9 | 3.8 | 0.26316 | 2 | 143.079 | 1 | 1 | -416.6209 | 272.96 | 360.44 | 5.7098 | -5.71 | -0.757 | 133 | 1256.727 | 2 | 3.2335 | 2.4765 | 2.1109 | 4.953 | 90.4526 | 0.4038 | 20.8696 | 1
1016 | Cu2O | None | 88.5 | 0.0002539 | -39.67 | A549 | H | Human | Epithelial | Lung | 24 | NR | toluylene red | lysosomal uptake | N | Y | N | 1.9 | 3.8 | 0.26316 | 2 | 143.079 | 1 | 1 | -416.6209 | 272.96 | 360.44 | 5.7098 | -5.71 | -0.757 | 133 | 1256.727 | 2 | 3.2335 | 2.4765 | 2.1109 | 4.953 | 90.4526 | 0.4038 | 23.354 | 1
1017 | Cu2O | None | 88.5 | 0.00078922 | -39.67 | A549 | H | Human | Epithelial | Lung | 24 | NR | toluylene red | lysosomal uptake | N | Y | N | 1.9 | 3.8 | 0.26316 | 2 | 143.079 | 1 | 1 | -416.6209 | 272.96 | 360.44 | 5.7098 | -5.71 | -0.757 | 133 | 1256.727 | 2 | 3.2335 | 2.4765 | 2.1109 | 4.953 | 90.4526 | 0.4038 | 31.3043 | 1
1018 | Cu2O | None | 88.5 | 0.002539 | -39.67 | A549 | H | Human | Epithelial | Lung | 24 | NR | toluylene red | lysosomal uptake | N | Y | N | 1.9 | 3.8 | 0.26316 | 2 | 143.079 | 1 | 1 | -416.6209 | 272.96 | 360.44 | 5.7098 | -5.71 | -0.757 | 133 | 1256.727 | 2 | 3.2335 | 2.4765 | 2.1109 | 4.953 | 90.4526 | 0.4038 | 42.7329 | 1
1019 | Cu2O | None | 88.5 | 7.63e-08 | -31.7 | A549 | H | Human | Epithelial | Lung | 3 | MTT | Tetrazolium Salt | cell metabolic activity | N | Y | N | 1.9 | 3.8 | 0.26316 | 2 | 143.079 | 1 | 1 | -416.6209 | 272.96 | 360.44 | 5.7098 | -5.71 | -0.757 | 133 | 1256.727 | 2 | 3.2335 | 2.4765 | 2.1109 | 4.953 | 90.4526 | 0.4038 | 107.3292 | 2
1020 | Cu2O | None | 88.5 | 2.54e-07 | -31.7 | A549 | H | Human | Epithelial | Lung | 3 | MTT | Tetrazolium Salt | cell metabolic activity | N | Y | N | 1.9 | 3.8 | 0.26316 | 2 | 143.079 | 1 | 1 | -416.6209 | 272.96 | 360.44 | 5.7098 | -5.71 | -0.757 | 133 | 1256.727 | 2 | 3.2335 | 2.4765 | 2.1109 | 4.953 | 90.4526 | 0.4038 | 113.7888 | 2
1021 | Cu2O | None | 88.5 | 7.63e-07 | -31.7 | A549 | H | Human | Epithelial | Lung | 3 | MTT | Tetrazolium Salt | cell metabolic activity | N | Y | N | 1.9 | 3.8 | 0.26316 | 2 | 143.079 | 1 | 1 | -416.6209 | 272.96 | 360.44 | 5.7098 | -5.71 | -0.757 | 133 | 1256.727 | 2 | 3.2335 | 2.4765 | 2.1109 | 4.953 | 90.4526 | 0.4038 | 112.795 | 2
1022 | Cu2O | None | 88.5 | 2.54e-06 | -31.7 | A549 | H | Human | Epithelial | Lung | 3 | MTT | Tetrazolium Salt | cell metabolic activity | N | Y | N | 1.9 | 3.8 | 0.26316 | 2 | 143.079 | 1 | 1 | -416.6209 | 272.96 | 360.44 | 5.7098 | -5.71 | -0.757 | 133 | 1256.727 | 2 | 3.2335 | 2.4765 | 2.1109 | 4.953 | 90.4526 | 0.4038 | 119.2547 | 2
1023 | Cu2O | None | 88.5 | 7.63e-06 | -31.7 | A549 | H | Human | Epithelial | Lung | 3 | MTT | Tetrazolium Salt | cell metabolic activity | N | Y | N | 1.9 | 3.8 | 0.26316 | 2 | 143.079 | 1 | 1 | -416.6209 | 272.96 | 360.44 | 5.7098 | -5.71 | -0.757 | 133 | 1256.727 | 2 | 3.2335 | 2.4765 | 2.1109 | 4.953 | 90.4526 | 0.4038 | 110.8075 | 2
1024 | Cu2O | None | 88.5 | 2.45e-05 | -31.7 | A549 | H | Human | Epithelial | Lung | 3 | MTT | Tetrazolium Salt | cell metabolic activity | N | Y | N | 1.9 | 3.8 | 0.26316 | 2 | 143.079 | 1 | 1 | -416.6209 | 272.96 | 360.44 | 5.7098 | -5.71 | -0.757 | 133 | 1256.727 | 2 | 3.2335 | 2.4765 | 2.1109 | 4.953 | 90.4526 | 0.4038 | 93.4161 | 2
1025 | Cu2O | None | 88.5 | 7.63e-05 | -31.7 | A549 | H | Human | Epithelial | Lung | 3 | MTT | Tetrazolium Salt | cell metabolic activity | N | Y | N | 1.9 | 3.8 | 0.26316 | 2 | 143.079 | 1 | 1 | -416.6209 | 272.96 | 360.44 | 5.7098 | -5.71 | -0.757 | 133 | 1256.727 | 2 | 3.2335 | 2.4765 | 2.1109 | 4.953 | 90.4526 | 0.4038 | 11.4286 | 1
1026 | Cu2O | None | 88.5 | 0.00024532 | -31.7 | A549 | H | Human | Epithelial | Lung | 3 | MTT | Tetrazolium Salt | cell metabolic activity | N | Y | N | 1.9 | 3.8 | 0.26316 | 2 | 143.079 | 1 | 1 | -416.6209 | 272.96 | 360.44 | 5.7098 | -5.71 | -0.757 | 133 | 1256.727 | 2 | 3.2335 | 2.4765 | 2.1109 | 4.953 | 90.4526 | 0.4038 | 0 | 1
1027 | Cu2O | None | 88.5 | 0.00078922 | -31.7 | A549 | H | Human | Epithelial | Lung | 3 | MTT | Tetrazolium Salt | cell metabolic activity | N | Y | N | 1.9 | 3.8 | 0.26316 | 2 | 143.079 | 1 | 1 | -416.6209 | 272.96 | 360.44 | 5.7098 | -5.71 | -0.757 | 133 | 1256.727 | 2 | 3.2335 | 2.4765 | 2.1109 | 4.953 | 90.4526 | 0.4038 | 0 | 1
1028 | Cu2O | None | 88.5 | 0.002539 | -31.7 | A549 | H | Human | Epithelial | Lung | 3 | MTT | Tetrazolium Salt | cell metabolic activity | N | Y | N | 1.9 | 3.8 | 0.26316 | 2 | 143.079 | 1 | 1 | -416.6209 | 272.96 | 360.44 | 5.7098 | -5.71 | -0.757 | 133 | 1256.727 | 2 | 3.2335 | 2.4765 | 2.1109 | 4.953 | 90.4526 | 0.4038 | 0 | 1
1029 | Cu2O | None | 88.5 | 7.89e-08 | -31.7 | A549 | H | Human | Epithelial | Lung | 24 | MTT | Tetrazolium Salt | cell metabolic activity | N | Y | N | 1.9 | 3.8 | 0.26316 | 2 | 143.079 | 1 | 1 | -416.6209 | 272.96 | 360.44 | 5.7098 | -5.71 | -0.757 | 133 | 1256.727 | 2 | 3.2335 | 2.4765 | 2.1109 | 4.953 | 90.4526 | 0.4038 | 108.323 | 2
1030 | Cu2O | None | 88.5 | 2.63e-07 | -31.7 | A549 | H | Human | Epithelial | Lung | 24 | MTT | Tetrazolium Salt | cell metabolic activity | N | Y | N | 1.9 | 3.8 | 0.26316 | 2 | 143.079 | 1 | 1 | -416.6209 | 272.96 | 360.44 | 5.7098 | -5.71 | -0.757 | 133 | 1256.727 | 2 | 3.2335 | 2.4765 | 2.1109 | 4.953 | 90.4526 | 0.4038 | 95.4037 | 2
1031 | Cu2O | None | 88.5 | 7.63e-07 | -31.7 | A549 | H | Human | Epithelial | Lung | 24 | MTT | Tetrazolium Salt | cell metabolic activity | N | Y | N | 1.9 | 3.8 | 0.26316 | 2 | 143.079 | 1 | 1 | -416.6209 | 272.96 | 360.44 | 5.7098 | -5.71 | -0.757 | 133 | 1256.727 | 2 | 3.2335 | 2.4765 | 2.1109 | 4.953 | 90.4526 | 0.4038 | 101.8634 | 2
1032 | Cu2O | None | 88.5 | 2.54e-06 | -31.7 | A549 | H | Human | Epithelial | Lung | 24 | MTT | Tetrazolium Salt | cell metabolic activity | N | Y | N | 1.9 | 3.8 | 0.26316 | 2 | 143.079 | 1 | 1 | -416.6209 | 272.96 | 360.44 | 5.7098 | -5.71 | -0.757 | 133 | 1256.727 | 2 | 3.2335 | 2.4765 | 2.1109 | 4.953 | 90.4526 | 0.4038 | 101.8634 | 2
1033 | Cu2O | None | 88.5 | 7.37e-06 | -31.7 | A549 | H | Human | Epithelial | Lung | 24 | MTT | Tetrazolium Salt | cell metabolic activity | N | Y | N | 1.9 | 3.8 | 0.26316 | 2 | 143.079 | 1 | 1 | -416.6209 | 272.96 | 360.44 | 5.7098 | -5.71 | -0.757 | 133 | 1256.727 | 2 | 3.2335 | 2.4765 | 2.1109 | 4.953 | 90.4526 | 0.4038 | 96.3975 | 2
1034 | Cu2O | None | 88.5 | 2.54e-05 | -31.7 | A549 | H | Human | Epithelial | Lung | 24 | MTT | Tetrazolium Salt | cell metabolic activity | N | Y | N | 1.9 | 3.8 | 0.26316 | 2 | 143.079 | 1 | 1 | -416.6209 | 272.96 | 360.44 | 5.7098 | -5.71 | -0.757 | 133 | 1256.727 | 2 | 3.2335 | 2.4765 | 2.1109 | 4.953 | 90.4526 | 0.4038 | 67.0807 | 2
1035 | Cu2O | None | 88.5 | 7.63e-05 | -31.7 | A549 | H | Human | Epithelial | Lung | 24 | MTT | Tetrazolium Salt | cell metabolic activity | N | Y | N | 1.9 | 3.8 | 0.26316 | 2 | 143.079 | 1 | 1 | -416.6209 | 272.96 | 360.44 | 5.7098 | -5.71 | -0.757 | 133 | 1256.727 | 2 | 3.2335 | 2.4765 | 2.1109 | 4.953 | 90.4526 | 0.4038 | 13.913 | 1
1036 | Cu2O | None | 88.5 | 0.0002539 | -31.7 | A549 | H | Human | Epithelial | Lung | 24 | MTT | Tetrazolium Salt | cell metabolic activity | N | Y | N | 1.9 | 3.8 | 0.26316 | 2 | 143.079 | 1 | 1 | -416.6209 | 272.96 | 360.44 | 5.7098 | -5.71 | -0.757 | 133 | 1256.727 | 2 | 3.2335 | 2.4765 | 2.1109 | 4.953 | 90.4526 | 0.4038 | 3.9752 | 1
1037 | Cu2O | None | 88.5 | 0.00076255 | -31.7 | A549 | H | Human | Epithelial | Lung | 24 | MTT | Tetrazolium Salt | cell metabolic activity | N | Y | N | 1.9 | 3.8 | 0.26316 | 2 | 143.079 | 1 | 1 | -416.6209 | 272.96 | 360.44 | 5.7098 | -5.71 | -0.757 | 133 | 1256.727 | 2 | 3.2335 | 2.4765 | 2.1109 | 4.953 | 90.4526 | 0.4038 | 3.9752 | 1
1038 | Cu2O | None | 88.5 | 0.002539 | -31.7 | A549 | H | Human | Epithelial | Lung | 24 | MTT | Tetrazolium Salt | cell metabolic activity | N | Y | N | 1.9 | 3.8 | 0.26316 | 2 | 143.079 | 1 | 1 | -416.6209 | 272.96 | 360.44 | 5.7098 | -5.71 | -0.757 | 133 | 1256.727 | 2 | 3.2335 | 2.4765 | 2.1109 | 4.953 | 90.4526 | 0.4038 | 0 | 1
1039 | Cu2O | None | 88.5 | 7.36e-08 | -39.67 | PMAactivatedTHP1 | H | Human | Macrophage | Blood | 3 | NR | toluylene red | lysosomal uptake | N | Y | N | 1.9 | 3.8 | 0.26316 | 2 | 143.079 | 1 | 1 | -416.6209 | 272.96 | 360.44 | 5.7098 | -5.71 | -0.757 | 133 | 1256.727 | 2 | 3.2335 | 2.4765 | 2.1109 | 4.953 | 90.4526 | 0.4038 | 113.8624 | 2
1040 | Cu2O | None | 88.5 | 2.41e-07 | -39.67 | PMAactivatedTHP1 | H | Human | Macrophage | Blood | 4 | NR | toluylene red | lysosomal uptake | N | Y | N | 1.9 | 3.8 | 0.26316 | 2 | 143.079 | 1 | 1 | -416.6209 | 272.96 | 360.44 | 5.7098 | -5.71 | -0.757 | 133 | 1256.727 | 2 | 3.2335 | 2.4765 | 2.1109 | 4.953 | 90.4526 | 0.4038 | 109.2064 | 2
1041 | Cu2O | None | 88.5 | 7.36e-07 | -39.67 | PMAactivatedTHP1 | H | Human | Macrophage | Blood | 5 | NR | toluylene red | lysosomal uptake | N | Y | N | 1.9 | 3.8 | 0.26316 | 2 | 143.079 | 1 | 1 | -416.6209 | 272.96 | 360.44 | 5.7098 | -5.71 | -0.757 | 133 | 1256.727 | 2 | 3.2335 | 2.4765 | 2.1109 | 4.953 | 90.4526 | 0.4038 | 84.2328 | 2
1042 | Cu2O | None | 88.5 | 2.33e-06 | -39.67 | PMAactivatedTHP1 | H | Human | Macrophage | Blood | 6 | NR | toluylene red | lysosomal uptake | N | Y | N | 1.9 | 3.8 | 0.26316 | 2 | 143.079 | 1 | 1 | -416.6209 | 272.96 | 360.44 | 5.7098 | -5.71 | -0.757 | 133 | 1256.727 | 2 | 3.2335 | 2.4765 | 2.1109 | 4.953 | 90.4526 | 0.4038 | 93.1217 | 2
1043 | Cu2O | None | 88.5 | 7.9e-06 | -39.67 | PMAactivatedTHP1 | H | Human | Macrophage | Blood | 7 | NR | toluylene red | lysosomal uptake | N | Y | N | 1.9 | 3.8 | 0.26316 | 2 | 143.079 | 1 | 1 | -416.6209 | 272.96 | 360.44 | 5.7098 | -5.71 | -0.757 | 133 | 1256.727 | 2 | 3.2335 | 2.4765 | 2.1109 | 4.953 | 90.4526 | 0.4038 | 92.2751 | 2
1044 | Cu2O | None | 88.5 | 2.59e-05 | -39.67 | PMAactivatedTHP1 | H | Human | Macrophage | Blood | 8 | NR | toluylene red | lysosomal uptake | N | Y | N | 1.9 | 3.8 | 0.26316 | 2 | 143.079 | 1 | 1 | -416.6209 | 272.96 | 360.44 | 5.7098 | -5.71 | -0.757 | 133 | 1256.727 | 2 | 3.2335 | 2.4765 | 2.1109 | 4.953 | 90.4526 | 0.4038 | 113.0159 | 2
1045 | Cu2O | None | 88.5 | 7.63e-05 | -39.67 | PMAactivatedTHP1 | H | Human | Macrophage | Blood | 9 | NR | toluylene red | lysosomal uptake | N | Y | N | 1.9 | 3.8 | 0.26316 | 2 | 143.079 | 1 | 1 | -416.6209 | 272.96 | 360.44 | 5.7098 | -5.71 | -0.757 | 133 | 1256.727 | 2 | 3.2335 | 2.4765 | 2.1109 | 4.953 | 90.4526 | 0.4038 | 98.2011 | 2
1046 | Cu2O | None | 88.5 | 0.00025857 | -39.67 | PMAactivatedTHP1 | H | Human | Macrophage | Blood | 10 | NR | toluylene red | lysosomal uptake | N | Y | N | 1.9 | 3.8 | 0.26316 | 2 | 143.079 | 1 | 1 | -416.6209 | 272.96 | 360.44 | 5.7098 | -5.71 | -0.757 | 133 | 1256.727 | 2 | 3.2335 | 2.4765 | 2.1109 | 4.953 | 90.4526 | 0.4038 | 96.9312 | 2
1047 | Cu2O | None | 88.5 | 0.00076255 | -39.67 | PMAactivatedTHP1 | H | Human | Macrophage | Blood | 11 | NR | toluylene red | lysosomal uptake | N | Y | N | 1.9 | 3.8 | 0.26316 | 2 | 143.079 | 1 | 1 | -416.6209 | 272.96 | 360.44 | 5.7098 | -5.71 | -0.757 | 133 | 1256.727 | 2 | 3.2335 | 2.4765 | 2.1109 | 4.953 | 90.4526 | 0.4038 | 79.1534 | 2
1048 | Cu2O | None | 88.5 | 0.0025857 | -39.67 | PMAactivatedTHP1 | H | Human | Macrophage | Blood | 12 | NR | toluylene red | lysosomal uptake | N | Y | N | 1.9 | 3.8 | 0.26316 | 2 | 143.079 | 1 | 1 | -416.6209 | 272.96 | 360.44 | 5.7098 | -5.71 | -0.757 | 133 | 1256.727 | 2 | 3.2335 | 2.4765 | 2.1109 | 4.953 | 90.4526 | 0.4038 | 74.0741 | 2
1049 | Cu2O | None | 88.5 | 7.36e-08 | -39.67 | PMAactivatedTHP1 | H | Human | Macrophage | Blood | 24 | NR | toluylene red | lysosomal uptake | N | Y | N | 1.9 | 3.8 | 0.26316 | 2 | 143.079 | 1 | 1 | -416.6209 | 272.96 | 360.44 | 5.7098 | -5.71 | -0.757 | 133 | 1256.727 | 2 | 3.2335 | 2.4765 | 2.1109 | 4.953 | 90.4526 | 0.4038 | 109.6296 | 2
1050 | Cu2O | None | 88.5 | 2.59e-07 | -39.67 | PMAactivatedTHP1 | H | Human | Macrophage | Blood | 24 | NR | toluylene red | lysosomal uptake | N | Y | N | 1.9 | 3.8 | 0.26316 | 2 | 143.079 | 1 | 1 | -416.6209 | 272.96 | 360.44 | 5.7098 | -5.71 | -0.757 | 133 | 1256.727 | 2 | 3.2335 | 2.4765 | 2.1109 | 4.953 | 90.4526 | 0.4038 | 103.7037 | 2
1051 | Cu2O | None | 88.5 | 7.9e-07 | -39.67 | PMAactivatedTHP1 | H | Human | Macrophage | Blood | 24 | NR | toluylene red | lysosomal uptake | N | Y | N | 1.9 | 3.8 | 0.26316 | 2 | 143.079 | 1 | 1 | -416.6209 | 272.96 | 360.44 | 5.7098 | -5.71 | -0.757 | 133 | 1256.727 | 2 | 3.2335 | 2.4765 | 2.1109 | 4.953 | 90.4526 | 0.4038 | 93.1217 | 2
1052 | Cu2O | None | 88.5 | 2.5e-06 | -39.67 | PMAactivatedTHP1 | H | Human | Macrophage | Blood | 24 | NR | toluylene red | lysosomal uptake | N | Y | N | 1.9 | 3.8 | 0.26316 | 2 | 143.079 | 1 | 1 | -416.6209 | 272.96 | 360.44 | 5.7098 | -5.71 | -0.757 | 133 | 1256.727 | 2 | 3.2335 | 2.4765 | 2.1109 | 4.953 | 90.4526 | 0.4038 | 68.1482 | 2
1053 | Cu2O | None | 88.5 | 7.63e-06 | -39.67 | PMAactivatedTHP1 | H | Human | Macrophage | Blood | 24 | NR | toluylene red | lysosomal uptake | N | Y | N | 1.9 | 3.8 | 0.26316 | 2 | 143.079 | 1 | 1 | -416.6209 | 272.96 | 360.44 | 5.7098 | -5.71 | -0.757 | 133 | 1256.727 | 2 | 3.2335 | 2.4765 | 2.1109 | 4.953 | 90.4526 | 0.4038 | 30.0529 | 1
1054 | Cu2O | None | 88.5 | 2.5e-05 | -39.67 | PMAactivatedTHP1 | H | Human | Macrophage | Blood | 24 | NR | toluylene red | lysosomal uptake | N | Y | N | 1.9 | 3.8 | 0.26316 | 2 | 143.079 | 1 | 1 | -416.6209 | 272.96 | 360.44 | 5.7098 | -5.71 | -0.757 | 133 | 1256.727 | 2 | 3.2335 | 2.4765 | 2.1109 | 4.953 | 90.4526 | 0.4038 | 22.8571 | 1
1055 | Cu2O | None | 88.5 | 7.63e-05 | -39.67 | PMAactivatedTHP1 | H | Human | Macrophage | Blood | 24 | NR | toluylene red | lysosomal uptake | N | Y | N | 1.9 | 3.8 | 0.26316 | 2 | 143.079 | 1 | 1 | -416.6209 | 272.96 | 360.44 | 5.7098 | -5.71 | -0.757 | 133 | 1256.727 | 2 | 3.2335 | 2.4765 | 2.1109 | 4.953 | 90.4526 | 0.4038 | 17.7778 | 1
1056 | Cu2O | None | 88.5 | 0.00025857 | -39.67 | PMAactivatedTHP1 | H | Human | Macrophage | Blood | 24 | NR | toluylene red | lysosomal uptake | N | Y | N | 1.9 | 3.8 | 0.26316 | 2 | 143.079 | 1 | 1 | -416.6209 | 272.96 | 360.44 | 5.7098 | -5.71 | -0.757 | 133 | 1256.727 | 2 | 3.2335 | 2.4765 | 2.1109 | 4.953 | 90.4526 | 0.4038 | 18.6243 | 1
1057 | Cu2O | None | 88.5 | 0.00078963 | -39.67 | PMAactivatedTHP1 | H | Human | Macrophage | Blood | 24 | NR | toluylene red | lysosomal uptake | N | Y | N | 1.9 | 3.8 | 0.26316 | 2 | 143.079 | 1 | 1 | -416.6209 | 272.96 | 360.44 | 5.7098 | -5.71 | -0.757 | 133 | 1256.727 | 2 | 3.2335 | 2.4765 | 2.1109 | 4.953 | 90.4526 | 0.4038 | 21.164 | 1
1058 | Cu2O | None | 88.5 | 0.0025857 | -39.67 | PMAactivatedTHP1 | H | Human | Macrophage | Blood | 24 | NR | toluylene red | lysosomal uptake | N | Y | N | 1.9 | 3.8 | 0.26316 | 2 | 143.079 | 1 | 1 | -416.6209 | 272.96 | 360.44 | 5.7098 | -5.71 | -0.757 | 133 | 1256.727 | 2 | 3.2335 | 2.4765 | 2.1109 | 4.953 | 90.4526 | 0.4038 | 25.8201 | 1
1059 | Cu2O | None | 88.5 | 7.63e-08 | -31.7 | PMAactivatedTHP1 | H | Human | Macrophage | Blood | 3 | MTT | Tetrazolium Salt | cell metabolic activity | N | Y | N | 1.9 | 3.8 | 0.26316 | 2 | 143.079 | 1 | 1 | -416.6209 | 272.96 | 360.44 | 5.7098 | -5.71 | -0.757 | 133 | 1256.727 | 2 | 3.2335 | 2.4765 | 2.1109 | 4.953 | 90.4526 | 0.4038 | 105.3968 | 2
1060 | Cu2O | None | 88.5 | 2.41e-07 | -31.7 | PMAactivatedTHP1 | H | Human | Macrophage | Blood | 3 | MTT | Tetrazolium Salt | cell metabolic activity | N | Y | N | 1.9 | 3.8 | 0.26316 | 2 | 143.079 | 1 | 1 | -416.6209 | 272.96 | 360.44 | 5.7098 | -5.71 | -0.757 | 133 | 1256.727 | 2 | 3.2335 | 2.4765 | 2.1109 | 4.953 | 90.4526 | 0.4038 | 109.2064 | 2
1061 | Cu2O | None | 88.5 | 7.63e-07 | -31.7 | PMAactivatedTHP1 | H | Human | Macrophage | Blood | 3 | MTT | Tetrazolium Salt | cell metabolic activity | N | Y | N | 1.9 | 3.8 | 0.26316 | 2 | 143.079 | 1 | 1 | -416.6209 | 272.96 | 360.44 | 5.7098 | -5.71 | -0.757 | 133 | 1256.727 | 2 | 3.2335 | 2.4765 | 2.1109 | 4.953 | 90.4526 | 0.4038 | 95.2381 | 2
1062 | Cu2O | None | 88.5 | 2.5e-06 | -31.7 | PMAactivatedTHP1 | H | Human | Macrophage | Blood | 3 | MTT | Tetrazolium Salt | cell metabolic activity | N | Y | N | 1.9 | 3.8 | 0.26316 | 2 | 143.079 | 1 | 1 | -416.6209 | 272.96 | 360.44 | 5.7098 | -5.71 | -0.757 | 133 | 1256.727 | 2 | 3.2335 | 2.4765 | 2.1109 | 4.953 | 90.4526 | 0.4038 | 104.5503 | 2
1063 | Cu2O | None | 88.5 | 7.9e-06 | -31.7 | PMAactivatedTHP1 | H | Human | Macrophage | Blood | 3 | MTT | Tetrazolium Salt | cell metabolic activity | N | Y | N | 1.9 | 3.8 | 0.26316 | 2 | 143.079 | 1 | 1 | -416.6209 | 272.96 | 360.44 | 5.7098 | -5.71 | -0.757 | 133 | 1256.727 | 2 | 3.2335 | 2.4765 | 2.1109 | 4.953 | 90.4526 | 0.4038 | 93.545 | 2
1064 | Cu2O | None | 88.5 | 2.5e-05 | -31.7 | PMAactivatedTHP1 | H | Human | Macrophage | Blood | 3 | MTT | Tetrazolium Salt | cell metabolic activity | N | Y | N | 1.9 | 3.8 | 0.26316 | 2 | 143.079 | 1 | 1 | -416.6209 | 272.96 | 360.44 | 5.7098 | -5.71 | -0.757 | 133 | 1256.727 | 2 | 3.2335 | 2.4765 | 2.1109 | 4.953 | 90.4526 | 0.4038 | 85.0794 | 2
1065 | Cu2O | None | 88.5 | 7.63e-05 | -31.7 | PMAactivatedTHP1 | H | Human | Macrophage | Blood | 3 | MTT | Tetrazolium Salt | cell metabolic activity | N | Y | N | 1.9 | 3.8 | 0.26316 | 2 | 143.079 | 1 | 1 | -416.6209 | 272.96 | 360.44 | 5.7098 | -5.71 | -0.757 | 133 | 1256.727 | 2 | 3.2335 | 2.4765 | 2.1109 | 4.953 | 90.4526 | 0.4038 | 11.8519 | 1
1066 | Cu2O | None | 88.5 | 0.00025857 | -31.7 | PMAactivatedTHP1 | H | Human | Macrophage | Blood | 3 | MTT | Tetrazolium Salt | cell metabolic activity | N | Y | N | 1.9 | 3.8 | 0.26316 | 2 | 143.079 | 1 | 1 | -416.6209 | 272.96 | 360.44 | 5.7098 | -5.71 | -0.757 | 133 | 1256.727 | 2 | 3.2335 | 2.4765 | 2.1109 | 4.953 | 90.4526 | 0.4038 | 13.1217 | 1
1067 | Cu2O | None | 88.5 | 0.00078963 | -31.7 | PMAactivatedTHP1 | H | Human | Macrophage | Blood | 3 | MTT | Tetrazolium Salt | cell metabolic activity | N | Y | N | 1.9 | 3.8 | 0.26316 | 2 | 143.079 | 1 | 1 | -416.6209 | 272.96 | 360.44 | 5.7098 | -5.71 | -0.757 | 133 | 1256.727 | 2 | 3.2335 | 2.4765 | 2.1109 | 4.953 | 90.4526 | 0.4038 | 3.3862 | 1
1068 | Cu2O | None | 88.5 | 0.0025857 | -31.7 | PMAactivatedTHP1 | H | Human | Macrophage | Blood | 3 | MTT | Tetrazolium Salt | cell metabolic activity | N | Y | N | 1.9 | 3.8 | 0.26316 | 2 | 143.079 | 1 | 1 | -416.6209 | 272.96 | 360.44 | 5.7098 | -5.71 | -0.757 | 133 | 1256.727 | 2 | 3.2335 | 2.4765 | 2.1109 | 4.953 | 90.4526 | 0.4038 | 0 | 1
1069 | Cu2O | None | 88.5 | 7.36e-08 | -31.7 | PMAactivatedTHP1 | H | Human | Macrophage | Blood | 24 | MTT | Tetrazolium Salt | cell metabolic activity | N | Y | N | 1.9 | 3.8 | 0.26316 | 2 | 143.079 | 1 | 1 | -416.6209 | 272.96 | 360.44 | 5.7098 | -5.71 | -0.757 | 133 | 1256.727 | 2 | 3.2335 | 2.4765 | 2.1109 | 4.953 | 90.4526 | 0.4038 | 106.6667 | 2
1070 | Cu2O | None | 88.5 | 2.5e-07 | -31.7 | PMAactivatedTHP1 | H | Human | Macrophage | Blood | 24 | MTT | Tetrazolium Salt | cell metabolic activity | N | Y | N | 1.9 | 3.8 | 0.26316 | 2 | 143.079 | 1 | 1 | -416.6209 | 272.96 | 360.44 | 5.7098 | -5.71 | -0.757 | 133 | 1256.727 | 2 | 3.2335 | 2.4765 | 2.1109 | 4.953 | 90.4526 | 0.4038 | 88.0423 | 2
1071 | Cu2O | None | 88.5 | 7.63e-07 | -31.7 | PMAactivatedTHP1 | H | Human | Macrophage | Blood | 24 | MTT | Tetrazolium Salt | cell metabolic activity | N | Y | N | 1.9 | 3.8 | 0.26316 | 2 | 143.079 | 1 | 1 | -416.6209 | 272.96 | 360.44 | 5.7098 | -5.71 | -0.757 | 133 | 1256.727 | 2 | 3.2335 | 2.4765 | 2.1109 | 4.953 | 90.4526 | 0.4038 | 95.2381 | 2
1072 | Cu2O | None | 88.5 | 2.5e-06 | -31.7 | PMAactivatedTHP1 | H | Human | Macrophage | Blood | 24 | MTT | Tetrazolium Salt | cell metabolic activity | N | Y | N | 1.9 | 3.8 | 0.26316 | 2 | 143.079 | 1 | 1 | -416.6209 | 272.96 | 360.44 | 5.7098 | -5.71 | -0.757 | 133 | 1256.727 | 2 | 3.2335 | 2.4765 | 2.1109 | 4.953 | 90.4526 | 0.4038 | 83.8095 | 2
1073 | Cu2O | None | 88.5 | 7.63e-06 | -31.7 | PMAactivatedTHP1 | H | Human | Macrophage | Blood | 24 | MTT | Tetrazolium Salt | cell metabolic activity | N | Y | N | 1.9 | 3.8 | 0.26316 | 2 | 143.079 | 1 | 1 | -416.6209 | 272.96 | 360.44 | 5.7098 | -5.71 | -0.757 | 133 | 1256.727 | 2 | 3.2335 | 2.4765 | 2.1109 | 4.953 | 90.4526 | 0.4038 | 46.9841 | 1
1074 | Cu2O | None | 88.5 | 2.5e-05 | -31.7 | PMAactivatedTHP1 | H | Human | Macrophage | Blood | 24 | MTT | Tetrazolium Salt | cell metabolic activity | N | Y | N | 1.9 | 3.8 | 0.26316 | 2 | 143.079 | 1 | 1 | -416.6209 | 272.96 | 360.44 | 5.7098 | -5.71 | -0.757 | 133 | 1256.727 | 2 | 3.2335 | 2.4765 | 2.1109 | 4.953 | 90.4526 | 0.4038 | 31.746 | 1
1075 | Cu2O | None | 88.5 | 7.9e-05 | -31.7 | PMAactivatedTHP1 | H | Human | Macrophage | Blood | 24 | MTT | Tetrazolium Salt | cell metabolic activity | N | Y | N | 1.9 | 3.8 | 0.26316 | 2 | 143.079 | 1 | 1 | -416.6209 | 272.96 | 360.44 | 5.7098 | -5.71 | -0.757 | 133 | 1256.727 | 2 | 3.2335 | 2.4765 | 2.1109 | 4.953 | 90.4526 | 0.4038 | 10.1587 | 1
1076 | Cu2O | None | 88.5 | 0.0002497 | -31.7 | PMAactivatedTHP1 | H | Human | Macrophage | Blood | 24 | MTT | Tetrazolium Salt | cell metabolic activity | N | Y | N | 1.9 | 3.8 | 0.26316 | 2 | 143.079 | 1 | 1 | -416.6209 | 272.96 | 360.44 | 5.7098 | -5.71 | -0.757 | 133 | 1256.727 | 2 | 3.2335 | 2.4765 | 2.1109 | 4.953 | 90.4526 | 0.4038 | 10.1587 | 1
1077 | Cu2O | None | 88.5 | 0.00076255 | -31.7 | PMAactivatedTHP1 | H | Human | Macrophage | Blood | 24 | MTT | Tetrazolium Salt | cell metabolic activity | N | Y | N | 1.9 | 3.8 | 0.26316 | 2 | 143.079 | 1 | 1 | -416.6209 | 272.96 | 360.44 | 5.7098 | -5.71 | -0.757 | 133 | 1256.727 | 2 | 3.2335 | 2.4765 | 2.1109 | 4.953 | 90.4526 | 0.4038 | 5.9259 | 1
1078 | Cu2O | None | 88.5 | 0.0025857 | -31.7 | PMAactivatedTHP1 | H | Human | Macrophage | Blood | 24 | MTT | Tetrazolium Salt | cell metabolic activity | N | Y | N | 1.9 | 3.8 | 0.26316 | 2 | 143.079 | 1 | 1 | -416.6209 | 272.96 | 360.44 | 5.7098 | -5.71 | -0.757 | 133 | 1256.727 | 2 | 3.2335 | 2.4765 | 2.1109 | 4.953 | 90.4526 | 0.4038 | 5.68e-14 | 1
1079 | CuO | None | 52.51 | 3.47e-05 | -39.67 | A549 | H | Human | Epithelial | Lung | 24 | MTT | Tetrazolium Salt | cell metabolic activity | N | N | N | 1.9 | 1.9 | 0.52632 | 1 | 79.546 | 1 | 2 | -573.4997 | 310.43 | 449.67 | 7.7763 | -7.776 | -0.29 | 170 | 1590.908 | 5 | 4.033 | 3.743 | 2.1727 | 7.486 | 115.1906 | 0.26717 | 74.5872 | 2
1080 | CuO | None | 52.51 | 8.68e-05 | -39.67 | A549 | H | Human | Epithelial | Lung | 24 | MTT | Tetrazolium Salt | cell metabolic activity | N | N | N | 1.9 | 1.9 | 0.52632 | 1 | 79.546 | 1 | 2 | -573.4997 | 310.43 | 449.67 | 7.7763 | -7.776 | -0.29 | 170 | 1590.908 | 5 | 4.033 | 3.743 | 2.1727 | 7.486 | 115.1906 | 0.26717 | 66.055 | 2
1081 | CuO | None | 52.51 | 0.00017357 | -39.67 | A549 | H | Human | Epithelial | Lung | 24 | MTT | Tetrazolium Salt | cell metabolic activity | N | N | N | 1.9 | 1.9 | 0.52632 | 1 | 79.546 | 1 | 2 | -573.4997 | 310.43 | 449.67 | 7.7763 | -7.776 | -0.29 | 170 | 1590.908 | 5 | 4.033 | 3.743 | 2.1727 | 7.486 | 115.1906 | 0.26717 | 48.1651 | 1
1082 | CuO | None | 52.51 | 3.47e-05 | -39.67 | A549 | H | Human | Epithelial | Lung | 24 | NR | toluylene red | lysosomal uptake | N | N | N | 1.9 | 1.9 | 0.52632 | 1 | 79.546 | 1 | 2 | -573.4997 | 310.43 | 449.67 | 7.7763 | -7.776 | -0.29 | 170 | 1590.908 | 5 | 4.033 | 3.743 | 2.1727 | 7.486 | 115.1906 | 0.26717 | 84.7139 | 2
1083 | CuO | None | 52.51 | 8.68e-05 | -39.67 | A549 | H | Human | Epithelial | Lung | 24 | NR | toluylene red | lysosomal uptake | N | N | N | 1.9 | 1.9 | 0.52632 | 1 | 79.546 | 1 | 2 | -573.4997 | 310.43 | 449.67 | 7.7763 | -7.776 | -0.29 | 170 | 1590.908 | 5 | 4.033 | 3.743 | 2.1727 | 7.486 | 115.1906 | 0.26717 | 68.6728 | 2
1084 | CuO | None | 52.51 | 0.00017357 | -39.67 | A549 | H | Human | Epithelial | Lung | 24 | NR | toluylene red | lysosomal uptake | N | N | N | 1.9 | 1.9 | 0.52632 | 1 | 79.546 | 1 | 2 | -573.4997 | 310.43 | 449.67 | 7.7763 | -7.776 | -0.29 | 170 | 1590.908 | 5 | 4.033 | 3.743 | 2.1727 | 7.486 | 115.1906 | 0.26717 | 45.3797 | 1
1085 | CuO | None | 33 | 0.001 | 17.7 | SHSY5Y | H | Human | Epithelial | Bone Marrow | 48 | MTS | Tetrazolium Salt | cell metabolic activity | N | N | N | 1.9 | 1.9 | 0.52632 | 1 | 79.546 | 1 | 2 | -573.4997 | 310.43 | 449.67 | 7.7763 | -7.776 | -0.29 | 170 | 1590.908 | 5 | 4.033 | 3.743 | 2.1727 | 7.486 | 115.1906 | 0.26717 | 34.9999 | 1
1086 | CuO | None | 33 | 0.1 | 17.7 | SHSY5Y | H | Human | Epithelial | Bone Marrow | 48 | MTS | Tetrazolium Salt | cell metabolic activity | N | N | N | 1.9 | 1.9 | 0.52632 | 1 | 79.546 | 1 | 2 | -573.4997 | 310.43 | 449.67 | 7.7763 | -7.776 | -0.29 | 170 | 1590.908 | 5 | 4.033 | 3.743 | 2.1727 | 7.486 | 115.1906 | 0.26717 | 32.0068 | 1
1087 | CuO | None | 33 | 1 | 17.7 | SHSY5Y | H | Human | Epithelial | Bone Marrow | 48 | MTS | Tetrazolium Salt | cell metabolic activity | N | N | N | 1.9 | 1.9 | 0.52632 | 1 | 79.546 | 1 | 2 | -573.4997 | 310.43 | 449.67 | 7.7763 | -7.776 | -0.29 | 170 | 1590.908 | 5 | 4.033 | 3.743 | 2.1727 | 7.486 | 115.1906 | 0.26717 | 37.4078 | 1
1088 | CuO | None | 33 | 10 | 17.7 | SHSY5Y | H | Human | Epithelial | Bone Marrow | 48 | MTS | Tetrazolium Salt | cell metabolic activity | N | N | N | 1.9 | 1.9 | 0.52632 | 1 | 79.546 | 1 | 2 | -573.4997 | 310.43 | 449.67 | 7.7763 | -7.776 | -0.29 | 170 | 1590.908 | 5 | 4.033 | 3.743 | 2.1727 | 7.486 | 115.1906 | 0.26717 | 41.7145 | 1
1089 | CuO | None | 33 | 100 | 17.7 | SHSY5Y | H | Human | Epithelial | Bone Marrow | 48 | MTS | Tetrazolium Salt | cell metabolic activity | N | N | N | 1.9 | 1.9 | 0.52632 | 1 | 79.546 | 1 | 2 | -573.4997 | 310.43 | 449.67 | 7.7763 | -7.776 | -0.29 | 170 | 1590.908 | 5 | 4.033 | 3.743 | 2.1727 | 7.486 | 115.1906 | 0.26717 | -1.424 | 1
1090 | CuO | None | 33 | 0.001 | 17.7 | H4 | H | Human | Epithelial | Brain | 48 | MTS | Tetrazolium Salt | cell metabolic activity | N | N | N | 1.9 | 1.9 | 0.52632 | 1 | 79.546 | 1 | 2 | -573.4997 | 310.43 | 449.67 | 7.7763 | -7.776 | -0.29 | 170 | 1590.908 | 5 | 4.033 | 3.743 | 2.1727 | 7.486 | 115.1906 | 0.26717 | 71.8264 | 2
1091 | CuO | None | 33 | 0.1 | 17.7 | H4 | H | Human | Epithelial | Brain | 48 | MTS | Tetrazolium Salt | cell metabolic activity | N | N | N | 1.9 | 1.9 | 0.52632 | 1 | 79.546 | 1 | 2 | -573.4997 | 310.43 | 449.67 | 7.7763 | -7.776 | -0.29 | 170 | 1590.908 | 5 | 4.033 | 3.743 | 2.1727 | 7.486 | 115.1906 | 0.26717 | 59.0561 | 2
1092 | CuO | None | 33 | 1 | 17.7 | H4 | H | Human | Epithelial | Brain | 48 | MTS | Tetrazolium Salt | cell metabolic activity | N | N | N | 1.9 | 1.9 | 0.52632 | 1 | 79.546 | 1 | 2 | -573.4997 | 310.43 | 449.67 | 7.7763 | -7.776 | -0.29 | 170 | 1590.908 | 5 | 4.033 | 3.743 | 2.1727 | 7.486 | 115.1906 | 0.26717 | 68.199 | 2
1093 | CuO | None | 33 | 10 | 17.7 | H4 | H | Human | Epithelial | Brain | 48 | MTS | Tetrazolium Salt | cell metabolic activity | N | N | N | 1.9 | 1.9 | 0.52632 | 1 | 79.546 | 1 | 2 | -573.4997 | 310.43 | 449.67 | 7.7763 | -7.776 | -0.29 | 170 | 1590.908 | 5 | 4.033 | 3.743 | 2.1727 | 7.486 | 115.1906 | 0.26717 | 38.4256 | 1
1094 | CuO | None | 33 | 100 | 17.7 | H4 | H | Human | Epithelial | Brain | 48 | MTS | Tetrazolium Salt | cell metabolic activity | N | N | N | 1.9 | 1.9 | 0.52632 | 1 | 79.546 | 1 | 2 | -573.4997 | 310.43 | 449.67 | 7.7763 | -7.776 | -0.29 | 170 | 1590.908 | 5 | 4.033 | 3.743 | 2.1727 | 7.486 | 115.1906 | 0.26717 | -0.036263 | 1
1095 | CuO | None | 33 | 0.001 | 17.7 | SHSY5Y | H | Human | Epithelial | Bone Marrow | 48 | Live/Dead | Calcein AM Ethidium homodimer-1 | cell membrane integrity | N | N | N | 1.9 | 1.9 | 0.60241 | 1 | 79.546 | 1 | 2 | 2395.8767 | 516.82 | 985.89 | 5.288 | -5.288 | -0.329 | 96 | 1663.872 | 2 | 2.8085 | 2.4795 | 1.5906 | 4.959 | 327.2144 | 0.40331 | 97.6524 | 2
1096 | CuO | None | 33 | 0.1 | 17.7 | SHSY5Y | H | Human | Epithelial | Bone Marrow | 48 | Live/Dead | Calcein AM Ethidium homodimer-1 | cell membrane integrity | N | N | N | 1.9 | 1.9 | 0.60241 | 1 | 79.546 | 1 | 2 | 2395.8767 | 516.82 | 985.89 | 5.288 | -5.288 | -0.329 | 96 | 1663.872 | 2 | 2.8085 | 2.4795 | 1.5906 | 4.959 | 327.2144 | 0.40331 | 98.9165 | 2
1097 | CuO | None | 33 | 1 | 17.7 | SHSY5Y | H | Human | Epithelial | Bone Marrow | 48 | Live/Dead | Calcein AM Ethidium homodimer-1 | cell membrane integrity | N | N | N | 1.9 | 1.9 | 0.60241 | 1 | 79.546 | 1 | 2 | 2395.8767 | 516.82 | 985.89 | 5.288 | -5.288 | -0.329 | 96 | 1663.872 | 2 | 2.8085 | 2.4795 | 1.5906 | 4.959 | 327.2144 | 0.40331 | 97.6524 | 2
1098 | CuO | None | 33 | 10 | 17.7 | SHSY5Y | H | Human | Epithelial | Bone Marrow | 48 | Live/Dead | Calcein AM Ethidium homodimer-1 | cell membrane integrity | N | N | N | 1.9 | 1.9 | 0.60241 | 1 | 79.546 | 1 | 2 | 2395.8767 | 516.82 | 985.89 | 5.288 | -5.288 | -0.329 | 96 | 1663.872 | 2 | 2.8085 | 2.4795 | 1.5906 | 4.959 | 327.2144 | 0.40331 | 89.7517 | 2
1099 | CuO | None | 33 | 100 | 17.7 | SHSY5Y | H | Human | Epithelial | Bone Marrow | 48 | Live/Dead | Calcein AM Ethidium homodimer-1 | cell membrane integrity | N | N | N | 1.9 | 1.9 | 0.60241 | 1 | 79.546 | 1 | 2 | 2395.8767 | 516.82 | 985.89 | 5.288 | -5.288 | -0.329 | 96 | 1663.872 | 2 | 2.8085 | 2.4795 | 1.5906 | 4.959 | 327.2144 | 0.40331 | 41.0835 | 1
1100 | CuO | None | 33 | 0.001 | 17.7 | H4 | H | Human | Epithelial | Brain | 48 | Live/Dead | Calcein AM Ethidium homodimer-1 | cell membrane integrity | N | N | N | 1.9 | 1.9 | 0.60241 | 1 | 79.546 | 1 | 2 | 2395.8767 | 516.82 | 985.89 | 5.288 | -5.288 | -0.329 | 96 | 1663.872 | 2 | 2.8085 | 2.4795 | 1.5906 | 4.959 | 327.2144 | 0.40331 | 98.2844 | 2
1101 | CuO | None | 33 | 0.1 | 17.7 | H4 | H | Human | Epithelial | Brain | 48 | Live/Dead | Calcein AM Ethidium homodimer-1 | cell membrane integrity | N | N | N | 1.9 | 1.9 | 0.60241 | 1 | 79.546 | 1 | 2 | 2395.8767 | 516.82 | 985.89 | 5.288 | -5.288 | -0.329 | 96 | 1663.872 | 2 | 2.8085 | 2.4795 | 1.5906 | 4.959 | 327.2144 | 0.40331 | 98.6004 | 2
1102 | CuO | None | 33 | 1 | 17.7 | H4 | H | Human | Epithelial | Brain | 48 | Live/Dead | Calcein AM Ethidium homodimer-1 | cell membrane integrity | N | N | N | 1.9 | 1.9 | 0.60241 | 1 | 79.546 | 1 | 2 | 2395.8767 | 516.82 | 985.89 | 5.288 | -5.288 | -0.329 | 96 | 1663.872 | 2 | 2.8085 | 2.4795 | 1.5906 | 4.959 | 327.2144 | 0.40331 | 97.3363 | 2
1103 | CuO | None | 33 | 10 | 17.7 | H4 | H | Human | Epithelial | Brain | 48 | Live/Dead | Calcein AM Ethidium homodimer-1 | cell membrane integrity | N | N | N | 1.9 | 1.9 | 0.60241 | 1 | 79.546 | 1 | 2 | 2395.8767 | 516.82 | 985.89 | 5.288 | -5.288 | -0.329 | 96 | 1663.872 | 2 | 2.8085 | 2.4795 | 1.5906 | 4.959 | 327.2144 | 0.40331 | 90.0677 | 2
1104 | CuO | None | 33 | 100 | 17.7 | H4 | H | Human | Epithelial | Brain | 48 | Live/Dead | Calcein AM Ethidium homodimer-1 | cell membrane integrity | N | N | N | 1.9 | 1.9 | 0.60241 | 1 | 79.546 | 1 | 2 | 2395.8767 | 516.82 | 985.89 | 5.288 | -5.288 | -0.329 | 96 | 1663.872 | 2 | 2.8085 | 2.4795 | 1.5906 | 4.959 | 327.2144 | 0.40331 | 60.6772 | 2
1105 | CuO | None | 28 | 62.8567 | -20.36 | HepG2 | H | Human | Epithelial | Liver | 48 | MTT | Tetrazolium Salt | cell metabolic activity | N | N | N | 1.9 | 1.9 | 0.52632 | 1 | 79.546 | 1 | 2 | -573.4997 | 310.43 | 449.67 | 7.7763 | -7.776 | -0.29 | 170 | 1590.908 | 5 | 4.033 | 3.743 | 2.1727 | 7.486 | 115.1906 | 0.26717 | 51.746 | 2
1106 | CuO | None | 28 | 125.7134 | -20.36 | HepG2 | H | Human | Epithelial | Liver | 48 | MTT | Tetrazolium Salt | cell metabolic activity | N | N | N | 1.9 | 1.9 | 0.52632 | 1 | 79.546 | 1 | 2 | -573.4997 | 310.43 | 449.67 | 7.7763 | -7.776 | -0.29 | 170 | 1590.908 | 5 | 4.033 | 3.743 | 2.1727 | 7.486 | 115.1906 | 0.26717 | 38.889 | 1
1107 | CuO | None | 28 | 314.2836 | -20.36 | HepG2 | H | Human | Epithelial | Liver | 48 | MTT | Tetrazolium Salt | cell metabolic activity | N | N | N | 1.9 | 1.9 | 0.52632 | 1 | 79.546 | 1 | 2 | -573.4997 | 310.43 | 449.67 | 7.7763 | -7.776 | -0.29 | 170 | 1590.908 | 5 | 4.033 | 3.743 | 2.1727 | 7.486 | 115.1906 | 0.26717 | 20.317 | 1
1108 | CuO | None | 28 | 628.5671 | -20.36 | HepG2 | H | Human | Epithelial | Liver | 48 | MTT | Tetrazolium Salt | cell metabolic activity | N | N | N | 1.9 | 1.9 | 0.52632 | 1 | 79.546 | 1 | 2 | -573.4997 | 310.43 | 449.67 | 7.7763 | -7.776 | -0.29 | 170 | 1590.908 | 5 | 4.033 | 3.743 | 2.1727 | 7.486 | 115.1906 | 0.26717 | 13.651 | 1
1109 | CuO | None | 28.2 | 62.8567 | 35.9 | A549 | H | Human | Epithelial | Lung | 4 | CellTiter Blue | Alamar Blue | cell metabolic activity | N | N | N | 1.9 | 1.9 | 0.52632 | 1 | 79.546 | 1 | 2 | -573.4997 | 310.43 | 449.67 | 7.7763 | -7.776 | -0.29 | 170 | 1590.908 | 5 | 4.033 | 3.743 | 2.1727 | 7.486 | 115.1906 | 0.26717 | 124.78 | 2
1110 | CuO | None | 28.2 | 125.7134 | 35.9 | A549 | H | Human | Epithelial | Lung | 4 | CellTiter Blue | Alamar Blue | cell metabolic activity | N | N | N | 1.9 | 1.9 | 0.52632 | 1 | 79.546 | 1 | 2 | -573.4997 | 310.43 | 449.67 | 7.7763 | -7.776 | -0.29 | 170 | 1590.908 | 5 | 4.033 | 3.743 | 2.1727 | 7.486 | 115.1906 | 0.26717 | 128.04 | 2
1111 | CuO | None | 28.2 | 251.4268 | 35.9 | A549 | H | Human | Epithelial | Lung | 4 | CellTiter Blue | Alamar Blue | cell metabolic activity | N | N | N | 1.9 | 1.9 | 0.52632 | 1 | 79.546 | 1 | 2 | -573.4997 | 310.43 | 449.67 | 7.7763 | -7.776 | -0.29 | 170 | 1590.908 | 5 | 4.033 | 3.743 | 2.1727 | 7.486 | 115.1906 | 0.26717 | 126.3 | 2
1112 | CuO | None | 28.2 | 502.8537 | 35.9 | A549 | H | Human | Epithelial | Lung | 4 | CellTiter Blue | Alamar Blue | cell metabolic activity | N | N | N | 1.9 | 1.9 | 0.52632 | 1 | 79.546 | 1 | 2 | -573.4997 | 310.43 | 449.67 | 7.7763 | -7.776 | -0.29 | 170 | 1590.908 | 5 | 4.033 | 3.743 | 2.1727 | 7.486 | 115.1906 | 0.26717 | 101.09 | 2
1113 | CuO | None | 28.2 | 62.8567 | 35.9 | A549 | H | Human | Epithelial | Lung | 24 | CellTiter Blue | Alamar Blue | cell metabolic activity | N | N | N | 1.9 | 1.9 | 0.52632 | 1 | 79.546 | 1 | 2 | -573.4997 | 310.43 | 449.67 | 7.7763 | -7.776 | -0.29 | 170 | 1590.908 | 5 | 4.033 | 3.743 | 2.1727 | 7.486 | 115.1906 | 0.26717 | 110.22 | 2
1114 | CuO | None | 28.2 | 125.7134 | 35.9 | A549 | H | Human | Epithelial | Lung | 24 | CellTiter Blue | Alamar Blue | cell metabolic activity | N | N | N | 1.9 | 1.9 | 0.52632 | 1 | 79.546 | 1 | 2 | -573.4997 | 310.43 | 449.67 | 7.7763 | -7.776 | -0.29 | 170 | 1590.908 | 5 | 4.033 | 3.743 | 2.1727 | 7.486 | 115.1906 | 0.26717 | 98.261 | 2
1115 | CuO | None | 28.2 | 251.4268 | 35.9 | A549 | H | Human | Epithelial | Lung | 24 | CellTiter Blue | Alamar Blue | cell metabolic activity | N | N | N | 1.9 | 1.9 | 0.52632 | 1 | 79.546 | 1 | 2 | -573.4997 | 310.43 | 449.67 | 7.7763 | -7.776 | -0.29 | 170 | 1590.908 | 5 | 4.033 | 3.743 | 2.1727 | 7.486 | 115.1906 | 0.26717 | 45.217 | 1
1116 | CuO | None | 28.2 | 502.8537 | 35.9 | A549 | H | Human | Epithelial | Lung | 24 | CellTiter Blue | Alamar Blue | cell metabolic activity | N | N | N | 1.9 | 1.9 | 0.52632 | 1 | 79.546 | 1 | 2 | -573.4997 | 310.43 | 449.67 | 7.7763 | -7.776 | -0.29 | 170 | 1590.908 | 5 | 4.033 | 3.743 | 2.1727 | 7.486 | 115.1906 | 0.26717 | 20 | 1
1117 | CuO | None | 28.2 | 62.8567 | 35.9 | A549 | H | Human | Epithelial | Lung | 48 | CellTiter Blue | Alamar Blue | cell metabolic activity | N | N | N | 1.9 | 1.9 | 0.52632 | 1 | 79.546 | 1 | 2 | -573.4997 | 310.43 | 449.67 | 7.7763 | -7.776 | -0.29 | 170 | 1590.908 | 5 | 4.033 | 3.743 | 2.1727 | 7.486 | 115.1906 | 0.26717 | 100 | 2
1118 | CuO | None | 28.2 | 125.7134 | 35.9 | A549 | H | Human | Epithelial | Lung | 48 | CellTiter Blue | Alamar Blue | cell metabolic activity | N | N | N | 1.9 | 1.9 | 0.52632 | 1 | 79.546 | 1 | 2 | -573.4997 | 310.43 | 449.67 | 7.7763 | -7.776 | -0.29 | 170 | 1590.908 | 5 | 4.033 | 3.743 | 2.1727 | 7.486 | 115.1906 | 0.26717 | 66.739 | 2
1119 | CuO | None | 28.2 | 251.4268 | 35.9 | A549 | H | Human | Epithelial | Lung | 48 | CellTiter Blue | Alamar Blue | cell metabolic activity | N | N | N | 1.9 | 1.9 | 0.52632 | 1 | 79.546 | 1 | 2 | -573.4997 | 310.43 | 449.67 | 7.7763 | -7.776 | -0.29 | 170 | 1590.908 | 5 | 4.033 | 3.743 | 2.1727 | 7.486 | 115.1906 | 0.26717 | 17.609 | 1
1120 | CuO | None | 28.2 | 502.8537 | 35.9 | A549 | H | Human | Epithelial | Lung | 48 | CellTiter Blue | Alamar Blue | cell metabolic activity | N | N | N | 1.9 | 1.9 | 0.52632 | 1 | 79.546 | 1 | 2 | -573.4997 | 310.43 | 449.67 | 7.7763 | -7.776 | -0.29 | 170 | 1590.908 | 5 | 4.033 | 3.743 | 2.1727 | 7.486 | 115.1906 | 0.26717 | 7.1739 | 1
1121 | CuO | None | 52.51 | 125.7134 | -39.67 | A549 | H | Human | Epithelial | Lung | 24 | MTT | Tetrazolium Salt | cell metabolic activity | N | N | N | 1.9 | 1.9 | 0.52632 | 1 | 79.546 | 1 | 2 | -573.4997 | 310.43 | 449.67 | 7.7763 | -7.776 | -0.29 | 170 | 1590.908 | 5 | 4.033 | 3.743 | 2.1727 | 7.486 | 115.1906 | 0.26717 | 75 | 2
1122 | CuO | None | 52.51 | 314.2836 | -39.67 | A549 | H | Human | Epithelial | Lung | 24 | MTT | Tetrazolium Salt | cell metabolic activity | N | N | N | 1.9 | 1.9 | 0.52632 | 1 | 79.546 | 1 | 2 | -573.4997 | 310.43 | 449.67 | 7.7763 | -7.776 | -0.29 | 170 | 1590.908 | 5 | 4.033 | 3.743 | 2.1727 | 7.486 | 115.1906 | 0.26717 | 66 | 2
1123 | CuO | None | 52.51 | 628.5671 | -39.67 | A549 | H | Human | Epithelial | Lung | 24 | MTT | Tetrazolium Salt | cell metabolic activity | N | N | N | 1.9 | 1.9 | 0.52632 | 1 | 79.546 | 1 | 2 | -573.4997 | 310.43 | 449.67 | 7.7763 | -7.776 | -0.29 | 170 | 1590.908 | 5 | 4.033 | 3.743 | 2.1727 | 7.486 | 115.1906 | 0.26717 | 48 | 1
1124 | CuO | None | 52.51 | 125.7134 | -39.67 | A549 | H | Human | Epithelial | Lung | 24 | NRU | NeutralRed | cell metabolic activity | N | N | N | 1.9 | 1.9 | 0.52632 | 1 | 79.546 | 1 | 2 | -573.4997 | 310.43 | 449.67 | 7.7763 | -7.776 | -0.29 | 170 | 1590.908 | 5 | 4.033 | 3.743 | 2.1727 | 7.486 | 115.1906 | 0.26717 | 85 | 2
1125 | CuO | None | 52.51 | 314.2836 | -39.67 | A549 | H | Human | Epithelial | Lung | 24 | NRU | NeutralRed | cell metabolic activity | N | N | N | 1.9 | 1.9 | 0.52632 | 1 | 79.546 | 1 | 2 | -573.4997 | 310.43 | 449.67 | 7.7763 | -7.776 | -0.29 | 170 | 1590.908 | 5 | 4.033 | 3.743 | 2.1727 | 7.486 | 115.1906 | 0.26717 | 69 | 2
1126 | CuO | None | 52.51 | 628.5671 | -39.67 | A549 | H | Human | Epithelial | Lung | 24 | NRU | NeutralRed | cell metabolic activity | N | N | N | 1.9 | 1.9 | 0.52632 | 1 | 79.546 | 1 | 2 | -573.4997 | 310.43 | 449.67 | 7.7763 | -7.776 | -0.29 | 170 | 1590.908 | 5 | 4.033 | 3.743 | 2.1727 | 7.486 | 115.1906 | 0.26717 | 46 | 1
1127 | CuO | None | 23 | 62.8567 | -39.67 | A549 | H | Human | Epithelial | Lung | 24 | MTT | Tetrazolium Salt | cell metabolic activity | N | N | N | 1.9 | 1.9 | 0.52632 | 1 | 79.546 | 1 | 2 | -573.4997 | 310.43 | 449.67 | 7.7763 | -7.776 | -0.29 | 170 | 1590.908 | 5 | 4.033 | 3.743 | 2.1727 | 7.486 | 115.1906 | 0.26717 | 81.514 | 2
1128 | CuO | None | 23 | 125.7134 | -39.67 | A549 | H | Human | Epithelial | Lung | 24 | MTT | Tetrazolium Salt | cell metabolic activity | N | N | N | 1.9 | 1.9 | 0.52632 | 1 | 79.546 | 1 | 2 | -573.4997 | 310.43 | 449.67 | 7.7763 | -7.776 | -0.29 | 170 | 1590.908 | 5 | 4.033 | 3.743 | 2.1727 | 7.486 | 115.1906 | 0.26717 | 56.477 | 2
1129 | CuO | None | 23 | 188.5701 | -39.67 | A549 | H | Human | Epithelial | Lung | 24 | MTT | Tetrazolium Salt | cell metabolic activity | N | N | N | 1.9 | 1.9 | 0.52632 | 1 | 79.546 | 1 | 2 | -573.4997 | 310.43 | 449.67 | 7.7763 | -7.776 | -0.29 | 170 | 1590.908 | 5 | 4.033 | 3.743 | 2.1727 | 7.486 | 115.1906 | 0.26717 | 31.441 | 1
1130 | CuO | None | 40 | 314.2836 | 17.7 | Caco2 | H | Human | Epithelial | Colon | 24 | MTS | Tetrazolium Salt | cell metabolic activity | N | N | N | 1.9 | 1.9 | 0.52632 | 1 | 79.546 | 1 | 2 | -573.4997 | 310.43 | 449.67 | 7.7763 | -7.776 | -0.29 | 170 | 1590.908 | 5 | 4.033 | 3.743 | 2.1727 | 7.486 | 115.1906 | 0.26717 | 114.06 | 2
1131 | CuO | None | 40 | 314.2836 | 17.7 | Caco2 | H | Human | Epithelial | Colon | 48 | MTS | Tetrazolium Salt | cell metabolic activity | N | N | N | 1.9 | 1.9 | 0.52632 | 1 | 79.546 | 1 | 2 | -573.4997 | 310.43 | 449.67 | 7.7763 | -7.776 | -0.29 | 170 | 1590.908 | 5 | 4.033 | 3.743 | 2.1727 | 7.486 | 115.1906 | 0.26717 | 75.332 | 2
1132 | CuO | None | 10 | 314.2836 | 17.7 | Caco2 | H | Human | Epithelial | Colon | 24 | MTS | Tetrazolium Salt | cell metabolic activity | N | N | N | 1.9 | 1.9 | 0.52632 | 1 | 79.546 | 1 | 2 | -573.4997 | 310.43 | 449.67 | 7.7763 | -7.776 | -0.29 | 170 | 1590.908 | 5 | 4.033 | 3.743 | 2.1727 | 7.486 | 115.1906 | 0.26717 | 75.862 | 2
1133 | CuO | None | 10 | 314.2836 | 17.7 | Caco2 | H | Human | Epithelial | Colon | 48 | MTS | Tetrazolium Salt | cell metabolic activity | N | N | N | 1.9 | 1.9 | 0.52632 | 1 | 79.546 | 1 | 2 | -573.4997 | 310.43 | 449.67 | 7.7763 | -7.776 | -0.29 | 170 | 1590.908 | 5 | 4.033 | 3.743 | 2.1727 | 7.486 | 115.1906 | 0.26717 | 64.721 | 2
1134 | CuO | None | 40 | 62.8567 | 35.9 | A549 | H | Human | Epithelial | Lung | 24 | MTS | Tetrazolium Salt | cell metabolic activity | N | N | N | 1.9 | 1.9 | 0.52632 | 1 | 79.546 | 1 | 2 | -573.4997 | 310.43 | 449.67 | 7.7763 | -7.776 | -0.29 | 170 | 1590.908 | 5 | 4.033 | 3.743 | 2.1727 | 7.486 | 115.1906 | 0.26717 | 100 | 2
1135 | CuO | None | 40 | 125.7134 | 35.9 | A549 | H | Human | Epithelial | Lung | 24 | MTS | Tetrazolium Salt | cell metabolic activity | N | N | N | 1.9 | 1.9 | 0.52632 | 1 | 79.546 | 1 | 2 | -573.4997 | 310.43 | 449.67 | 7.7763 | -7.776 | -0.29 | 170 | 1590.908 | 5 | 4.033 | 3.743 | 2.1727 | 7.486 | 115.1906 | 0.26717 | 102.87 | 2
1136 | CuO | None | 40 | 314.2836 | 35.9 | A549 | H | Human | Epithelial | Lung | 24 | MTS | Tetrazolium Salt | cell metabolic activity | N | N | N | 1.9 | 1.9 | 0.52632 | 1 | 79.546 | 1 | 2 | -573.4997 | 310.43 | 449.67 | 7.7763 | -7.776 | -0.29 | 170 | 1590.908 | 5 | 4.033 | 3.743 | 2.1727 | 7.486 | 115.1906 | 0.26717 | 94.702 | 2
1137 | CuO | None | 40 | 628.5671 | 35.9 | A549 | H | Human | Epithelial | Lung | 24 | MTS | Tetrazolium Salt | cell metabolic activity | N | N | N | 1.9 | 1.9 | 0.52632 | 1 | 79.546 | 1 | 2 | -573.4997 | 310.43 | 449.67 | 7.7763 | -7.776 | -0.29 | 170 | 1590.908 | 5 | 4.033 | 3.743 | 2.1727 | 7.486 | 115.1906 | 0.26717 | 85.872 | 2
1138 | CuO | None | 40 | 1257.1342 | 35.9 | A549 | H | Human | Epithelial | Lung | 24 | MTS | Tetrazolium Salt | cell metabolic activity | N | N | N | 1.9 | 1.9 | 0.52632 | 1 | 79.546 | 1 | 2 | -573.4997 | 310.43 | 449.67 | 7.7763 | -7.776 | -0.29 | 170 | 1590.908 | 5 | 4.033 | 3.743 | 2.1727 | 7.486 | 115.1906 | 0.26717 | 52.759 | 2
1139 | CuO | None | 10 | 62.8567 | 35.9 | A549 | H | Human | Epithelial | Lung | 24 | MTS | Tetrazolium Salt | cell metabolic activity | N | N | N | 1.9 | 1.9 | 0.52632 | 1 | 79.546 | 1 | 2 | -573.4997 | 310.43 | 449.67 | 7.7763 | -7.776 | -0.29 | 170 | 1590.908 | 5 | 4.033 | 3.743 | 2.1727 | 7.486 | 115.1906 | 0.26717 | 103.31 | 2
1140 | CuO | None | 10 | 125.7134 | 35.9 | A549 | H | Human | Epithelial | Lung | 24 | MTS | Tetrazolium Salt | cell metabolic activity | N | N | N | 1.9 | 1.9 | 0.52632 | 1 | 79.546 | 1 | 2 | -573.4997 | 310.43 | 449.67 | 7.7763 | -7.776 | -0.29 | 170 | 1590.908 | 5 | 4.033 | 3.743 | 2.1727 | 7.486 | 115.1906 | 0.26717 | 98.455 | 2
1141 | CuO | None | 10 | 314.2836 | 35.9 | A549 | H | Human | Epithelial | Lung | 24 | MTS | Tetrazolium Salt | cell metabolic activity | N | N | N | 1.9 | 1.9 | 0.52632 | 1 | 79.546 | 1 | 2 | -573.4997 | 310.43 | 449.67 | 7.7763 | -7.776 | -0.29 | 170 | 1590.908 | 5 | 4.033 | 3.743 | 2.1727 | 7.486 | 115.1906 | 0.26717 | 84.768 | 2
1142 | CuO | None | 10 | 628.5671 | 35.9 | A549 | H | Human | Epithelial | Lung | 24 | MTS | Tetrazolium Salt | cell metabolic activity | N | N | N | 1.9 | 1.9 | 0.52632 | 1 | 79.546 | 1 | 2 | -573.4997 | 310.43 | 449.67 | 7.7763 | -7.776 | -0.29 | 170 | 1590.908 | 5 | 4.033 | 3.743 | 2.1727 | 7.486 | 115.1906 | 0.26717 | 56.291 | 2
1143 | CuO | None | 10 | 1257.1342 | 35.9 | A549 | H | Human | Epithelial | Lung | 24 | MTS | Tetrazolium Salt | cell metabolic activity | N | N | N | 1.9 | 1.9 | 0.52632 | 1 | 79.546 | 1 | 2 | -573.4997 | 310.43 | 449.67 | 7.7763 | -7.776 | -0.29 | 170 | 1590.908 | 5 | 4.033 | 3.743 | 2.1727 | 7.486 | 115.1906 | 0.26717 | 15.011 | 1
1144 | CuO | None | 22.83 | 25.1427 | -20.36 | HepG2 | H | Human | Epithelial | Liver | 24 | MTT | Tetrazolium Salt | cell metabolic activity | N | N | N | 1.9 | 1.9 | 0.52632 | 1 | 79.546 | 1 | 2 | -573.4997 | 310.43 | 449.67 | 7.7763 | -7.776 | -0.29 | 170 | 1590.908 | 5 | 4.033 | 3.743 | 2.1727 | 7.486 | 115.1906 | 0.26717 | 83.404 | 2
1145 | CuO | None | 22.83 | 62.8567 | -20.36 | HepG2 | H | Human | Epithelial | Liver | 24 | MTT | Tetrazolium Salt | cell metabolic activity | N | N | N | 1.9 | 1.9 | 0.52632 | 1 | 79.546 | 1 | 2 | -573.4997 | 310.43 | 449.67 | 7.7763 | -7.776 | -0.29 | 170 | 1590.908 | 5 | 4.033 | 3.743 | 2.1727 | 7.486 | 115.1906 | 0.26717 | 69.094 | 2
1146 | CuO | None | 22.83 | 125.7134 | -20.36 | HepG2 | H | Human | Epithelial | Liver | 24 | MTT | Tetrazolium Salt | cell metabolic activity | N | N | N | 1.9 | 1.9 | 0.52632 | 1 | 79.546 | 1 | 2 | -573.4997 | 310.43 | 449.67 | 7.7763 | -7.776 | -0.29 | 170 | 1590.908 | 5 | 4.033 | 3.743 | 2.1727 | 7.486 | 115.1906 | 0.26717 | 51.412 | 2
1147 | CuO | None | 22.83 | 314.2836 | -20.36 | HepG2 | H | Human | Epithelial | Liver | 24 | MTT | Tetrazolium Salt | cell metabolic activity | N | N | N | 1.9 | 1.9 | 0.52632 | 1 | 79.546 | 1 | 2 | -573.4997 | 310.43 | 449.67 | 7.7763 | -7.776 | -0.29 | 170 | 1590.908 | 5 | 4.033 | 3.743 | 2.1727 | 7.486 | 115.1906 | 0.26717 | 34.027 | 1
1148 | CuO | None | 22.83 | 628.5671 | -20.36 | HepG2 | H | Human | Epithelial | Liver | 24 | MTT | Tetrazolium Salt | cell metabolic activity | N | N | N | 1.9 | 1.9 | 0.52632 | 1 | 79.546 | 1 | 2 | -573.4997 | 310.43 | 449.67 | 7.7763 | -7.776 | -0.29 | 170 | 1590.908 | 5 | 4.033 | 3.743 | 2.1727 | 7.486 | 115.1906 | 0.26717 | 27.935 | 1
1149 | CuO | None | 22.83 | 25.1427 | -20.36 | HepG2 | H | Human | Epithelial | Liver | 24 | NRU | NeutralRed | cell metabolic activity | N | N | N | 1.9 | 1.9 | 0.52632 | 1 | 79.546 | 1 | 2 | -573.4997 | 310.43 | 449.67 | 7.7763 | -7.776 | -0.29 | 170 | 1590.908 | 5 | 4.033 | 3.743 | 2.1727 | 7.486 | 115.1906 | 0.26717 | 81.395 | 2
1150 | CuO | None | 22.83 | 62.8567 | -20.36 | HepG2 | H | Human | Epithelial | Liver | 24 | NRU | NeutralRed | cell metabolic activity | N | N | N | 1.9 | 1.9 | 0.52632 | 1 | 79.546 | 1 | 2 | -573.4997 | 310.43 | 449.67 | 7.7763 | -7.776 | -0.29 | 170 | 1590.908 | 5 | 4.033 | 3.743 | 2.1727 | 7.486 | 115.1906 | 0.26717 | 66.202 | 2
1151 | CuO | None | 22.83 | 125.7134 | -20.36 | HepG2 | H | Human | Epithelial | Liver | 24 | NRU | NeutralRed | cell metabolic activity | N | N | N | 1.9 | 1.9 | 0.52632 | 1 | 79.546 | 1 | 2 | -573.4997 | 310.43 | 449.67 | 7.7763 | -7.776 | -0.29 | 170 | 1590.908 | 5 | 4.033 | 3.743 | 2.1727 | 7.486 | 115.1906 | 0.26717 | 51.163 | 2
1152 | CuO | None | 22.83 | 314.2836 | -20.36 | HepG2 | H | Human | Epithelial | Liver | 24 | NRU | NeutralRed | cell metabolic activity | N | N | N | 1.9 | 1.9 | 0.52632 | 1 | 79.546 | 1 | 2 | -573.4997 | 310.43 | 449.67 | 7.7763 | -7.776 | -0.29 | 170 | 1590.908 | 5 | 4.033 | 3.743 | 2.1727 | 7.486 | 115.1906 | 0.26717 | 40.155 | 1
1153 | CuO | None | 22.83 | 628.5671 | -20.36 | HepG2 | H | Human | Epithelial | Liver | 24 | NRU | NeutralRed | cell metabolic activity | N | N | N | 1.9 | 1.9 | 0.52632 | 1 | 79.546 | 1 | 2 | -573.4997 | 310.43 | 449.67 | 7.7763 | -7.776 | -0.29 | 170 | 1590.908 | 5 | 4.033 | 3.743 | 2.1727 | 7.486 | 115.1906 | 0.26717 | 33.333 | 1
1154 | CuO | None | 30 | 6.2857 | -29.1 | A549 | H | Human | Epithelial | Lung | 24 | CCK8 | Tetrazolium Salt | cell metabolic activity | N | N | N | 1.9 | 1.9 | 0.52632 | 1 | 79.546 | 1 | 2 | -573.4997 | 310.43 | 449.67 | 7.7763 | -7.776 | -0.29 | 170 | 1590.908 | 5 | 4.033 | 3.743 | 2.1727 | 7.486 | 115.1906 | 0.26717 | 109.73 | 2
1155 | CuO | None | 30 | 12.5713 | -29.1 | A549 | H | Human | Epithelial | Lung | 24 | CCK8 | Tetrazolium Salt | cell metabolic activity | N | N | N | 1.9 | 1.9 | 0.52632 | 1 | 79.546 | 1 | 2 | -573.4997 | 310.43 | 449.67 | 7.7763 | -7.776 | -0.29 | 170 | 1590.908 | 5 | 4.033 | 3.743 | 2.1727 | 7.486 | 115.1906 | 0.26717 | 103.7 | 2
1156 | CuO | None | 30 | 62.8567 | -29.1 | A549 | H | Human | Epithelial | Lung | 24 | CCK8 | Tetrazolium Salt | cell metabolic activity | N | N | N | 1.9 | 1.9 | 0.52632 | 1 | 79.546 | 1 | 2 | -573.4997 | 310.43 | 449.67 | 7.7763 | -7.776 | -0.29 | 170 | 1590.908 | 5 | 4.033 | 3.743 | 2.1727 | 7.486 | 115.1906 | 0.26717 | 97.86 | 2
1157 | CuO | None | 30 | 251.4268 | -29.1 | A549 | H | Human | Epithelial | Lung | 24 | CCK8 | Tetrazolium Salt | cell metabolic activity | N | N | N | 1.9 | 1.9 | 0.52632 | 1 | 79.546 | 1 | 2 | -573.4997 | 310.43 | 449.67 | 7.7763 | -7.776 | -0.29 | 170 | 1590.908 | 5 | 4.033 | 3.743 | 2.1727 | 7.486 | 115.1906 | 0.26717 | 84.241 | 2
1158 | CuO | None | 30 | 377.1403 | -29.1 | A549 | H | Human | Epithelial | Lung | 24 | CCK8 | Tetrazolium Salt | cell metabolic activity | N | N | N | 1.9 | 1.9 | 0.52632 | 1 | 79.546 | 1 | 2 | -573.4997 | 310.43 | 449.67 | 7.7763 | -7.776 | -0.29 | 170 | 1590.908 | 5 | 4.033 | 3.743 | 2.1727 | 7.486 | 115.1906 | 0.26717 | 56.42 | 2
1159 | CuO | None | 30 | 502.8537 | -29.1 | A549 | H | Human | Epithelial | Lung | 24 | CCK8 | Tetrazolium Salt | cell metabolic activity | N | N | N | 1.9 | 1.9 | 0.52632 | 1 | 79.546 | 1 | 2 | -573.4997 | 310.43 | 449.67 | 7.7763 | -7.776 | -0.29 | 170 | 1590.908 | 5 | 4.033 | 3.743 | 2.1727 | 7.486 | 115.1906 | 0.26717 | 19.844 | 1
1160 | CuO | None | 30 | 628.5671 | -29.1 | A549 | H | Human | Epithelial | Lung | 24 | CCK8 | Tetrazolium Salt | cell metabolic activity | N | N | N | 1.9 | 1.9 | 0.52632 | 1 | 79.546 | 1 | 2 | -573.4997 | 310.43 | 449.67 | 7.7763 | -7.776 | -0.29 | 170 | 1590.908 | 5 | 4.033 | 3.743 | 2.1727 | 7.486 | 115.1906 | 0.26717 | 4.2802 | 1
1161 | CuO | None | 30 | 1257.1342 | -29.1 | A549 | H | Human | Epithelial | Lung | 24 | CCK8 | Tetrazolium Salt | cell metabolic activity | N | N | N | 1.9 | 1.9 | 0.52632 | 1 | 79.546 | 1 | 2 | -573.4997 | 310.43 | 449.67 | 7.7763 | -7.776 | -0.29 | 170 | 1590.908 | 5 | 4.033 | 3.743 | 2.1727 | 7.486 | 115.1906 | 0.26717 | 3.3074 | 1
1162 | CuO | None | 30 | 6.2857 | -29.1 | A549 | H | Human | Epithelial | Lung | 48 | CCK8 | Tetrazolium Salt | cell metabolic activity | N | N | N | 1.9 | 1.9 | 0.52632 | 1 | 79.546 | 1 | 2 | -573.4997 | 310.43 | 449.67 | 7.7763 | -7.776 | -0.29 | 170 | 1590.908 | 5 | 4.033 | 3.743 | 2.1727 | 7.486 | 115.1906 | 0.26717 | 104.67 | 2
1163 | CuO | None | 30 | 12.5713 | -29.1 | A549 | H | Human | Epithelial | Lung | 48 | CCK8 | Tetrazolium Salt | cell metabolic activity | N | N | N | 1.9 | 1.9 | 0.52632 | 1 | 79.546 | 1 | 2 | -573.4997 | 310.43 | 449.67 | 7.7763 | -7.776 | -0.29 | 170 | 1590.908 | 5 | 4.033 | 3.743 | 2.1727 | 7.486 | 115.1906 | 0.26717 | 101.36 | 2
1164 | CuO | None | 30 | 62.8567 | -29.1 | A549 | H | Human | Epithelial | Lung | 48 | CCK8 | Tetrazolium Salt | cell metabolic activity | N | N | N | 1.9 | 1.9 | 0.52632 | 1 | 79.546 | 1 | 2 | -573.4997 | 310.43 | 449.67 | 7.7763 | -7.776 | -0.29 | 170 | 1590.908 | 5 | 4.033 | 3.743 | 2.1727 | 7.486 | 115.1906 | 0.26717 | 65.564 | 2
1165 | CuO | None | 30 | 251.4268 | -29.1 | A549 | H | Human | Epithelial | Lung | 48 | CCK8 | Tetrazolium Salt | cell metabolic activity | N | N | N | 1.9 | 1.9 | 0.52632 | 1 | 79.546 | 1 | 2 | -573.4997 | 310.43 | 449.67 | 7.7763 | -7.776 | -0.29 | 170 | 1590.908 | 5 | 4.033 | 3.743 | 2.1727 | 7.486 | 115.1906 | 0.26717 | 27.821 | 1
1166 | CuO | None | 30 | 377.1403 | -29.1 | A549 | H | Human | Epithelial | Lung | 48 | CCK8 | Tetrazolium Salt | cell metabolic activity | N | N | N | 1.9 | 1.9 | 0.52632 | 1 | 79.546 | 1 | 2 | -573.4997 | 310.43 | 449.67 | 7.7763 | -7.776 | -0.29 | 170 | 1590.908 | 5 | 4.033 | 3.743 | 2.1727 | 7.486 | 115.1906 | 0.26717 | 2.9183 | 1
1167 | CuO | None | 30 | 502.8537 | -29.1 | A549 | H | Human | Epithelial | Lung | 48 | CCK8 | Tetrazolium Salt | cell metabolic activity | N | N | N | 1.9 | 1.9 | 0.52632 | 1 | 79.546 | 1 | 2 | -573.4997 | 310.43 | 449.67 | 7.7763 | -7.776 | -0.29 | 170 | 1590.908 | 5 | 4.033 | 3.743 | 2.1727 | 7.486 | 115.1906 | 0.26717 | 2.5292 | 1
1168 | CuO | None | 30 | 628.5671 | -29.1 | A549 | H | Human | Epithelial | Lung | 48 | CCK8 | Tetrazolium Salt | cell metabolic activity | N | N | N | 1.9 | 1.9 | 0.52632 | 1 | 79.546 | 1 | 2 | -573.4997 | 310.43 | 449.67 | 7.7763 | -7.776 | -0.29 | 170 | 1590.908 | 5 | 4.033 | 3.743 | 2.1727 | 7.486 | 115.1906 | 0.26717 | 1.1673 | 1
1169 | CuO | None | 30 | 1257.1342 | -29.1 | A549 | H | Human | Epithelial | Lung | 48 | CCK8 | Tetrazolium Salt | cell metabolic activity | N | N | N | 1.9 | 1.9 | 0.52632 | 1 | 79.546 | 1 | 2 | -573.4997 | 310.43 | 449.67 | 7.7763 | -7.776 | -0.29 | 170 | 1590.908 | 5 | 4.033 | 3.743 | 2.1727 | 7.486 | 115.1906 | 0.26717 | 0.7782 | 1
1170 | Fe2O3 | PEI | 145.8 | 3.05e-07 | 17.7 | SHSY5Y | H | Human | Epithelial | Bone Marrow | 72 | MTS | Tetrazolium Salt | cell metabolic activity | Y | N | N | 1.83 | 3.66 | 0.27322 | 2 | 159.6 | 3 | 3 | -1243.5544 | 408.48 | 633.93 | 10.7152 | -10.715 | -4.819 | 128 | 1165.8436 | 2 | 7.767 | 2.948 | 10.2317 | 5.896 | 52.9094 | 0.33921 | 89.083 | 2
1171 | Fe2O3 | PEI | 145.8 | 6.1e-07 | 17.7 | SHSY5Y | H | Human | Epithelial | Bone Marrow | 72 | MTS | Tetrazolium Salt | cell metabolic activity | Y | N | N | 1.83 | 3.66 | 0.27322 | 2 | 159.6 | 3 | 3 | -1243.5544 | 408.48 | 633.93 | 10.7152 | -10.715 | -4.819 | 128 | 1165.8436 | 2 | 7.767 | 2.948 | 10.2317 | 5.896 | 52.9094 | 0.33921 | 117.9039 | 2
1172 | Fe2O3 | PEI | 145.8 | 1.22e-06 | 17.7 | SHSY5Y | H | Human | Epithelial | Bone Marrow | 72 | MTS | Tetrazolium Salt | cell metabolic activity | Y | N | N | 1.83 | 3.66 | 0.27322 | 2 | 159.6 | 3 | 3 | -1243.5544 | 408.48 | 633.93 | 10.7152 | -10.715 | -4.819 | 128 | 1165.8436 | 2 | 7.767 | 2.948 | 10.2317 | 5.896 | 52.9094 | 0.33921 | 136.2445 | 2
1173 | Fe2O3 | PEI | 145.8 | 2.44e-06 | 17.7 | SHSY5Y | H | Human | Epithelial | Bone Marrow | 72 | MTS | Tetrazolium Salt | cell metabolic activity | Y | N | N | 1.83 | 3.66 | 0.27322 | 2 | 159.6 | 3 | 3 | -1243.5544 | 408.48 | 633.93 | 10.7152 | -10.715 | -4.819 | 128 | 1165.8436 | 2 | 7.767 | 2.948 | 10.2317 | 5.896 | 52.9094 | 0.33921 | 124.8908 | 2
1174 | Fe2O3 | PEI | 145.8 | 4.88e-06 | 17.7 | SHSY5Y | H | Human | Epithelial | Bone Marrow | 72 | MTS | Tetrazolium Salt | cell metabolic activity | Y | N | N | 1.83 | 3.66 | 0.27322 | 2 | 159.6 | 3 | 3 | -1243.5544 | 408.48 | 633.93 | 10.7152 | -10.715 | -4.819 | 128 | 1165.8436 | 2 | 7.767 | 2.948 | 10.2317 | 5.896 | 52.9094 | 0.33921 | 119.6507 | 2
1175 | Fe2O3 | PEI | 145.8 | 3.05e-07 | 17.7 | SHSY5Y | H | Human | Epithelial | Bone Marrow | 72 | CellTiter Blue | Alamar Blue | cell metabolic activity | Y | N | N | 1.83 | 3.66 | 0.27322 | 2 | 159.6 | 3 | 3 | -1243.5544 | 408.48 | 633.93 | 10.7152 | -10.715 | -4.819 | 128 | 1165.8436 | 2 | 7.767 | 2.948 | 10.2317 | 5.896 | 52.9094 | 0.33921 | 112.6638 | 2
1176 | Fe2O3 | PEI | 145.8 | 6.1e-07 | 17.7 | SHSY5Y | H | Human | Epithelial | Bone Marrow | 72 | CellTiter Blue | Alamar Blue | cell metabolic activity | Y | N | N | 1.83 | 3.66 | 0.27322 | 2 | 159.6 | 3 | 3 | -1243.5544 | 408.48 | 633.93 | 10.7152 | -10.715 | -4.819 | 128 | 1165.8436 | 2 | 7.767 | 2.948 | 10.2317 | 5.896 | 52.9094 | 0.33921 | 157.2053 | 2
1177 | Fe2O3 | PEI | 145.8 | 1.22e-06 | 17.7 | SHSY5Y | H | Human | Epithelial | Bone Marrow | 72 | CellTiter Blue | Alamar Blue | cell metabolic activity | Y | N | N | 1.83 | 3.66 | 0.27322 | 2 | 159.6 | 3 | 3 | -1243.5544 | 408.48 | 633.93 | 10.7152 | -10.715 | -4.819 | 128 | 1165.8436 | 2 | 7.767 | 2.948 | 10.2317 | 5.896 | 52.9094 | 0.33921 | 169.4323 | 2
1178 | Fe2O3 | PEI | 145.8 | 2.44e-06 | 17.7 | SHSY5Y | H | Human | Epithelial | Bone Marrow | 72 | CellTiter Blue | Alamar Blue | cell metabolic activity | Y | N | N | 1.83 | 3.66 | 0.27322 | 2 | 159.6 | 3 | 3 | -1243.5544 | 408.48 | 633.93 | 10.7152 | -10.715 | -4.819 | 128 | 1165.8436 | 2 | 7.767 | 2.948 | 10.2317 | 5.896 | 52.9094 | 0.33921 | 179.0393 | 2
1179 | Fe2O3 | PEI | 145.8 | 4.88e-06 | 17.7 | SHSY5Y | H | Human | Epithelial | Bone Marrow | 72 | CellTiter Blue | Alamar Blue | cell metabolic activity | Y | N | N | 1.83 | 3.66 | 0.27322 | 2 | 159.6 | 3 | 3 | -1243.5544 | 408.48 | 633.93 | 10.7152 | -10.715 | -4.819 | 128 | 1165.8436 | 2 | 7.767 | 2.948 | 10.2317 | 5.896 | 52.9094 | 0.33921 | 144.1048 | 2
1180 | Fe2O3 | PEI | 145.8 | 3.05e-07 | 17.7 | SHSY5Y | H | Human | Epithelial | Bone Marrow | 72 | CellTiter Glo | Luciferase | ATP content | Y | N | N | 1.83 | 3.66 | 0.27322 | 2 | 159.6 | 3 | 3 | -1243.5544 | 408.48 | 633.93 | 10.7152 | -10.715 | -4.819 | 128 | 1165.8436 | 2 | 7.767 | 2.948 | 10.2317 | 5.896 | 52.9094 | 0.33921 | 138.8646 | 2
1181 | Fe2O3 | PEI | 145.8 | 6.1e-07 | 17.7 | SHSY5Y | H | Human | Epithelial | Bone Marrow | 72 | CellTiter Glo | Luciferase | ATP content | Y | N | N | 1.83 | 3.66 | 0.27322 | 2 | 159.6 | 3 | 3 | -1243.5544 | 408.48 | 633.93 | 10.7152 | -10.715 | -4.819 | 128 | 1165.8436 | 2 | 7.767 | 2.948 | 10.2317 | 5.896 | 52.9094 | 0.33921 | 119.6507 | 2
1182 | Fe2O3 | PEI | 145.8 | 1.22e-06 | 17.7 | SHSY5Y | H | Human | Epithelial | Bone Marrow | 72 | CellTiter Glo | Luciferase | ATP content | Y | N | N | 1.83 | 3.66 | 0.27322 | 2 | 159.6 | 3 | 3 | -1243.5544 | 408.48 | 633.93 | 10.7152 | -10.715 | -4.819 | 128 | 1165.8436 | 2 | 7.767 | 2.948 | 10.2317 | 5.896 | 52.9094 | 0.33921 | 68.1223 | 2
1183 | Fe2O3 | PEI | 145.8 | 2.44e-06 | 17.7 | SHSY5Y | H | Human | Epithelial | Bone Marrow | 72 | CellTiter Glo | Luciferase | ATP content | Y | N | N | 1.83 | 3.66 | 0.27322 | 2 | 159.6 | 3 | 3 | -1243.5544 | 408.48 | 633.93 | 10.7152 | -10.715 | -4.819 | 128 | 1165.8436 | 2 | 7.767 | 2.948 | 10.2317 | 5.896 | 52.9094 | 0.33921 | 48.9083 | 1
1184 | Fe2O3 | PEI | 145.8 | 4.88e-06 | 17.7 | SHSY5Y | H | Human | Epithelial | Bone Marrow | 72 | CellTiter Glo | Luciferase | ATP content | Y | N | N | 1.83 | 3.66 | 0.27322 | 2 | 159.6 | 3 | 3 | -1243.5544 | 408.48 | 633.93 | 10.7152 | -10.715 | -4.819 | 128 | 1165.8436 | 2 | 7.767 | 2.948 | 10.2317 | 5.896 | 52.9094 | 0.33921 | 26.2009 | 1
1185 | Fe2O3 | PEI | 145.8 | 3.05e-07 | 17.7 | SHSY5Y | H | Human | Epithelial | Bone Marrow | 72 | Live/Dead | Calcein AM Ethidium homodimer-1 | cell membrane integrity | Y | N | N | 1.83 | 3.66 | 0.60241 | 2 | 159.6 | 3 | 3 | 2395.8767 | 516.82 | 985.89 | 5.288 | -5.288 | -0.329 | 96 | 1663.872 | 2 | 2.8085 | 2.4795 | 1.5906 | 4.959 | 327.2144 | 0.40331 | 62.0087 | 2
1186 | Fe2O3 | PEI | 145.8 | 6.1e-07 | 17.7 | SHSY5Y | H | Human | Epithelial | Bone Marrow | 72 | Live/Dead | Calcein AM Ethidium homodimer-1 | cell membrane integrity | Y | N | N | 1.83 | 3.66 | 0.60241 | 2 | 159.6 | 3 | 3 | 2395.8767 | 516.82 | 985.89 | 5.288 | -5.288 | -0.329 | 96 | 1663.872 | 2 | 2.8085 | 2.4795 | 1.5906 | 4.959 | 327.2144 | 0.40331 | 41.9214 | 1
1187 | Fe2O3 | PEI | 145.8 | 1.22e-06 | 17.7 | SHSY5Y | H | Human | Epithelial | Bone Marrow | 72 | Live/Dead | Calcein AM Ethidium homodimer-1 | cell membrane integrity | Y | N | N | 1.83 | 3.66 | 0.60241 | 2 | 159.6 | 3 | 3 | 2395.8767 | 516.82 | 985.89 | 5.288 | -5.288 | -0.329 | 96 | 1663.872 | 2 | 2.8085 | 2.4795 | 1.5906 | 4.959 | 327.2144 | 0.40331 | 32.3144 | 1
1188 | Fe2O3 | PEI | 145.8 | 2.44e-06 | 17.7 | SHSY5Y | H | Human | Epithelial | Bone Marrow | 72 | Live/Dead | Calcein AM Ethidium homodimer-1 | cell membrane integrity | Y | N | N | 1.83 | 3.66 | 0.60241 | 2 | 159.6 | 3 | 3 | 2395.8767 | 516.82 | 985.89 | 5.288 | -5.288 | -0.329 | 96 | 1663.872 | 2 | 2.8085 | 2.4795 | 1.5906 | 4.959 | 327.2144 | 0.40331 | 23.5808 | 1
1189 | Fe2O3 | PEI | 145.8 | 4.88e-06 | 17.7 | SHSY5Y | H | Human | Epithelial | Bone Marrow | 72 | Live/Dead | Calcein AM Ethidium homodimer-1 | cell membrane integrity | Y | N | N | 1.83 | 3.66 | 0.52632 | 2 | 159.6 | 3 | 3 | -573.4997 | 310.43 | 449.67 | 7.7763 | -7.776 | -0.29 | 170 | 1590.908 | 5 | 4.033 | 3.743 | 2.1727 | 7.486 | 115.1906 | 0.26717 | 14.8472 | 1
1190 | Fe2O3 | PEI | 145.8 | 3.05e-07 | 17.7 | RAW264.7 | A | Mouse | Monocyte/Macrophage | Blood | 72 | MTS | Tetrazolium Salt | cell metabolic activity | Y | N | N | 1.83 | 3.66 | 0.27322 | 2 | 159.6 | 3 | 3 | -1243.5544 | 408.48 | 633.93 | 10.7152 | -10.715 | -4.819 | 128 | 1165.8436 | 2 | 7.767 | 2.948 | 10.2317 | 5.896 | 52.9094 | 0.33921 | 146.7742 | 2
1191 | Fe2O3 | PEI | 145.8 | 6.1e-07 | 17.7 | RAW264.7 | A | Mouse | Monocyte/Macrophage | Blood | 72 | MTS | Tetrazolium Salt | cell metabolic activity | Y | N | N | 1.83 | 3.66 | 0.27322 | 2 | 159.6 | 3 | 3 | -1243.5544 | 408.48 | 633.93 | 10.7152 | -10.715 | -4.819 | 128 | 1165.8436 | 2 | 7.767 | 2.948 | 10.2317 | 5.896 | 52.9094 | 0.33921 | 129.8387 | 2
1192 | Fe2O3 | PEI | 145.8 | 1.22e-06 | 17.7 | RAW264.7 | A | Mouse | Monocyte/Macrophage | Blood | 72 | MTS | Tetrazolium Salt | cell metabolic activity | Y | N | N | 1.83 | 3.66 | 0.27322 | 2 | 159.6 | 3 | 3 | -1243.5544 | 408.48 | 633.93 | 10.7152 | -10.715 | -4.819 | 128 | 1165.8436 | 2 | 7.767 | 2.948 | 10.2317 | 5.896 | 52.9094 | 0.33921 | 125 | 2
1193 | Fe2O3 | PEI | 145.8 | 2.44e-06 | 17.7 | RAW264.7 | A | Mouse | Monocyte/Macrophage | Blood | 72 | MTS | Tetrazolium Salt | cell metabolic activity | Y | N | N | 1.83 | 3.66 | 0.27322 | 2 | 159.6 | 3 | 3 | -1243.5544 | 408.48 | 633.93 | 10.7152 | -10.715 | -4.819 | 128 | 1165.8436 | 2 | 7.767 | 2.948 | 10.2317 | 5.896 | 52.9094 | 0.33921 | 104.8387 | 2
1194 | Fe2O3 | PEI | 145.8 | 4.88e-06 | 17.7 | RAW264.7 | A | Mouse | Monocyte/Macrophage | Blood | 72 | MTS | Tetrazolium Salt | cell metabolic activity | Y | N | N | 1.83 | 3.66 | 0.27322 | 2 | 159.6 | 3 | 3 | -1243.5544 | 408.48 | 633.93 | 10.7152 | -10.715 | -4.819 | 128 | 1165.8436 | 2 | 7.767 | 2.948 | 10.2317 | 5.896 | 52.9094 | 0.33921 | 100 | 2
1195 | Fe2O3 | PEI | 145.8 | 3.05e-07 | 17.7 | RAW264.7 | A | Mouse | Monocyte/Macrophage | Blood | 72 | CellTiter Blue | Alamar Blue | cell metabolic activity | Y | N | N | 1.83 | 3.66 | 0.27322 | 2 | 159.6 | 3 | 3 | -1243.5544 | 408.48 | 633.93 | 10.7152 | -10.715 | -4.819 | 128 | 1165.8436 | 2 | 7.767 | 2.948 | 10.2317 | 5.896 | 52.9094 | 0.33921 | 104.8387 | 2
1196 | Fe2O3 | PEI | 145.8 | 6.1e-07 | 17.7 | RAW264.7 | A | Mouse | Monocyte/Macrophage | Blood | 72 | CellTiter Blue | Alamar Blue | cell metabolic activity | Y | N | N | 1.83 | 3.66 | 0.27322 | 2 | 159.6 | 3 | 3 | -1243.5544 | 408.48 | 633.93 | 10.7152 | -10.715 | -4.819 | 128 | 1165.8436 | 2 | 7.767 | 2.948 | 10.2317 | 5.896 | 52.9094 | 0.33921 | 102.4194 | 2
1197 | Fe2O3 | PEI | 145.8 | 1.22e-06 | 17.7 | RAW264.7 | A | Mouse | Monocyte/Macrophage | Blood | 72 | CellTiter Blue | Alamar Blue | cell metabolic activity | Y | N | N | 1.83 | 3.66 | 0.27322 | 2 | 159.6 | 3 | 3 | -1243.5544 | 408.48 | 633.93 | 10.7152 | -10.715 | -4.819 | 128 | 1165.8436 | 2 | 7.767 | 2.948 | 10.2317 | 5.896 | 52.9094 | 0.33921 | 99.1936 | 2
1198 | Fe2O3 | PEI | 145.8 | 2.44e-06 | 17.7 | RAW264.7 | A | Mouse | Monocyte/Macrophage | Blood | 72 | CellTiter Blue | Alamar Blue | cell metabolic activity | Y | N | N | 1.83 | 3.66 | 0.27322 | 2 | 159.6 | 3 | 3 | -1243.5544 | 408.48 | 633.93 | 10.7152 | -10.715 | -4.819 | 128 | 1165.8436 | 2 | 7.767 | 2.948 | 10.2317 | 5.896 | 52.9094 | 0.33921 | 96.7742 | 2
1199 | Fe2O3 | PEI | 145.8 | 4.88e-06 | 17.7 | RAW264.7 | A | Mouse | Monocyte/Macrophage | Blood | 72 | CellTiter Blue | Alamar Blue | cell metabolic activity | Y | N | N | 1.83 | 3.66 | 0.27322 | 2 | 159.6 | 3 | 3 | -1243.5544 | 408.48 | 633.93 | 10.7152 | -10.715 | -4.819 | 128 | 1165.8436 | 2 | 7.767 | 2.948 | 10.2317 | 5.896 | 52.9094 | 0.33921 | 100 | 2
1200 | Fe2O3 | PEI | 145.8 | 3.05e-07 | 17.7 | RAW264.7 | A | Mouse | Monocyte/Macrophage | Blood | 72 | CellTiter Blue | Alamar Blue | cell metabolic activity | Y | N | N | 1.83 | 3.66 | 0.27322 | 2 | 159.6 | 3 | 3 | -1243.5544 | 408.48 | 633.93 | 10.7152 | -10.715 | -4.819 | 128 | 1165.8436 | 2 | 7.767 | 2.948 | 10.2317 | 5.896 | 52.9094 | 0.33921 | 131.4516 | 2
1201 | Fe2O3 | PEI | 145.8 | 6.1e-07 | 17.7 | RAW264.7 | A | Mouse | Monocyte/Macrophage | Blood | 72 | CellTiter Blue | Alamar Blue | cell metabolic activity | Y | N | N | 1.83 | 3.66 | 0.27322 | 2 | 159.6 | 3 | 3 | -1243.5544 | 408.48 | 633.93 | 10.7152 | -10.715 | -4.819 | 128 | 1165.8436 | 2 | 7.767 | 2.948 | 10.2317 | 5.896 | 52.9094 | 0.33921 | 115.3226 | 2
1202 | Fe2O3 | PEI | 145.8 | 1.22e-06 | 17.7 | RAW264.7 | A | Mouse | Monocyte/Macrophage | Blood | 72 | CellTiter Blue | Alamar Blue | cell metabolic activity | Y | N | N | 1.83 | 3.66 | 0.27322 | 2 | 159.6 | 3 | 3 | -1243.5544 | 408.48 | 633.93 | 10.7152 | -10.715 | -4.819 | 128 | 1165.8436 | 2 | 7.767 | 2.948 | 10.2317 | 5.896 | 52.9094 | 0.33921 | 106.4516 | 2
1203 | Fe2O3 | PEI | 145.8 | 2.44e-06 | 17.7 | RAW264.7 | A | Mouse | Monocyte/Macrophage | Blood | 72 | CellTiter Blue | Alamar Blue | cell metabolic activity | Y | N | N | 1.83 | 3.66 | 0.27322 | 2 | 159.6 | 3 | 3 | -1243.5544 | 408.48 | 633.93 | 10.7152 | -10.715 | -4.819 | 128 | 1165.8436 | 2 | 7.767 | 2.948 | 10.2317 | 5.896 | 52.9094 | 0.33921 | 85.4839 | 2
1204 | Fe2O3 | PEI | 145.8 | 4.88e-06 | 17.7 | RAW264.7 | A | Mouse | Monocyte/Macrophage | Blood | 72 | CellTiter Blue | Alamar Blue | cell metabolic activity | Y | N | N | 1.83 | 3.66 | 0.27322 | 2 | 159.6 | 3 | 3 | -1243.5544 | 408.48 | 633.93 | 10.7152 | -10.715 | -4.819 | 128 | 1165.8436 | 2 | 7.767 | 2.948 | 10.2317 | 5.896 | 52.9094 | 0.33921 | 58.0645 | 2
1205 | Fe2O3 | PEI | 145.8 | 3.05e-07 | 17.7 | SHSY5Y | H | Human | Epithelial | Bone Marrow | 24 | Live/Dead | Calcein AM Ethidium homodimer-1 | cell membrane integrity | Y | N | N | 1.83 | 3.66 | 0.52632 | 2 | 159.6 | 3 | 3 | -573.4997 | 310.43 | 449.67 | 7.7763 | -7.776 | -0.29 | 170 | 1590.908 | 5 | 4.033 | 3.743 | 2.1727 | 7.486 | 115.1906 | 0.26717 | 82.8508 | 2
1206 | Fe2O3 | PEI | 145.8 | 6.1e-07 | 17.7 | SHSY5Y | H | Human | Epithelial | Bone Marrow | 24 | Live/Dead | Calcein AM Ethidium homodimer-1 | cell membrane integrity | Y | N | N | 1.83 | 3.66 | 0.52632 | 2 | 159.6 | 3 | 3 | -573.4997 | 310.43 | 449.67 | 7.7763 | -7.776 | -0.29 | 170 | 1590.908 | 5 | 4.033 | 3.743 | 2.1727 | 7.486 | 115.1906 | 0.26717 | 67.3102 | 2
1207 | Fe2O3 | PEI | 145.8 | 1.22e-06 | 17.7 | SHSY5Y | H | Human | Epithelial | Bone Marrow | 24 | Live/Dead | Calcein AM Ethidium homodimer-1 | cell membrane integrity | Y | N | N | 1.83 | 3.66 | 0.52632 | 2 | 159.6 | 3 | 3 | -573.4997 | 310.43 | 449.67 | 7.7763 | -7.776 | -0.29 | 170 | 1590.908 | 5 | 4.033 | 3.743 | 2.1727 | 7.486 | 115.1906 | 0.26717 | 56.0498 | 2
1208 | Fe2O3 | PEI | 145.8 | 2.44e-06 | 17.7 | SHSY5Y | H | Human | Epithelial | Bone Marrow | 24 | Live/Dead | Calcein AM Ethidium homodimer-1 | cell membrane integrity | Y | N | N | 1.83 | 3.66 | 0.52632 | 2 | 159.6 | 3 | 3 | -573.4997 | 310.43 | 449.67 | 7.7763 | -7.776 | -0.29 | 170 | 1590.908 | 5 | 4.033 | 3.743 | 2.1727 | 7.486 | 115.1906 | 0.26717 | 42.6482 | 1
1209 | Fe2O3 | PEI | 145.8 | 4.88e-06 | 17.7 | SHSY5Y | H | Human | Epithelial | Bone Marrow | 24 | Live/Dead | Calcein AM Ethidium homodimer-1 | cell membrane integrity | Y | N | N | 1.83 | 3.66 | 0.52632 | 2 | 159.6 | 3 | 3 | -573.4997 | 310.43 | 449.67 | 7.7763 | -7.776 | -0.29 | 170 | 1590.908 | 5 | 4.033 | 3.743 | 2.1727 | 7.486 | 115.1906 | 0.26717 | 39.9439 | 1
1210 | Fe2O3 | PEI | 145.8 | 3.05e-07 | 17.7 | SHSY5Y | H | Human | Epithelial | Bone Marrow | 72 | Live/Dead | Calcein AM Ethidium homodimer-1 | cell membrane integrity | Y | N | N | 1.83 | 3.66 | 0.52632 | 2 | 159.6 | 3 | 3 | -573.4997 | 310.43 | 449.67 | 7.7763 | -7.776 | -0.29 | 170 | 1590.908 | 5 | 4.033 | 3.743 | 2.1727 | 7.486 | 115.1906 | 0.26717 | 60.1881 | 2
1211 | Fe2O3 | PEI | 145.8 | 6.1e-07 | 17.7 | SHSY5Y | H | Human | Epithelial | Bone Marrow | 72 | Live/Dead | Calcein AM Ethidium homodimer-1 | cell membrane integrity | Y | N | N | 1.83 | 3.66 | 0.52632 | 2 | 159.6 | 3 | 3 | -573.4997 | 310.43 | 449.67 | 7.7763 | -7.776 | -0.29 | 170 | 1590.908 | 5 | 4.033 | 3.743 | 2.1727 | 7.486 | 115.1906 | 0.26717 | 40.9065 | 1
1212 | Fe2O3 | PEI | 145.8 | 1.22e-06 | 17.7 | SHSY5Y | H | Human | Epithelial | Bone Marrow | 72 | Live/Dead | Calcein AM Ethidium homodimer-1 | cell membrane integrity | Y | N | N | 1.83 | 3.66 | 0.52632 | 2 | 159.6 | 3 | 3 | -573.4997 | 310.43 | 449.67 | 7.7763 | -7.776 | -0.29 | 170 | 1590.908 | 5 | 4.033 | 3.743 | 2.1727 | 7.486 | 115.1906 | 0.26717 | 31.2482 | 1
1213 | Fe2O3 | PEI | 145.8 | 2.44e-06 | 17.7 | SHSY5Y | H | Human | Epithelial | Bone Marrow | 72 | Live/Dead | Calcein AM Ethidium homodimer-1 | cell membrane integrity | Y | N | N | 1.83 | 3.66 | 0.52632 | 2 | 159.6 | 3 | 3 | -573.4997 | 310.43 | 449.67 | 7.7763 | -7.776 | -0.29 | 170 | 1590.908 | 5 | 4.033 | 3.743 | 2.1727 | 7.486 | 115.1906 | 0.26717 | 22.6615 | 1
1214 | Fe2O3 | PEI | 145.8 | 4.88e-06 | 17.7 | SHSY5Y | H | Human | Epithelial | Bone Marrow | 72 | Live/Dead | Calcein AM Ethidium homodimer-1 | cell membrane integrity | Y | N | N | 1.83 | 3.66 | 0.27322 | 2 | 159.6 | 3 | 3 | -1243.5544 | 408.48 | 633.93 | 10.7152 | -10.715 | -4.819 | 128 | 1165.8436 | 2 | 7.767 | 2.948 | 10.2317 | 5.896 | 52.9094 | 0.33921 | 13.5424 | 1
1215 | Fe2O3 | PEI | 145.8 | 3.05e-07 | 17.7 | SHSY5Y | H | Human | Epithelial | Bone Marrow | 120 | Live/Dead | Calcein AM Ethidium homodimer-1 | cell membrane integrity | Y | N | N | 1.83 | 3.66 | 0.27322 | 2 | 159.6 | 3 | 3 | -1243.5544 | 408.48 | 633.93 | 10.7152 | -10.715 | -4.819 | 128 | 1165.8436 | 2 | 7.767 | 2.948 | 10.2317 | 5.896 | 52.9094 | 0.33921 | 42.3405 | 1
1216 | Fe2O3 | PEI | 145.8 | 6.1e-07 | 17.7 | SHSY5Y | H | Human | Epithelial | Bone Marrow | 120 | Live/Dead | Calcein AM Ethidium homodimer-1 | cell membrane integrity | Y | N | N | 1.83 | 3.66 | 0.27322 | 2 | 159.6 | 3 | 3 | -1243.5544 | 408.48 | 633.93 | 10.7152 | -10.715 | -4.819 | 128 | 1165.8436 | 2 | 7.767 | 2.948 | 10.2317 | 5.896 | 52.9094 | 0.33921 | 32.6844 | 1
1217 | Fe2O3 | PEI | 145.8 | 1.22e-06 | 17.7 | SHSY5Y | H | Human | Epithelial | Bone Marrow | 120 | Live/Dead | Calcein AM Ethidium homodimer-1 | cell membrane integrity | Y | N | N | 1.83 | 3.66 | 0.27322 | 2 | 159.6 | 3 | 3 | -1243.5544 | 408.48 | 633.93 | 10.7152 | -10.715 | -4.819 | 128 | 1165.8436 | 2 | 7.767 | 2.948 | 10.2317 | 5.896 | 52.9094 | 0.33921 | 24.0977 | 1
1218 | Fe2O3 | PEI | 145.8 | 2.44e-06 | 17.7 | SHSY5Y | H | Human | Epithelial | Bone Marrow | 120 | Live/Dead | Calcein AM Ethidium homodimer-1 | cell membrane integrity | Y | N | N | 1.83 | 3.66 | 0.27322 | 2 | 159.6 | 3 | 3 | -1243.5544 | 408.48 | 633.93 | 10.7152 | -10.715 | -4.819 | 128 | 1165.8436 | 2 | 7.767 | 2.948 | 10.2317 | 5.896 | 52.9094 | 0.33921 | 20.3261 | 1
1219 | Fe2O3 | PEI | 145.8 | 4.88e-06 | 17.7 | SHSY5Y | H | Human | Epithelial | Bone Marrow | 120 | Live/Dead | Calcein AM Ethidium homodimer-1 | cell membrane integrity | Y | N | N | 1.83 | 3.66 | 0.27322 | 2 | 159.6 | 3 | 3 | -1243.5544 | 408.48 | 633.93 | 10.7152 | -10.715 | -4.819 | 128 | 1165.8436 | 2 | 7.767 | 2.948 | 10.2317 | 5.896 | 52.9094 | 0.33921 | 10.6656 | 1
1220 | Fe2O3 | PEI | 145.8 | 3.05e-07 | 17.7 | SHSY5Y | H | Human | Epithelial | Bone Marrow | 168 | Live/Dead | Calcein AM Ethidium homodimer-1 | cell membrane integrity | Y | N | N | 1.83 | 3.66 | 0.27322 | 2 | 159.6 | 3 | 3 | -1243.5544 | 408.48 | 633.93 | 10.7152 | -10.715 | -4.819 | 128 | 1165.8436 | 2 | 7.767 | 2.948 | 10.2317 | 5.896 | 52.9094 | 0.33921 | 38.9333 | 1
1221 | Fe2O3 | PEI | 145.8 | 6.1e-07 | 17.7 | SHSY5Y | H | Human | Epithelial | Bone Marrow | 168 | Live/Dead | Calcein AM Ethidium homodimer-1 | cell membrane integrity | Y | N | N | 1.83 | 3.66 | 0.27322 | 2 | 159.6 | 3 | 3 | -1243.5544 | 408.48 | 633.93 | 10.7152 | -10.715 | -4.819 | 128 | 1165.8436 | 2 | 7.767 | 2.948 | 10.2317 | 5.896 | 52.9094 | 0.33921 | 27.6708 | 1
1222 | Fe2O3 | PEI | 145.8 | 1.22e-06 | 17.7 | SHSY5Y | H | Human | Epithelial | Bone Marrow | 168 | Live/Dead | Calcein AM Ethidium homodimer-1 | cell membrane integrity | Y | N | N | 1.83 | 3.66 | 0.27322 | 2 | 159.6 | 3 | 3 | -1243.5544 | 408.48 | 633.93 | 10.7152 | -10.715 | -4.819 | 128 | 1165.8436 | 2 | 7.767 | 2.948 | 10.2317 | 5.896 | 52.9094 | 0.33921 | 19.6189 | 1
1223 | Fe2O3 | PEI | 145.8 | 2.44e-06 | 17.7 | SHSY5Y | H | Human | Epithelial | Bone Marrow | 168 | Live/Dead | Calcein AM Ethidium homodimer-1 | cell membrane integrity | Y | N | N | 1.83 | 3.66 | 0.27322 | 2 | 159.6 | 3 | 3 | -1243.5544 | 408.48 | 633.93 | 10.7152 | -10.715 | -4.819 | 128 | 1165.8436 | 2 | 7.767 | 2.948 | 10.2317 | 5.896 | 52.9094 | 0.33921 | 14.2386 | 1
1224 | Fe2O3 | PEI | 145.8 | 4.88e-06 | 17.7 | SHSY5Y | H | Human | Epithelial | Bone Marrow | 168 | Live/Dead | Calcein AM Ethidium homodimer-1 | cell membrane integrity | Y | N | N | 1.83 | 3.66 | 0.27322 | 2 | 159.6 | 3 | 3 | -1243.5544 | 408.48 | 633.93 | 10.7152 | -10.715 | -4.819 | 128 | 1165.8436 | 2 | 7.767 | 2.948 | 10.2317 | 5.896 | 52.9094 | 0.33921 | 0.84142 | 1
1225 | Fe2O3 | PEI | 145.8 | 3.05e-07 | 17.7 | RAW264.7 | A | Mouse | Monocyte/Macrophage | Blood | 24 | Live/Dead | Calcein AM Ethidium homodimer-1 | cell membrane integrity | Y | N | N | 1.83 | 3.66 | 0.27322 | 2 | 159.6 | 3 | 3 | -1243.5544 | 408.48 | 633.93 | 10.7152 | -10.715 | -4.819 | 128 | 1165.8436 | 2 | 7.767 | 2.948 | 10.2317 | 5.896 | 52.9094 | 0.33921 | 98.2479 | 2
1226 | Fe2O3 | PEI | 145.8 | 6.1e-07 | 17.7 | RAW264.7 | A | Mouse | Monocyte/Macrophage | Blood | 24 | Live/Dead | Calcein AM Ethidium homodimer-1 | cell membrane integrity | Y | N | N | 1.83 | 3.66 | 0.27322 | 2 | 159.6 | 3 | 3 | -1243.5544 | 408.48 | 633.93 | 10.7152 | -10.715 | -4.819 | 128 | 1165.8436 | 2 | 7.767 | 2.948 | 10.2317 | 5.896 | 52.9094 | 0.33921 | 98.8009 | 2
1227 | Fe2O3 | PEI | 145.8 | 1.22e-06 | 17.7 | RAW264.7 | A | Mouse | Monocyte/Macrophage | Blood | 24 | Live/Dead | Calcein AM Ethidium homodimer-1 | cell membrane integrity | Y | N | N | 1.83 | 3.66 | 0.27322 | 2 | 159.6 | 3 | 3 | -1243.5544 | 408.48 | 633.93 | 10.7152 | -10.715 | -4.819 | 128 | 1165.8436 | 2 | 7.767 | 2.948 | 10.2317 | 5.896 | 52.9094 | 0.33921 | 81.5377 | 2
1228 | Fe2O3 | PEI | 145.8 | 2.44e-06 | 17.7 | RAW264.7 | A | Mouse | Monocyte/Macrophage | Blood | 24 | Live/Dead | Calcein AM Ethidium homodimer-1 | cell membrane integrity | Y | N | N | 1.83 | 3.66 | 0.27322 | 2 | 159.6 | 3 | 3 | -1243.5544 | 408.48 | 633.93 | 10.7152 | -10.715 | -4.819 | 128 | 1165.8436 | 2 | 7.767 | 2.948 | 10.2317 | 5.896 | 52.9094 | 0.33921 | 90.1336 | 2
1229 | Fe2O3 | PEI | 145.8 | 4.88e-06 | 17.7 | RAW264.7 | A | Mouse | Monocyte/Macrophage | Blood | 24 | Live/Dead | Calcein AM Ethidium homodimer-1 | cell membrane integrity | Y | N | N | 1.83 | 3.66 | 0.27322 | 2 | 159.6 | 3 | 3 | -1243.5544 | 408.48 | 633.93 | 10.7152 | -10.715 | -4.819 | 128 | 1165.8436 | 2 | 7.767 | 2.948 | 10.2317 | 5.896 | 52.9094 | 0.33921 | 82.6421 | 2
1230 | Fe2O3 | PEI | 145.8 | 3.05e-07 | 17.7 | RAW264.7 | A | Mouse | Monocyte/Macrophage | Blood | 72 | Live/Dead | Calcein AM Ethidium homodimer-1 | cell membrane integrity | Y | N | N | 1.83 | 3.66 | 0.27322 | 2 | 159.6 | 3 | 3 | -1243.5544 | 408.48 | 633.93 | 10.7152 | -10.715 | -4.819 | 128 | 1165.8436 | 2 | 7.767 | 2.948 | 10.2317 | 5.896 | 52.9094 | 0.33921 | 96.3809 | 2
1231 | Fe2O3 | PEI | 145.8 | 6.1e-07 | 17.7 | RAW264.7 | A | Mouse | Monocyte/Macrophage | Blood | 72 | Live/Dead | Calcein AM Ethidium homodimer-1 | cell membrane integrity | Y | N | N | 1.83 | 3.66 | 0.27322 | 2 | 159.6 | 3 | 3 | -1243.5544 | 408.48 | 633.93 | 10.7152 | -10.715 | -4.819 | 128 | 1165.8436 | 2 | 7.767 | 2.948 | 10.2317 | 5.896 | 52.9094 | 0.33921 | 84.8649 | 2
1232 | Fe2O3 | PEI | 145.8 | 1.22e-06 | 17.7 | RAW264.7 | A | Mouse | Monocyte/Macrophage | Blood | 72 | Live/Dead | Calcein AM Ethidium homodimer-1 | cell membrane integrity | Y | N | N | 1.83 | 3.66 | 0.27322 | 2 | 159.6 | 3 | 3 | -1243.5544 | 408.48 | 633.93 | 10.7152 | -10.715 | -4.819 | 128 | 1165.8436 | 2 | 7.767 | 2.948 | 10.2317 | 5.896 | 52.9094 | 0.33921 | 76.2209 | 2
1233 | Fe2O3 | PEI | 145.8 | 2.44e-06 | 17.7 | RAW264.7 | A | Mouse | Monocyte/Macrophage | Blood | 72 | Live/Dead | Calcein AM Ethidium homodimer-1 | cell membrane integrity | Y | N | N | 1.83 | 3.66 | 0.27322 | 2 | 159.6 | 3 | 3 | -1243.5544 | 408.48 | 633.93 | 10.7152 | -10.715 | -4.819 | 128 | 1165.8436 | 2 | 7.767 | 2.948 | 10.2317 | 5.896 | 52.9094 | 0.33921 | 75.6244 | 2
1234 | Fe2O3 | PEI | 145.8 | 4.88e-06 | 17.7 | RAW264.7 | A | Mouse | Monocyte/Macrophage | Blood | 72 | Live/Dead | Calcein AM Ethidium homodimer-1 | cell membrane integrity | Y | N | N | 1.83 | 3.66 | 0.27322 | 2 | 159.6 | 3 | 3 | -1243.5544 | 408.48 | 633.93 | 10.7152 | -10.715 | -4.819 | 128 | 1165.8436 | 2 | 7.767 | 2.948 | 10.2317 | 5.896 | 52.9094 | 0.33921 | 67.5567 | 2
1235 | Fe2O3 | PEI | 145.8 | 3.05e-07 | 17.7 | RAW264.7 | A | Mouse | Monocyte/Macrophage | Blood | 120 | Live/Dead | Calcein AM Ethidium homodimer-1 | cell membrane integrity | Y | N | N | 1.83 | 3.66 | 0.27322 | 2 | 159.6 | 3 | 3 | -1243.5544 | 408.48 | 633.93 | 10.7152 | -10.715 | -4.819 | 128 | 1165.8436 | 2 | 7.767 | 2.948 | 10.2317 | 5.896 | 52.9094 | 0.33921 | 92.7866 | 2
1236 | Fe2O3 | PEI | 145.8 | 6.1e-07 | 17.7 | RAW264.7 | A | Mouse | Monocyte/Macrophage | Blood | 120 | Live/Dead | Calcein AM Ethidium homodimer-1 | cell membrane integrity | Y | N | N | 1.83 | 3.66 | 0.27322 | 2 | 159.6 | 3 | 3 | -1243.5544 | 408.48 | 633.93 | 10.7152 | -10.715 | -4.819 | 128 | 1165.8436 | 2 | 7.767 | 2.948 | 10.2317 | 5.896 | 52.9094 | 0.33921 | 82.4216 | 2
1237 | Fe2O3 | PEI | 145.8 | 1.22e-06 | 17.7 | RAW264.7 | A | Mouse | Monocyte/Macrophage | Blood | 120 | Live/Dead | Calcein AM Ethidium homodimer-1 | cell membrane integrity | Y | N | N | 1.83 | 3.66 | 0.27322 | 2 | 159.6 | 3 | 3 | -1243.5544 | 408.48 | 633.93 | 10.7152 | -10.715 | -4.819 | 128 | 1165.8436 | 2 | 7.767 | 2.948 | 10.2317 | 5.896 | 52.9094 | 0.33921 | 77.2258 | 2
1238 | Fe2O3 | PEI | 145.8 | 2.44e-06 | 17.7 | RAW264.7 | A | Mouse | Monocyte/Macrophage | Blood | 120 | Live/Dead | Calcein AM Ethidium homodimer-1 | cell membrane integrity | Y | N | N | 1.83 | 3.66 | 0.27322 | 2 | 159.6 | 3 | 3 | -1243.5544 | 408.48 | 633.93 | 10.7152 | -10.715 | -4.819 | 128 | 1165.8436 | 2 | 7.767 | 2.948 | 10.2317 | 5.896 | 52.9094 | 0.33921 | 62.2616 | 2
1239 | Fe2O3 | PEI | 145.8 | 4.88e-06 | 17.7 | RAW264.7 | A | Mouse | Monocyte/Macrophage | Blood | 120 | Live/Dead | Calcein AM Ethidium homodimer-1 | cell membrane integrity | Y | N | N | 1.83 | 3.66 | 0.27322 | 2 | 159.6 | 3 | 3 | -1243.5544 | 408.48 | 633.93 | 10.7152 | -10.715 | -4.819 | 128 | 1165.8436 | 2 | 7.767 | 2.948 | 10.2317 | 5.896 | 52.9094 | 0.33921 | 63.3877 | 2
1240 | Fe2O3 | PEI | 145.8 | 3.05e-07 | 17.7 | RAW264.7 | A | Mouse | Monocyte/Macrophage | Blood | 168 | Live/Dead | Calcein AM Ethidium homodimer-1 | cell membrane integrity | Y | N | N | 1.83 | 3.66 | 0.27322 | 2 | 159.6 | 3 | 3 | -1243.5544 | 408.48 | 633.93 | 10.7152 | -10.715 | -4.819 | 128 | 1165.8436 | 2 | 7.767 | 2.948 | 10.2317 | 5.896 | 52.9094 | 0.33921 | 74.2544 | 2
1241 | Fe2O3 | PEI | 145.8 | 6.1e-07 | 17.7 | RAW264.7 | A | Mouse | Monocyte/Macrophage | Blood | 168 | Live/Dead | Calcein AM Ethidium homodimer-1 | cell membrane integrity | Y | N | N | 1.83 | 3.66 | 0.27322 | 2 | 159.6 | 3 | 3 | -1243.5544 | 408.48 | 633.93 | 10.7152 | -10.715 | -4.819 | 128 | 1165.8436 | 2 | 7.767 | 2.948 | 10.2317 | 5.896 | 52.9094 | 0.33921 | 68.484 | 2
1242 | Fe2O3 | PEI | 145.8 | 1.22e-06 | 17.7 | RAW264.7 | A | Mouse | Monocyte/Macrophage | Blood | 168 | Live/Dead | Calcein AM Ethidium homodimer-1 | cell membrane integrity | Y | N | N | 1.83 | 3.66 | 0.64516 | 2 | 159.6 | 3 | 3 | -77.493 | 435.09 | 733.47 | 10.5557 | -9.069 | -4.76 | 108 | 1267.8136 | 2 | 6.9145 | 2.1545 | 11.0955 | 4.309 | 361.0251 | 0.46414 | 59.84 | 2
1243 | Fe2O3 | PEI | 145.8 | 2.44e-06 | 17.7 | RAW264.7 | A | Mouse | Monocyte/Macrophage | Blood | 168 | Live/Dead | Calcein AM Ethidium homodimer-1 | cell membrane integrity | Y | N | N | 1.83 | 3.66 | 0.64516 | 2 | 159.6 | 3 | 3 | -77.493 | 435.09 | 733.47 | 10.5557 | -9.069 | -4.76 | 108 | 1267.8136 | 2 | 6.9145 | 2.1545 | 11.0955 | 4.309 | 361.0251 | 0.46414 | 46.0252 | 1
1244 | Fe2O3 | PEI | 145.8 | 4.88e-06 | 17.7 | RAW264.7 | A | Mouse | Monocyte/Macrophage | Blood | 168 | Live/Dead | Calcein AM Ethidium homodimer-1 | cell membrane integrity | Y | N | N | 1.83 | 3.66 | 0.64516 | 2 | 159.6 | 3 | 3 | -77.493 | 435.09 | 733.47 | 10.5557 | -9.069 | -4.76 | 108 | 1267.8136 | 2 | 6.9145 | 2.1545 | 11.0955 | 4.309 | 361.0251 | 0.46414 | 39.6816 | 1
1245 | Fe2O3 | PEI | 145.8 | 3.05e-07 | 17.7 | SHSY5Y | H | Human | Epithelial | Bone Marrow | 1 | LDH | LDH activity assay kit | LDH leakage | Y | N | N | 1.83 | 3.66 | 0.27322 | 2 | 159.6 | 3 | 3 | -1243.5544 | 408.48 | 633.93 | 10.7152 | -10.715 | -4.819 | 128 | 1165.8436 | 2 | 7.767 | 2.948 | 10.2317 | 5.896 | 52.9094 | 0.33921 | 88.3898 | 2
1246 | Fe2O3 | PEI | 145.8 | 6.1e-07 | 17.7 | SHSY5Y | H | Human | Epithelial | Bone Marrow | 1 | LDH | LDH activity assay kit | LDH leakage | Y | N | N | 1.83 | 3.66 | 0.27322 | 2 | 159.6 | 3 | 3 | -1243.5544 | 408.48 | 633.93 | 10.7152 | -10.715 | -4.819 | 128 | 1165.8436 | 2 | 7.767 | 2.948 | 10.2317 | 5.896 | 52.9094 | 0.33921 | 88.3898 | 2
1247 | Fe2O3 | PEI | 145.8 | 1.22e-06 | 17.7 | SHSY5Y | H | Human | Epithelial | Bone Marrow | 1 | LDH | LDH activity assay kit | LDH leakage | Y | N | N | 1.83 | 3.66 | 0.27322 | 2 | 159.6 | 3 | 3 | -1243.5544 | 408.48 | 633.93 | 10.7152 | -10.715 | -4.819 | 128 | 1165.8436 | 2 | 7.767 | 2.948 | 10.2317 | 5.896 | 52.9094 | 0.33921 | 88.3898 | 2
1248 | Fe2O3 | PEI | 145.8 | 2.44e-06 | 17.7 | SHSY5Y | H | Human | Epithelial | Bone Marrow | 1 | LDH | LDH activity assay kit | LDH leakage | Y | N | N | 1.83 | 3.66 | 0.27322 | 2 | 159.6 | 3 | 3 | -1243.5544 | 408.48 | 633.93 | 10.7152 | -10.715 | -4.819 | 128 | 1165.8436 | 2 | 7.767 | 2.948 | 10.2317 | 5.896 | 52.9094 | 0.33921 | 88.3898 | 2
1249 | Fe2O3 | PEI | 145.8 | 4.88e-06 | 17.7 | SHSY5Y | H | Human | Epithelial | Bone Marrow | 1 | LDH | LDH activity assay kit | LDH leakage | Y | N | N | 1.83 | 3.66 | 0.27322 | 2 | 159.6 | 3 | 3 | -1243.5544 | 408.48 | 633.93 | 10.7152 | -10.715 | -4.819 | 128 | 1165.8436 | 2 | 7.767 | 2.948 | 10.2317 | 5.896 | 52.9094 | 0.33921 | 87.1186 | 2
1250 | Fe2O3 | PEI | 145.8 | 3.05e-07 | 17.7 | SHSY5Y | H | Human | Epithelial | Bone Marrow | 4 | LDH | LDH activity assay kit | LDH leakage | Y | N | N | 1.83 | 3.66 | 0.27322 | 2 | 159.6 | 3 | 3 | -1243.5544 | 408.48 | 633.93 | 10.7152 | -10.715 | -4.819 | 128 | 1165.8436 | 2 | 7.767 | 2.948 | 10.2317 | 5.896 | 52.9094 | 0.33921 | 75.2542 | 2
1251 | Fe2O3 | PEI | 145.8 | 6.1e-07 | 17.7 | SHSY5Y | H | Human | Epithelial | Bone Marrow | 4 | LDH | LDH activity assay kit | LDH leakage | Y | N | N | 1.83 | 3.66 | 0.27322 | 2 | 159.6 | 3 | 3 | -1243.5544 | 408.48 | 633.93 | 10.7152 | -10.715 | -4.819 | 128 | 1165.8436 | 2 | 7.767 | 2.948 | 10.2317 | 5.896 | 52.9094 | 0.33921 | 76.9492 | 2
1252 | Fe2O3 | PEI | 145.8 | 1.22e-06 | 17.7 | SHSY5Y | H | Human | Epithelial | Bone Marrow | 4 | LDH | LDH activity assay kit | LDH leakage | Y | N | N | 1.83 | 3.66 | 0.27322 | 2 | 159.6 | 3 | 3 | -1243.5544 | 408.48 | 633.93 | 10.7152 | -10.715 | -4.819 | 128 | 1165.8436 | 2 | 7.767 | 2.948 | 10.2317 | 5.896 | 52.9094 | 0.33921 | 78.2203 | 2
1253 | Fe2O3 | PEI | 145.8 | 2.44e-06 | 17.7 | SHSY5Y | H | Human | Epithelial | Bone Marrow | 4 | LDH | LDH activity assay kit | LDH leakage | Y | N | N | 1.83 | 3.66 | 0.27322 | 2 | 159.6 | 3 | 3 | -1243.5544 | 408.48 | 633.93 | 10.7152 | -10.715 | -4.819 | 128 | 1165.8436 | 2 | 7.767 | 2.948 | 10.2317 | 5.896 | 52.9094 | 0.33921 | 77.7966 | 2
1254 | Fe2O3 | PEI | 145.8 | 4.88e-06 | 17.7 | SHSY5Y | H | Human | Epithelial | Bone Marrow | 4 | LDH | LDH activity assay kit | LDH leakage | Y | N | N | 1.83 | 3.66 | 0.27322 | 2 | 159.6 | 3 | 3 | -1243.5544 | 408.48 | 633.93 | 10.7152 | -10.715 | -4.819 | 128 | 1165.8436 | 2 | 7.767 | 2.948 | 10.2317 | 5.896 | 52.9094 | 0.33921 | 75.678 | 2
1255 | Fe2O3 | PEI | 145.8 | 3.05e-07 | 17.7 | SHSY5Y | H | Human | Epithelial | Bone Marrow | 24 | LDH | LDH activity assay kit | LDH leakage | Y | N | N | 1.83 | 3.66 | 0.27322 | 2 | 159.6 | 3 | 3 | -1243.5544 | 408.48 | 633.93 | 10.7152 | -10.715 | -4.819 | 128 | 1165.8436 | 2 | 7.767 | 2.948 | 10.2317 | 5.896 | 52.9094 | 0.33921 | 66.7797 | 2
1256 | Fe2O3 | PEI | 145.8 | 6.1e-07 | 17.7 | SHSY5Y | H | Human | Epithelial | Bone Marrow | 24 | LDH | LDH activity assay kit | LDH leakage | Y | N | N | 1.83 | 3.66 | 0.27322 | 2 | 159.6 | 3 | 3 | -1243.5544 | 408.48 | 633.93 | 10.7152 | -10.715 | -4.819 | 128 | 1165.8436 | 2 | 7.767 | 2.948 | 10.2317 | 5.896 | 52.9094 | 0.33921 | 65.9322 | 2
1257 | Fe2O3 | PEI | 145.8 | 1.22e-06 | 17.7 | SHSY5Y | H | Human | Epithelial | Bone Marrow | 24 | LDH | LDH activity assay kit | LDH leakage | Y | N | N | 1.83 | 3.66 | 0.27322 | 2 | 159.6 | 3 | 3 | -1243.5544 | 408.48 | 633.93 | 10.7152 | -10.715 | -4.819 | 128 | 1165.8436 | 2 | 7.767 | 2.948 | 10.2317 | 5.896 | 52.9094 | 0.33921 | 65.9322 | 2
1258 | Fe2O3 | PEI | 145.8 | 2.44e-06 | 17.7 | SHSY5Y | H | Human | Epithelial | Bone Marrow | 24 | LDH | LDH activity assay kit | LDH leakage | Y | N | N | 1.83 | 3.66 | 0.27322 | 2 | 159.6 | 3 | 3 | -1243.5544 | 408.48 | 633.93 | 10.7152 | -10.715 | -4.819 | 128 | 1165.8436 | 2 | 7.767 | 2.948 | 10.2317 | 5.896 | 52.9094 | 0.33921 | 64.2373 | 2
1259 | Fe2O3 | PEI | 145.8 | 4.88e-06 | 17.7 | SHSY5Y | H | Human | Epithelial | Bone Marrow | 24 | LDH | LDH activity assay kit | LDH leakage | Y | N | N | 1.83 | 3.66 | 0.27322 | 2 | 159.6 | 3 | 3 | -1243.5544 | 408.48 | 633.93 | 10.7152 | -10.715 | -4.819 | 128 | 1165.8436 | 2 | 7.767 | 2.948 | 10.2317 | 5.896 | 52.9094 | 0.33921 | 57.4576 | 2
1260 | Fe2O3 | PEI | 145.8 | 3.05e-07 | 17.7 | SHSY5Y | H | Human | Epithelial | Bone Marrow | 72 | LDH | LDH activity assay kit | LDH leakage | Y | N | N | 1.83 | 3.66 | 0.27322 | 2 | 159.6 | 3 | 3 | -1243.5544 | 408.48 | 633.93 | 10.7152 | -10.715 | -4.819 | 128 | 1165.8436 | 2 | 7.767 | 2.948 | 10.2317 | 5.896 | 52.9094 | 0.33921 | 53.6441 | 2
1261 | Fe2O3 | PEI | 145.8 | 6.1e-07 | 17.7 | SHSY5Y | H | Human | Epithelial | Bone Marrow | 72 | LDH | LDH activity assay kit | LDH leakage | Y | N | N | 1.83 | 3.66 | 0.27322 | 2 | 159.6 | 3 | 3 | -1243.5544 | 408.48 | 633.93 | 10.7152 | -10.715 | -4.819 | 128 | 1165.8436 | 2 | 7.767 | 2.948 | 10.2317 | 5.896 | 52.9094 | 0.33921 | 48.5593 | 1
1262 | Fe2O3 | PEI | 145.8 | 1.22e-06 | 17.7 | SHSY5Y | H | Human | Epithelial | Bone Marrow | 72 | LDH | LDH activity assay kit | LDH leakage | Y | N | N | 1.83 | 3.66 | 0.27322 | 2 | 159.6 | 3 | 3 | -1243.5544 | 408.48 | 633.93 | 10.7152 | -10.715 | -4.819 | 128 | 1165.8436 | 2 | 7.767 | 2.948 | 10.2317 | 5.896 | 52.9094 | 0.33921 | 49.7458 | 1
1263 | Fe2O3 | PEI | 145.8 | 2.44e-06 | 17.7 | SHSY5Y | H | Human | Epithelial | Bone Marrow | 72 | LDH | LDH activity assay kit | LDH leakage | Y | N | N | 1.83 | 3.66 | 0.27322 | 2 | 159.6 | 3 | 3 | -1243.5544 | 408.48 | 633.93 | 10.7152 | -10.715 | -4.819 | 128 | 1165.8436 | 2 | 7.767 | 2.948 | 10.2317 | 5.896 | 52.9094 | 0.33921 | 49.8305 | 1
1264 | Fe2O3 | PEI | 145.8 | 4.88e-06 | 17.7 | SHSY5Y | H | Human | Epithelial | Bone Marrow | 72 | LDH | LDH activity assay kit | LDH leakage | Y | N | N | 1.83 | 3.66 | 0.27322 | 2 | 159.6 | 3 | 3 | -1243.5544 | 408.48 | 633.93 | 10.7152 | -10.715 | -4.819 | 128 | 1165.8436 | 2 | 7.767 | 2.948 | 10.2317 | 5.896 | 52.9094 | 0.33921 | 47.2881 | 1
1265 | Fe2O3 | PEI | 145.8 | 3.05e-07 | 17.7 | RAW264.7 | A | Mouse | Monocyte/Macrophage | Blood | 1 | LDH | LDH activity assay kit | LDH leakage | Y | N | N | 1.83 | 3.66 | 0.27322 | 2 | 159.6 | 3 | 3 | -1243.5544 | 408.48 | 633.93 | 10.7152 | -10.715 | -4.819 | 128 | 1165.8436 | 2 | 7.767 | 2.948 | 10.2317 | 5.896 | 52.9094 | 0.33921 | 95.4701 | 2
1266 | Fe2O3 | PEI | 145.8 | 6.1e-07 | 17.7 | RAW264.7 | A | Mouse | Monocyte/Macrophage | Blood | 1 | LDH | LDH activity assay kit | LDH leakage | Y | N | N | 1.83 | 3.66 | 0.27322 | 2 | 159.6 | 3 | 3 | -1243.5544 | 408.48 | 633.93 | 10.7152 | -10.715 | -4.819 | 128 | 1165.8436 | 2 | 7.767 | 2.948 | 10.2317 | 5.896 | 52.9094 | 0.33921 | 95.0427 | 2
1267 | Fe2O3 | PEI | 145.8 | 1.22e-06 | 17.7 | RAW264.7 | A | Mouse | Monocyte/Macrophage | Blood | 1 | LDH | LDH activity assay kit | LDH leakage | Y | N | N | 1.83 | 3.66 | 0.27322 | 2 | 159.6 | 3 | 3 | -1243.5544 | 408.48 | 633.93 | 10.7152 | -10.715 | -4.819 | 128 | 1165.8436 | 2 | 7.767 | 2.948 | 10.2317 | 5.896 | 52.9094 | 0.33921 | 95.0427 | 2
1268 | Fe2O3 | PEI | 145.8 | 2.44e-06 | 17.7 | RAW264.7 | A | Mouse | Monocyte/Macrophage | Blood | 1 | LDH | LDH activity assay kit | LDH leakage | Y | N | N | 1.83 | 3.66 | 0.27322 | 2 | 159.6 | 3 | 3 | -1243.5544 | 408.48 | 633.93 | 10.7152 | -10.715 | -4.819 | 128 | 1165.8436 | 2 | 7.767 | 2.948 | 10.2317 | 5.896 | 52.9094 | 0.33921 | 94.188 | 2
1269 | Fe2O3 | PEI | 145.8 | 4.88e-06 | 17.7 | RAW264.7 | A | Mouse | Monocyte/Macrophage | Blood | 1 | LDH | LDH activity assay kit | LDH leakage | Y | N | N | 1.83 | 3.66 | 0.27322 | 2 | 159.6 | 3 | 3 | -1243.5544 | 408.48 | 633.93 | 10.7152 | -10.715 | -4.819 | 128 | 1165.8436 | 2 | 7.767 | 2.948 | 10.2317 | 5.896 | 52.9094 | 0.33921 | 94.188 | 2
1270 | Fe2O3 | PEI | 145.8 | 3.05e-07 | 17.7 | RAW264.7 | A | Mouse | Monocyte/Macrophage | Blood | 4 | LDH | LDH activity assay kit | LDH leakage | Y | N | N | 1.83 | 3.66 | 0.27322 | 2 | 159.6 | 3 | 3 | -1243.5544 | 408.48 | 633.93 | 10.7152 | -10.715 | -4.819 | 128 | 1165.8436 | 2 | 7.767 | 2.948 | 10.2317 | 5.896 | 52.9094 | 0.33921 | 93.7607 | 2
1271 | Fe2O3 | PEI | 145.8 | 6.1e-07 | 17.7 | RAW264.7 | A | Mouse | Monocyte/Macrophage | Blood | 4 | LDH | LDH activity assay kit | LDH leakage | Y | N | N | 1.83 | 3.66 | 0.27322 | 2 | 159.6 | 3 | 3 | -1243.5544 | 408.48 | 633.93 | 10.7152 | -10.715 | -4.819 | 128 | 1165.8436 | 2 | 7.767 | 2.948 | 10.2317 | 5.896 | 52.9094 | 0.33921 | 95.0427 | 2
1272 | Fe2O3 | PEI | 145.8 | 1.22e-06 | 17.7 | RAW264.7 | A | Mouse | Monocyte/Macrophage | Blood | 4 | LDH | LDH activity assay kit | LDH leakage | Y | N | N | 1.83 | 3.66 | 0.27322 | 2 | 159.6 | 3 | 3 | -1243.5544 | 408.48 | 633.93 | 10.7152 | -10.715 | -4.819 | 128 | 1165.8436 | 2 | 7.767 | 2.948 | 10.2317 | 5.896 | 52.9094 | 0.33921 | 95.4701 | 2
1273 | Fe2O3 | PEI | 145.8 | 2.44e-06 | 17.7 | RAW264.7 | A | Mouse | Monocyte/Macrophage | Blood | 4 | LDH | LDH activity assay kit | LDH leakage | Y | N | N | 1.83 | 3.66 | 0.27322 | 2 | 159.6 | 3 | 3 | -1243.5544 | 408.48 | 633.93 | 10.7152 | -10.715 | -4.819 | 128 | 1165.8436 | 2 | 7.767 | 2.948 | 10.2317 | 5.896 | 52.9094 | 0.33921 | 95.0427 | 2
1274 | Fe2O3 | PEI | 145.8 | 4.88e-06 | 17.7 | RAW264.7 | A | Mouse | Monocyte/Macrophage | Blood | 4 | LDH | LDH activity assay kit | LDH leakage | Y | N | N | 1.83 | 3.66 | 0.27322 | 2 | 159.6 | 3 | 3 | -1243.5544 | 408.48 | 633.93 | 10.7152 | -10.715 | -4.819 | 128 | 1165.8436 | 2 | 7.767 | 2.948 | 10.2317 | 5.896 | 52.9094 | 0.33921 | 94.188 | 2
1275 | Fe2O3 | PEI | 145.8 | 3.05e-07 | 17.7 | RAW264.7 | A | Mouse | Monocyte/Macrophage | Blood | 24 | LDH | LDH activity assay kit | LDH leakage | Y | N | N | 1.83 | 3.66 | 0.27322 | 2 | 159.6 | 3 | 3 | -1243.5544 | 408.48 | 633.93 | 10.7152 | -10.715 | -4.819 | 128 | 1165.8436 | 2 | 7.767 | 2.948 | 10.2317 | 5.896 | 52.9094 | 0.33921 | 93.7607 | 2
1276 | Fe2O3 | PEI | 145.8 | 6.1e-07 | 17.7 | RAW264.7 | A | Mouse | Monocyte/Macrophage | Blood | 24 | LDH | LDH activity assay kit | LDH leakage | Y | N | N | 1.83 | 3.66 | 0.27322 | 2 | 159.6 | 3 | 3 | -1243.5544 | 408.48 | 633.93 | 10.7152 | -10.715 | -4.819 | 128 | 1165.8436 | 2 | 7.767 | 2.948 | 10.2317 | 5.896 | 52.9094 | 0.33921 | 94.188 | 2
1277 | Fe2O3 | PEI | 145.8 | 1.22e-06 | 17.7 | RAW264.7 | A | Mouse | Monocyte/Macrophage | Blood | 24 | LDH | LDH activity assay kit | LDH leakage | Y | N | N | 1.83 | 3.66 | 0.27322 | 2 | 159.6 | 3 | 3 | -1243.5544 | 408.48 | 633.93 | 10.7152 | -10.715 | -4.819 | 128 | 1165.8436 | 2 | 7.767 | 2.948 | 10.2317 | 5.896 | 52.9094 | 0.33921 | 94.188 | 2
1278 | Fe2O3 | PEI | 145.8 | 2.44e-06 | 17.7 | RAW264.7 | A | Mouse | Monocyte/Macrophage | Blood | 24 | LDH | LDH activity assay kit | LDH leakage | Y | N | N | 1.83 | 3.66 | 0.27322 | 2 | 159.6 | 3 | 3 | -1243.5544 | 408.48 | 633.93 | 10.7152 | -10.715 | -4.819 | 128 | 1165.8436 | 2 | 7.767 | 2.948 | 10.2317 | 5.896 | 52.9094 | 0.33921 | 94.188 | 2
1279 | Fe2O3 | PEI | 145.8 | 4.88e-06 | 17.7 | RAW264.7 | A | Mouse | Monocyte/Macrophage | Blood | 24 | LDH | LDH activity assay kit | LDH leakage | Y | N | N | 1.83 | 3.66 | 0.27322 | 2 | 159.6 | 3 | 3 | -1243.5544 | 408.48 | 633.93 | 10.7152 | -10.715 | -4.819 | 128 | 1165.8436 | 2 | 7.767 | 2.948 | 10.2317 | 5.896 | 52.9094 | 0.33921 | 94.6154 | 2
1280 | Fe2O3 | PEI | 145.8 | 3.05e-07 | 17.7 | RAW264.7 | A | Mouse | Monocyte/Macrophage | Blood | 72 | LDH | LDH activity assay kit | LDH leakage | Y | N | N | 1.83 | 3.66 | 0.27322 | 2 | 159.6 | 3 | 3 | -1243.5544 | 408.48 | 633.93 | 10.7152 | -10.715 | -4.819 | 128 | 1165.8436 | 2 | 7.767 | 2.948 | 10.2317 | 5.896 | 52.9094 | 0.33921 | 93.7607 | 2
1281 | Fe2O3 | PEI | 145.8 | 6.1e-07 | 17.7 | RAW264.7 | A | Mouse | Monocyte/Macrophage | Blood | 72 | LDH | LDH activity assay kit | LDH leakage | Y | N | N | 1.83 | 3.66 | 0.27322 | 2 | 159.6 | 3 | 3 | -1243.5544 | 408.48 | 633.93 | 10.7152 | -10.715 | -4.819 | 128 | 1165.8436 | 2 | 7.767 | 2.948 | 10.2317 | 5.896 | 52.9094 | 0.33921 | 93.7607 | 2
1282 | Fe2O3 | PEI | 145.8 | 1.22e-06 | 17.7 | RAW264.7 | A | Mouse | Monocyte/Macrophage | Blood | 72 | LDH | LDH activity assay kit | LDH leakage | Y | N | N | 1.83 | 3.66 | 0.27322 | 2 | 159.6 | 3 | 3 | -1243.5544 | 408.48 | 633.93 | 10.7152 | -10.715 | -4.819 | 128 | 1165.8436 | 2 | 7.767 | 2.948 | 10.2317 | 5.896 | 52.9094 | 0.33921 | 93.7607 | 2
1283 | Fe2O3 | PEI | 145.8 | 2.44e-06 | 17.7 | RAW264.7 | A | Mouse | Monocyte/Macrophage | Blood | 72 | LDH | LDH activity assay kit | LDH leakage | Y | N | N | 1.83 | 3.66 | 0.27322 | 2 | 159.6 | 3 | 3 | -1243.5544 | 408.48 | 633.93 | 10.7152 | -10.715 | -4.819 | 128 | 1165.8436 | 2 | 7.767 | 2.948 | 10.2317 | 5.896 | 52.9094 | 0.33921 | 92.4786 | 2
1284 | Fe2O3 | PEI | 145.8 | 4.88e-06 | 17.7 | RAW264.7 | A | Mouse | Monocyte/Macrophage | Blood | 72 | LDH | LDH activity assay kit | LDH leakage | Y | N | N | 1.83 | 3.66 | 0.27322 | 2 | 159.6 | 3 | 3 | -1243.5544 | 408.48 | 633.93 | 10.7152 | -10.715 | -4.819 | 128 | 1165.8436 | 2 | 7.767 | 2.948 | 10.2317 | 5.896 | 52.9094 | 0.33921 | 92.4786 | 2
1285 | Fe2O3 | PEG to the PEI | 361.4 | 2e-08 | 12.1 | SHSY5Y | H | Human | Epithelial | Bone Marrow | 72 | MTS | Tetrazolium Salt | cell metabolic activity | Y | N | N | 1.83 | 3.66 | 0.27322 | 2 | 159.6 | 3 | 3 | -1243.5544 | 408.48 | 633.93 | 10.7152 | -10.715 | -4.819 | 128 | 1165.8436 | 2 | 7.767 | 2.948 | 10.2317 | 5.896 | 52.9094 | 0.33921 | 95.9112 | 2
1286 | Fe2O3 | PEG to the PEI | 361.4 | 4.01e-08 | 12.1 | SHSY5Y | H | Human | Epithelial | Bone Marrow | 72 | MTS | Tetrazolium Salt | cell metabolic activity | Y | N | N | 1.83 | 3.66 | 0.27322 | 2 | 159.6 | 3 | 3 | -1243.5544 | 408.48 | 633.93 | 10.7152 | -10.715 | -4.819 | 128 | 1165.8436 | 2 | 7.767 | 2.948 | 10.2317 | 5.896 | 52.9094 | 0.33921 | 101.4378 | 2
1287 | Fe2O3 | PEG to the PEI | 361.4 | 8.01e-08 | 12.1 | SHSY5Y | H | Human | Epithelial | Bone Marrow | 72 | MTS | Tetrazolium Salt | cell metabolic activity | Y | N | N | 1.83 | 3.66 | 0.27322 | 2 | 159.6 | 3 | 3 | -1243.5544 | 408.48 | 633.93 | 10.7152 | -10.715 | -4.819 | 128 | 1165.8436 | 2 | 7.767 | 2.948 | 10.2317 | 5.896 | 52.9094 | 0.33921 | 114.3818 | 2
1288 | Fe2O3 | PEG to the PEI | 361.4 | 1.6e-07 | 12.1 | SHSY5Y | H | Human | Epithelial | Bone Marrow | 72 | MTS | Tetrazolium Salt | cell metabolic activity | Y | N | N | 1.83 | 3.66 | 0.27322 | 2 | 159.6 | 3 | 3 | -1243.5544 | 408.48 | 633.93 | 10.7152 | -10.715 | -4.819 | 128 | 1165.8436 | 2 | 7.767 | 2.948 | 10.2317 | 5.896 | 52.9094 | 0.33921 | 162.8682 | 2
1289 | Fe2O3 | PEG to the PEI | 361.4 | 3.21e-07 | 12.1 | SHSY5Y | H | Human | Epithelial | Bone Marrow | 72 | MTS | Tetrazolium Salt | cell metabolic activity | Y | N | N | 1.83 | 3.66 | 0.27322 | 2 | 159.6 | 3 | 3 | -1243.5544 | 408.48 | 633.93 | 10.7152 | -10.715 | -4.819 | 128 | 1165.8436 | 2 | 7.767 | 2.948 | 10.2317 | 5.896 | 52.9094 | 0.33921 | 163.8035 | 2
1290 | Fe2O3 | PEG to the PEI | 361.4 | 2e-08 | 12.1 | SHSY5Y | H | Human | Epithelial | Bone Marrow | 72 | CellTiter Blue | Alamar Blue | cell metabolic activity | Y | N | N | 1.83 | 3.66 | 0.27322 | 2 | 159.6 | 3 | 3 | -1243.5544 | 408.48 | 633.93 | 10.7152 | -10.715 | -4.819 | 128 | 1165.8436 | 2 | 7.767 | 2.948 | 10.2317 | 5.896 | 52.9094 | 0.33921 | 240.8862 | 2
1291 | Fe2O3 | PEG to the PEI | 361.4 | 4.01e-08 | 12.1 | SHSY5Y | H | Human | Epithelial | Bone Marrow | 72 | CellTiter Blue | Alamar Blue | cell metabolic activity | Y | N | N | 1.83 | 3.66 | 0.27322 | 2 | 159.6 | 3 | 3 | -1243.5544 | 408.48 | 633.93 | 10.7152 | -10.715 | -4.819 | 128 | 1165.8436 | 2 | 7.767 | 2.948 | 10.2317 | 5.896 | 52.9094 | 0.33921 | 248.2997 | 2
1292 | Fe2O3 | PEG to the PEI | 361.4 | 8.01e-08 | 12.1 | SHSY5Y | H | Human | Epithelial | Bone Marrow | 72 | CellTiter Blue | Alamar Blue | cell metabolic activity | Y | N | N | 1.83 | 3.66 | 0.27322 | 2 | 159.6 | 3 | 3 | -1243.5544 | 408.48 | 633.93 | 10.7152 | -10.715 | -4.819 | 128 | 1165.8436 | 2 | 7.767 | 2.948 | 10.2317 | 5.896 | 52.9094 | 0.33921 | 323.3777 | 2
1293 | Fe2O3 | PEG to the PEI | 361.4 | 1.6e-07 | 12.1 | SHSY5Y | H | Human | Epithelial | Bone Marrow | 72 | CellTiter Blue | Alamar Blue | cell metabolic activity | Y | N | N | 1.83 | 3.66 | 0.27322 | 2 | 159.6 | 3 | 3 | -1243.5544 | 408.48 | 633.93 | 10.7152 | -10.715 | -4.819 | 128 | 1165.8436 | 2 | 7.767 | 2.948 | 10.2317 | 5.896 | 52.9094 | 0.33921 | 401.9854 | 2
1294 | Fe2O3 | PEG to the PEI | 361.4 | 3.21e-07 | 12.1 | SHSY5Y | H | Human | Epithelial | Bone Marrow | 72 | CellTiter Blue | Alamar Blue | cell metabolic activity | Y | N | N | 1.83 | 3.66 | 0.27322 | 2 | 159.6 | 3 | 3 | -1243.5544 | 408.48 | 633.93 | 10.7152 | -10.715 | -4.819 | 128 | 1165.8436 | 2 | 7.767 | 2.948 | 10.2317 | 5.896 | 52.9094 | 0.33921 | 404.8117 | 2
1295 | Fe2O3 | PEG to the PEI | 361.4 | 2e-08 | 12.1 | SHSY5Y | H | Human | Epithelial | Bone Marrow | 72 | CellTiter Blue | Alamar Blue | cell metabolic activity | Y | N | N | 1.83 | 3.66 | 0.27322 | 2 | 159.6 | 3 | 3 | -1243.5544 | 408.48 | 633.93 | 10.7152 | -10.715 | -4.819 | 128 | 1165.8436 | 2 | 7.767 | 2.948 | 10.2317 | 5.896 | 52.9094 | 0.33921 | 103.4386 | 2
1296 | Fe2O3 | PEG to the PEI | 361.4 | 4.01e-08 | 12.1 | SHSY5Y | H | Human | Epithelial | Bone Marrow | 72 | CellTiter Blue | Alamar Blue | cell metabolic activity | Y | N | N | 1.83 | 3.66 | 0.27322 | 2 | 159.6 | 3 | 3 | -1243.5544 | 408.48 | 633.93 | 10.7152 | -10.715 | -4.819 | 128 | 1165.8436 | 2 | 7.767 | 2.948 | 10.2317 | 5.896 | 52.9094 | 0.33921 | 88.2579 | 2
1297 | Fe2O3 | PEG to the PEI | 361.4 | 8.01e-08 | 12.1 | SHSY5Y | H | Human | Epithelial | Bone Marrow | 72 | CellTiter Blue | Alamar Blue | cell metabolic activity | Y | N | N | 1.83 | 3.66 | 0.27322 | 2 | 159.6 | 3 | 3 | -1243.5544 | 408.48 | 633.93 | 10.7152 | -10.715 | -4.819 | 128 | 1165.8436 | 2 | 7.767 | 2.948 | 10.2317 | 5.896 | 52.9094 | 0.33921 | 63.545 | 2
1298 | Fe2O3 | PEG to the PEI | 361.4 | 1.6e-07 | 12.1 | SHSY5Y | H | Human | Epithelial | Bone Marrow | 72 | CellTiter Blue | Alamar Blue | cell metabolic activity | Y | N | N | 1.83 | 3.66 | 0.27322 | 2 | 159.6 | 3 | 3 | -1243.5544 | 408.48 | 633.93 | 10.7152 | -10.715 | -4.819 | 128 | 1165.8436 | 2 | 7.767 | 2.948 | 10.2317 | 5.896 | 52.9094 | 0.33921 | 21.6507 | 1
1299 | Fe2O3 | PEG to the PEI | 361.4 | 3.21e-07 | 12.1 | SHSY5Y | H | Human | Epithelial | Bone Marrow | 72 | CellTiter Blue | Alamar Blue | cell metabolic activity | Y | N | N | 1.83 | 3.66 | 0.27322 | 2 | 159.6 | 3 | 3 | -1243.5544 | 408.48 | 633.93 | 10.7152 | -10.715 | -4.819 | 128 | 1165.8436 | 2 | 7.767 | 2.948 | 10.2317 | 5.896 | 52.9094 | 0.33921 | 24.477 | 1
1300 | Fe2O3 | PEG to the PEI | 361.4 | 2e-08 | 12.1 | RAW264.7 | A | Mouse | Monocyte/Macrophage | Blood | 72 | MTS | Tetrazolium Salt | cell metabolic activity | Y | N | N | 1.83 | 3.66 | 0.27322 | 2 | 159.6 | 3 | 3 | -1243.5544 | 408.48 | 633.93 | 10.7152 | -10.715 | -4.819 | 128 | 1165.8436 | 2 | 7.767 | 2.948 | 10.2317 | 5.896 | 52.9094 | 0.33921 | 100.049 | 2
1301 | Fe2O3 | PEG to the PEI | 361.4 | 4.01e-08 | 12.1 | RAW264.7 | A | Mouse | Monocyte/Macrophage | Blood | 72 | MTS | Tetrazolium Salt | cell metabolic activity | Y | N | N | 1.83 | 3.66 | 0.27322 | 2 | 159.6 | 3 | 3 | -1243.5544 | 408.48 | 633.93 | 10.7152 | -10.715 | -4.819 | 128 | 1165.8436 | 2 | 7.767 | 2.948 | 10.2317 | 5.896 | 52.9094 | 0.33921 | 93.7504 | 2
1302 | Fe2O3 | PEG to the PEI | 361.4 | 8.01e-08 | 12.1 | RAW264.7 | A | Mouse | Monocyte/Macrophage | Blood | 72 | MTS | Tetrazolium Salt | cell metabolic activity | Y | N | N | 1.83 | 3.66 | 0.27322 | 2 | 159.6 | 3 | 3 | -1243.5544 | 408.48 | 633.93 | 10.7152 | -10.715 | -4.819 | 128 | 1165.8436 | 2 | 7.767 | 2.948 | 10.2317 | 5.896 | 52.9094 | 0.33921 | 85.1199 | 2
1303 | Fe2O3 | PEG to the PEI | 361.4 | 1.6e-07 | 12.1 | RAW264.7 | A | Mouse | Monocyte/Macrophage | Blood | 72 | MTS | Tetrazolium Salt | cell metabolic activity | Y | N | N | 1.83 | 3.66 | 0.27322 | 2 | 159.6 | 3 | 3 | -1243.5544 | 408.48 | 633.93 | 10.7152 | -10.715 | -4.819 | 128 | 1165.8436 | 2 | 7.767 | 2.948 | 10.2317 | 5.896 | 52.9094 | 0.33921 | 100.3968 | 2
1304 | Fe2O3 | PEG to the PEI | 361.4 | 3.21e-07 | 12.1 | RAW264.7 | A | Mouse | Monocyte/Macrophage | Blood | 72 | MTS | Tetrazolium Salt | cell metabolic activity | Y | N | N | 1.83 | 3.66 | 0.27322 | 2 | 159.6 | 3 | 3 | -1243.5544 | 408.48 | 633.93 | 10.7152 | -10.715 | -4.819 | 128 | 1165.8436 | 2 | 7.767 | 2.948 | 10.2317 | 5.896 | 52.9094 | 0.33921 | 129.3651 | 2
1305 | Fe2O3 | PEG to the PEI | 361.4 | 2e-08 | 12.1 | RAW264.7 | A | Mouse | Monocyte/Macrophage | Blood | 72 | CellTiter Blue | Alamar Blue | cell metabolic activity | Y | N | N | 1.83 | 3.66 | 0.27322 | 2 | 159.6 | 3 | 3 | -1243.5544 | 408.48 | 633.93 | 10.7152 | -10.715 | -4.819 | 128 | 1165.8436 | 2 | 7.767 | 2.948 | 10.2317 | 5.896 | 52.9094 | 0.33921 | 104.8093 | 2
1306 | Fe2O3 | PEG to the PEI | 361.4 | 4.01e-08 | 12.1 | RAW264.7 | A | Mouse | Monocyte/Macrophage | Blood | 72 | CellTiter Blue | Alamar Blue | cell metabolic activity | Y | N | N | 1.83 | 3.66 | 0.27322 | 2 | 159.6 | 3 | 3 | -1243.5544 | 408.48 | 633.93 | 10.7152 | -10.715 | -4.819 | 128 | 1165.8436 | 2 | 7.767 | 2.948 | 10.2317 | 5.896 | 52.9094 | 0.33921 | 110.4154 | 2
1307 | Fe2O3 | PEG to the PEI | 361.4 | 8.01e-08 | 12.1 | RAW264.7 | A | Mouse | Monocyte/Macrophage | Blood | 72 | CellTiter Blue | Alamar Blue | cell metabolic activity | Y | N | N | 1.83 | 3.66 | 0.27322 | 2 | 159.6 | 3 | 3 | -1243.5544 | 408.48 | 633.93 | 10.7152 | -10.715 | -4.819 | 128 | 1165.8436 | 2 | 7.767 | 2.948 | 10.2317 | 5.896 | 52.9094 | 0.33921 | 115.277 | 2
1308 | Fe2O3 | PEG to the PEI | 361.4 | 1.6e-07 | 12.1 | RAW264.7 | A | Mouse | Monocyte/Macrophage | Blood | 72 | CellTiter Blue | Alamar Blue | cell metabolic activity | Y | N | N | 1.83 | 3.66 | 0.27322 | 2 | 159.6 | 3 | 3 | -1243.5544 | 408.48 | 633.93 | 10.7152 | -10.715 | -4.819 | 128 | 1165.8436 | 2 | 7.767 | 2.948 | 10.2317 | 5.896 | 52.9094 | 0.33921 | 108.3333 | 2
1309 | Fe2O3 | PEG to the PEI | 361.4 | 3.21e-07 | 12.1 | RAW264.7 | A | Mouse | Monocyte/Macrophage | Blood | 72 | CellTiter Blue | Alamar Blue | cell metabolic activity | Y | N | N | 1.83 | 3.66 | 0.27322 | 2 | 159.6 | 3 | 3 | -1243.5544 | 408.48 | 633.93 | 10.7152 | -10.715 | -4.819 | 128 | 1165.8436 | 2 | 7.767 | 2.948 | 10.2317 | 5.896 | 52.9094 | 0.33921 | 107.9365 | 2
1310 | Fe2O3 | PEG to the PEI | 361.4 | 2e-08 | 12.1 | RAW264.7 | A | Mouse | Monocyte/Macrophage | Blood | 72 | CellTiter Blue | Alamar Blue | cell metabolic activity | Y | N | N | 1.83 | 3.66 | 0.27322 | 2 | 159.6 | 3 | 3 | -1243.5544 | 408.48 | 633.93 | 10.7152 | -10.715 | -4.819 | 128 | 1165.8436 | 2 | 7.767 | 2.948 | 10.2317 | 5.896 | 52.9094 | 0.33921 | 96.0807 | 2
1311 | Fe2O3 | PEG to the PEI | 361.4 | 4.01e-08 | 12.1 | RAW264.7 | A | Mouse | Monocyte/Macrophage | Blood | 72 | CellTiter Blue | Alamar Blue | cell metabolic activity | Y | N | N | 1.83 | 3.66 | 0.27322 | 2 | 159.6 | 3 | 3 | -1243.5544 | 408.48 | 633.93 | 10.7152 | -10.715 | -4.819 | 128 | 1165.8436 | 2 | 7.767 | 2.948 | 10.2317 | 5.896 | 52.9094 | 0.33921 | 86.6059 | 2
1312 | Fe2O3 | PEG to the PEI | 361.4 | 8.01e-08 | 12.1 | RAW264.7 | A | Mouse | Monocyte/Macrophage | Blood | 72 | CellTiter Blue | Alamar Blue | cell metabolic activity | Y | N | N | 1.83 | 3.66 | 0.27322 | 2 | 159.6 | 3 | 3 | -1243.5544 | 408.48 | 633.93 | 10.7152 | -10.715 | -4.819 | 128 | 1165.8436 | 2 | 7.767 | 2.948 | 10.2317 | 5.896 | 52.9094 | 0.33921 | 75.5944 | 2
1313 | Fe2O3 | PEG to the PEI | 361.4 | 1.6e-07 | 12.1 | RAW264.7 | A | Mouse | Monocyte/Macrophage | Blood | 72 | CellTiter Blue | Alamar Blue | cell metabolic activity | Y | N | N | 1.83 | 3.66 | 0.27322 | 2 | 159.6 | 3 | 3 | -1243.5544 | 408.48 | 633.93 | 10.7152 | -10.715 | -4.819 | 128 | 1165.8436 | 2 | 7.767 | 2.948 | 10.2317 | 5.896 | 52.9094 | 0.33921 | 73.4127 | 2
1314 | Fe2O3 | PEG to the PEI | 361.4 | 3.21e-07 | 12.1 | RAW264.7 | A | Mouse | Monocyte/Macrophage | Blood | 72 | CellTiter Blue | Alamar Blue | cell metabolic activity | Y | N | N | 1.83 | 3.66 | 0.27322 | 2 | 159.6 | 3 | 3 | -1243.5544 | 408.48 | 633.93 | 10.7152 | -10.715 | -4.819 | 128 | 1165.8436 | 2 | 7.767 | 2.948 | 10.2317 | 5.896 | 52.9094 | 0.33921 | 73.8095 | 2
1315 | Fe2O3 | PEG to the PEI | 361.4 | 2e-08 | 12.1 | SHSY5Y | H | Human | Epithelial | Bone Marrow | 24 | Live/Dead | Calcein AM Ethidium homodimer-1 | cell membrane integrity | Y | N | N | 1.83 | 3.66 | 0.64516 | 2 | 159.6 | 3 | 3 | -77.493 | 435.09 | 733.47 | 10.5557 | -9.069 | -4.76 | 108 | 1267.8136 | 2 | 6.9145 | 2.1545 | 11.0955 | 4.309 | 361.0251 | 0.46414 | 95.4802 | 2
1316 | Fe2O3 | PEG to the PEI | 361.4 | 4.01e-08 | 12.1 | SHSY5Y | H | Human | Epithelial | Bone Marrow | 24 | Live/Dead | Calcein AM Ethidium homodimer-1 | cell membrane integrity | Y | N | N | 1.83 | 3.66 | 0.64516 | 2 | 159.6 | 3 | 3 | -77.493 | 435.09 | 733.47 | 10.5557 | -9.069 | -4.76 | 108 | 1267.8136 | 2 | 6.9145 | 2.1545 | 11.0955 | 4.309 | 361.0251 | 0.46414 | 64.4068 | 2
1317 | Fe2O3 | PEG to the PEI | 361.4 | 8.01e-08 | 12.1 | SHSY5Y | H | Human | Epithelial | Bone Marrow | 24 | Live/Dead | Calcein AM Ethidium homodimer-1 | cell membrane integrity | Y | N | N | 1.83 | 3.66 | 0.64516 | 2 | 159.6 | 3 | 3 | -77.493 | 435.09 | 733.47 | 10.5557 | -9.069 | -4.76 | 108 | 1267.8136 | 2 | 6.9145 | 2.1545 | 11.0955 | 4.309 | 361.0251 | 0.46414 | 57.0621 | 2
1318 | Fe2O3 | PEG to the PEI | 361.4 | 1.6e-07 | 12.1 | SHSY5Y | H | Human | Epithelial | Bone Marrow | 24 | Live/Dead | Calcein AM Ethidium homodimer-1 | cell membrane integrity | Y | N | N | 1.83 | 3.66 | 0.64935 | 2 | 159.6 | 3 | 3 | 1274.3138 | 543.4 | 1045.94 | 7.8722 | -7.872 | -5.899 | 44 | 1053.8 | 8 | 6.8855 | 0.9865 | 24.0295 | 1.973 | 691.8659 | 1.0137 | 56.4972 | 2
1319 | Fe2O3 | PEG to the PEI | 361.4 | 3.21e-07 | 12.1 | SHSY5Y | H | Human | Epithelial | Bone Marrow | 24 | Live/Dead | Calcein AM Ethidium homodimer-1 | cell membrane integrity | Y | N | N | 1.83 | 3.66 | 0.64935 | 2 | 159.6 | 3 | 3 | 1274.3138 | 543.4 | 1045.94 | 7.8722 | -7.872 | -5.899 | 44 | 1053.8 | 8 | 6.8855 | 0.9865 | 24.0295 | 1.973 | 691.8659 | 1.0137 | 55.9322 | 2
1320 | Fe2O3 | PEG to the PEI | 361.4 | 2e-08 | 12.1 | SHSY5Y | H | Human | Epithelial | Bone Marrow | 72 | Live/Dead | Calcein AM Ethidium homodimer-1 | cell membrane integrity | Y | N | N | 1.83 | 3.66 | 0.64935 | 2 | 159.6 | 3 | 3 | 1274.3138 | 543.4 | 1045.94 | 7.8722 | -7.872 | -5.899 | 44 | 1053.8 | 8 | 6.8855 | 0.9865 | 24.0295 | 1.973 | 691.8659 | 1.0137 | 61.017 | 2
1321 | Fe2O3 | PEG to the PEI | 361.4 | 4.01e-08 | 12.1 | SHSY5Y | H | Human | Epithelial | Bone Marrow | 72 | Live/Dead | Calcein AM Ethidium homodimer-1 | cell membrane integrity | Y | N | N | 1.83 | 3.66 | 0.64935 | 2 | 159.6 | 3 | 3 | 1274.3138 | 543.4 | 1045.94 | 7.8722 | -7.872 | -5.899 | 44 | 1053.8 | 8 | 6.8855 | 0.9865 | 24.0295 | 1.973 | 691.8659 | 1.0137 | 37.2881 | 1
1322 | Fe2O3 | PEG to the PEI | 361.4 | 8.01e-08 | 12.1 | SHSY5Y | H | Human | Epithelial | Bone Marrow | 72 | Live/Dead | Calcein AM Ethidium homodimer-1 | cell membrane integrity | Y | N | N | 1.83 | 3.66 | 0.64935 | 2 | 159.6 | 3 | 3 | 1274.3138 | 543.4 | 1045.94 | 7.8722 | -7.872 | -5.899 | 44 | 1053.8 | 8 | 6.8855 | 0.9865 | 24.0295 | 1.973 | 691.8659 | 1.0137 | 23.7288 | 1
1323 | Fe2O3 | PEG to the PEI | 361.4 | 1.6e-07 | 12.1 | SHSY5Y | H | Human | Epithelial | Bone Marrow | 72 | Live/Dead | Calcein AM Ethidium homodimer-1 | cell membrane integrity | Y | N | N | 1.83 | 3.66 | 0.64935 | 2 | 159.6 | 3 | 3 | 1274.3138 | 543.4 | 1045.94 | 7.8722 | -7.872 | -5.899 | 44 | 1053.8 | 8 | 6.8855 | 0.9865 | 24.0295 | 1.973 | 691.8659 | 1.0137 | 13.5593 | 1
1324 | Fe2O3 | PEG to the PEI | 361.4 | 3.21e-07 | 12.1 | SHSY5Y | H | Human | Epithelial | Bone Marrow | 72 | Live/Dead | Calcein AM Ethidium homodimer-1 | cell membrane integrity | Y | N | N | 1.83 | 3.66 | 0.64935 | 2 | 159.6 | 3 | 3 | 1274.3138 | 543.4 | 1045.94 | 7.8722 | -7.872 | -5.899 | 44 | 1053.8 | 8 | 6.8855 | 0.9865 | 24.0295 | 1.973 | 691.8659 | 1.0137 | 2.8249 | 1
1325 | Fe2O3 | PEG to the PEI | 361.4 | 2e-08 | 12.1 | SHSY5Y | H | Human | Epithelial | Bone Marrow | 120 | Live/Dead | Calcein AM Ethidium homodimer-1 | cell membrane integrity | Y | N | N | 1.83 | 3.66 | 0.64935 | 2 | 159.6 | 3 | 3 | 1274.3138 | 543.4 | 1045.94 | 7.8722 | -7.872 | -5.899 | 44 | 1053.8 | 8 | 6.8855 | 0.9865 | 24.0295 | 1.973 | 691.8659 | 1.0137 | 56.4972 | 2
1326 | Fe2O3 | PEG to the PEI | 361.4 | 4.01e-08 | 12.1 | SHSY5Y | H | Human | Epithelial | Bone Marrow | 120 | Live/Dead | Calcein AM Ethidium homodimer-1 | cell membrane integrity | Y | N | N | 1.83 | 3.66 | 0.64935 | 2 | 159.6 | 3 | 3 | 1274.3138 | 543.4 | 1045.94 | 7.8722 | -7.872 | -5.899 | 44 | 1053.8 | 8 | 6.8855 | 0.9865 | 24.0295 | 1.973 | 691.8659 | 1.0137 | 33.8983 | 1
1327 | Fe2O3 | PEG to the PEI | 361.4 | 8.01e-08 | 12.1 | SHSY5Y | H | Human | Epithelial | Bone Marrow | 120 | Live/Dead | Calcein AM Ethidium homodimer-1 | cell membrane integrity | Y | N | N | 1.83 | 3.66 | 0.64935 | 2 | 159.6 | 3 | 3 | 1274.3138 | 543.4 | 1045.94 | 7.8722 | -7.872 | -5.899 | 44 | 1053.8 | 8 | 6.8855 | 0.9865 | 24.0295 | 1.973 | 691.8659 | 1.0137 | 17.5141 | 1
1328 | Fe2O3 | PEG to the PEI | 361.4 | 1.6e-07 | 12.1 | SHSY5Y | H | Human | Epithelial | Bone Marrow | 120 | Live/Dead | Calcein AM Ethidium homodimer-1 | cell membrane integrity | Y | N | N | 1.83 | 3.66 | 0.64935 | 2 | 159.6 | 3 | 3 | 1274.3138 | 543.4 | 1045.94 | 7.8722 | -7.872 | -5.899 | 44 | 1053.8 | 8 | 6.8855 | 0.9865 | 24.0295 | 1.973 | 691.8659 | 1.0137 | 10.1695 | 1
1329 | Fe2O3 | PEG to the PEI | 361.4 | 3.21e-07 | 12.1 | SHSY5Y | H | Human | Epithelial | Bone Marrow | 120 | Live/Dead | Calcein AM Ethidium homodimer-1 | cell membrane integrity | Y | N | N | 1.83 | 3.66 | 0.64935 | 2 | 159.6 | 3 | 3 | 1274.3138 | 543.4 | 1045.94 | 7.8722 | -7.872 | -5.899 | 44 | 1053.8 | 8 | 6.8855 | 0.9865 | 24.0295 | 1.973 | 691.8659 | 1.0137 | 3.9548 | 1
1330 | Fe2O3 | PEG to the PEI | 361.4 | 2e-08 | 12.1 | SHSY5Y | H | Human | Epithelial | Bone Marrow | 168 | Live/Dead | Calcein AM Ethidium homodimer-1 | cell membrane integrity | Y | N | N | 1.83 | 3.66 | 0.64935 | 2 | 159.6 | 3 | 3 | 1274.3138 | 543.4 | 1045.94 | 7.8722 | -7.872 | -5.899 | 44 | 1053.8 | 8 | 6.8855 | 0.9865 | 24.0295 | 1.973 | 691.8659 | 1.0137 | 38.4181 | 1
1331 | Fe2O3 | PEG to the PEI | 361.4 | 4.01e-08 | 12.1 | SHSY5Y | H | Human | Epithelial | Bone Marrow | 168 | Live/Dead | Calcein AM Ethidium homodimer-1 | cell membrane integrity | Y | N | N | 1.83 | 3.66 | 0.64935 | 2 | 159.6 | 3 | 3 | 1274.3138 | 543.4 | 1045.94 | 7.8722 | -7.872 | -5.899 | 44 | 1053.8 | 8 | 6.8855 | 0.9865 | 24.0295 | 1.973 | 691.8659 | 1.0137 | 28.2486 | 1
1332 | Fe2O3 | PEG to the PEI | 361.4 | 8.01e-08 | 12.1 | SHSY5Y | H | Human | Epithelial | Bone Marrow | 168 | Live/Dead | Calcein AM Ethidium homodimer-1 | cell membrane integrity | Y | N | N | 1.83 | 3.66 | 0.60606 | 2 | 159.6 | 3 | 3 | -725.8745 | 322.92 | 463.16 | 5.9159 | -5.916 | -2.018 | 62 | 1351.451 | 2 | 3.967 | 1.949 | 4.0372 | 3.898 | 216.6664 | 0.51308 | 14.1243 | 1
1333 | Fe2O3 | PEG to the PEI | 361.4 | 1.6e-07 | 12.1 | SHSY5Y | H | Human | Epithelial | Bone Marrow | 168 | Live/Dead | Calcein AM Ethidium homodimer-1 | cell membrane integrity | Y | N | N | 1.83 | 3.66 | 0.60606 | 2 | 159.6 | 3 | 3 | -725.8745 | 322.92 | 463.16 | 5.9159 | -5.916 | -2.018 | 62 | 1351.451 | 2 | 3.967 | 1.949 | 4.0372 | 3.898 | 216.6664 | 0.51308 | 0 | 1
1334 | Fe2O3 | PEG to the PEI | 361.4 | 3.21e-07 | 12.1 | SHSY5Y | H | Human | Epithelial | Bone Marrow | 168 | Live/Dead | Calcein AM Ethidium homodimer-1 | cell membrane integrity | Y | N | N | 1.83 | 3.66 | 0.60606 | 2 | 159.6 | 3 | 3 | -725.8745 | 322.92 | 463.16 | 5.9159 | -5.916 | -2.018 | 62 | 1351.451 | 2 | 3.967 | 1.949 | 4.0372 | 3.898 | 216.6664 | 0.51308 | 0 | 1
1335 | Fe2O3 | PEG to the PEI | 361.4 | 2e-08 | 12.1 | RAW264.7 | A | Mouse | Monocyte/Macrophage | Blood | 24 | Live/Dead | Calcein AM Ethidium homodimer-1 | cell membrane integrity | Y | N | N | 1.83 | 3.66 | 0.60606 | 2 | 159.6 | 3 | 3 | -725.8745 | 322.92 | 463.16 | 5.9159 | -5.916 | -2.018 | 62 | 1351.451 | 2 | 3.967 | 1.949 | 4.0372 | 3.898 | 216.6664 | 0.51308 | 100.5682 | 2
1336 | Fe2O3 | PEG to the PEI | 361.4 | 4.01e-08 | 12.1 | RAW264.7 | A | Mouse | Monocyte/Macrophage | Blood | 24 | Live/Dead | Calcein AM Ethidium homodimer-1 | cell membrane integrity | Y | N | N | 1.83 | 3.66 | 0.60606 | 2 | 159.6 | 3 | 3 | -725.8745 | 322.92 | 463.16 | 5.9159 | -5.916 | -2.018 | 62 | 1351.451 | 2 | 3.967 | 1.949 | 4.0372 | 3.898 | 216.6664 | 0.51308 | 84.0909 | 2
1337 | Fe2O3 | PEG to the PEI | 361.4 | 8.01e-08 | 12.1 | RAW264.7 | A | Mouse | Monocyte/Macrophage | Blood | 24 | Live/Dead | Calcein AM Ethidium homodimer-1 | cell membrane integrity | Y | N | N | 1.83 | 3.66 | 0.60606 | 2 | 159.6 | 3 | 3 | -725.8745 | 322.92 | 463.16 | 5.9159 | -5.916 | -2.018 | 62 | 1351.451 | 2 | 3.967 | 1.949 | 4.0372 | 3.898 | 216.6664 | 0.51308 | 83.5227 | 2
1338 | Fe2O3 | PEG to the PEI | 361.4 | 1.6e-07 | 12.1 | RAW264.7 | A | Mouse | Monocyte/Macrophage | Blood | 24 | Live/Dead | Calcein AM Ethidium homodimer-1 | cell membrane integrity | Y | N | N | 1.83 | 3.66 | 0.60606 | 2 | 159.6 | 3 | 3 | -725.8745 | 322.92 | 463.16 | 5.9159 | -5.916 | -2.018 | 62 | 1351.451 | 2 | 3.967 | 1.949 | 4.0372 | 3.898 | 216.6664 | 0.51308 | 79.5455 | 2
1339 | Fe2O3 | PEG to the PEI | 361.4 | 3.21e-07 | 12.1 | RAW264.7 | A | Mouse | Monocyte/Macrophage | Blood | 24 | Live/Dead | Calcein AM Ethidium homodimer-1 | cell membrane integrity | Y | N | N | 1.83 | 3.66 | 0.60606 | 2 | 159.6 | 3 | 3 | -725.8745 | 322.92 | 463.16 | 5.9159 | -5.916 | -2.018 | 62 | 1351.451 | 2 | 3.967 | 1.949 | 4.0372 | 3.898 | 216.6664 | 0.51308 | 55.6818 | 2
1340 | Fe2O3 | PEG to the PEI | 361.4 | 2e-08 | 12.1 | RAW264.7 | A | Mouse | Monocyte/Macrophage | Blood | 72 | Live/Dead | Calcein AM Ethidium homodimer-1 | cell membrane integrity | Y | N | N | 1.83 | 3.66 | 0.60606 | 2 | 159.6 | 3 | 3 | -725.8745 | 322.92 | 463.16 | 5.9159 | -5.916 | -2.018 | 62 | 1351.451 | 2 | 3.967 | 1.949 | 4.0372 | 3.898 | 216.6664 | 0.51308 | 98.8636 | 2
1341 | Fe2O3 | PEG to the PEI | 361.4 | 4.01e-08 | 12.1 | RAW264.7 | A | Mouse | Monocyte/Macrophage | Blood | 72 | Live/Dead | Calcein AM Ethidium homodimer-1 | cell membrane integrity | Y | N | N | 1.83 | 3.66 | 0.60606 | 2 | 159.6 | 3 | 3 | -725.8745 | 322.92 | 463.16 | 5.9159 | -5.916 | -2.018 | 62 | 1351.451 | 2 | 3.967 | 1.949 | 4.0372 | 3.898 | 216.6664 | 0.51308 | 86.3636 | 2
1342 | Fe2O3 | PEG to the PEI | 361.4 | 8.01e-08 | 12.1 | RAW264.7 | A | Mouse | Monocyte/Macrophage | Blood | 72 | Live/Dead | Propidium Iodide | cell membrane integrity | Y | N | N | 1.83 | 3.66 | 0.3937 | 2 | 159.6 | 3 | 3 | -122.6084 | 372.66 | 567.35 | 5.1768 | -6.209 | 0.319 | 104 | 3742.3635 | 1 | 2.945 | 3.264 | 1.3286 | 6.528 | 209.6275 | 0.30637 | 82.9545 | 2
1343 | Fe2O3 | PEG to the PEI | 361.4 | 1.6e-07 | 12.1 | RAW264.7 | A | Mouse | Monocyte/Macrophage | Blood | 72 | Live/Dead | Propidium Iodide | cell membrane integrity | Y | N | N | 1.83 | 3.66 | 0.3937 | 2 | 159.6 | 3 | 3 | -122.6084 | 372.66 | 567.35 | 5.1768 | -6.209 | 0.319 | 104 | 3742.3635 | 1 | 2.945 | 3.264 | 1.3286 | 6.528 | 209.6275 | 0.30637 | 60.7955 | 2
1344 | Fe2O3 | PEG to the PEI | 361.4 | 3.21e-07 | 12.1 | RAW264.7 | A | Mouse | Monocyte/Macrophage | Blood | 72 | Live/Dead | Propidium Iodide | cell membrane integrity | Y | N | N | 1.83 | 3.66 | 0.3937 | 2 | 159.6 | 3 | 3 | -122.6084 | 372.66 | 567.35 | 5.1768 | -6.209 | 0.319 | 104 | 3742.3635 | 1 | 2.945 | 3.264 | 1.3286 | 6.528 | 209.6275 | 0.30637 | 55.1136 | 2
1345 | Fe2O3 | PEG to the PEI | 361.4 | 2e-08 | 12.1 | RAW264.7 | A | Mouse | Monocyte/Macrophage | Blood | 120 | Live/Dead | Propidium Iodide | cell membrane integrity | Y | N | N | 1.83 | 3.66 | 0.3937 | 2 | 159.6 | 3 | 3 | -122.6084 | 372.66 | 567.35 | 5.1768 | -6.209 | 0.319 | 104 | 3742.3635 | 1 | 2.945 | 3.264 | 1.3286 | 6.528 | 209.6275 | 0.30637 | 92.6136 | 2
1346 | Fe2O3 | PEG to the PEI | 361.4 | 4.01e-08 | 12.1 | RAW264.7 | A | Mouse | Monocyte/Macrophage | Blood | 120 | Live/Dead | Propidium Iodide | cell membrane integrity | Y | N | N | 1.83 | 3.66 | 0.3937 | 2 | 159.6 | 3 | 3 | -122.6084 | 372.66 | 567.35 | 5.1768 | -6.209 | 0.319 | 104 | 3742.3635 | 1 | 2.945 | 3.264 | 1.3286 | 6.528 | 209.6275 | 0.30637 | 75.5682 | 2
1347 | Fe2O3 | PEG to the PEI | 361.4 | 8.01e-08 | 12.1 | RAW264.7 | A | Mouse | Monocyte/Macrophage | Blood | 120 | Live/Dead | Propidium Iodide | cell membrane integrity | Y | N | N | 1.83 | 3.66 | 0.3937 | 2 | 159.6 | 3 | 3 | -122.6084 | 372.66 | 567.35 | 5.1768 | -6.209 | 0.319 | 104 | 3742.3635 | 1 | 2.945 | 3.264 | 1.3286 | 6.528 | 209.6275 | 0.30637 | 74.4318 | 2
1348 | Fe2O3 | PEG to the PEI | 361.4 | 1.6e-07 | 12.1 | RAW264.7 | A | Mouse | Monocyte/Macrophage | Blood | 120 | Live/Dead | Propidium Iodide | cell membrane integrity | Y | N | N | 1.83 | 3.66 | 0.3937 | 2 | 159.6 | 3 | 3 | -122.6084 | 372.66 | 567.35 | 5.1768 | -6.209 | 0.319 | 104 | 3742.3635 | 1 | 2.945 | 3.264 | 1.3286 | 6.528 | 209.6275 | 0.30637 | 53.4091 | 2
1349 | Fe2O3 | PEG to the PEI | 361.4 | 3.21e-07 | 12.1 | RAW264.7 | A | Mouse | Monocyte/Macrophage | Blood | 120 | Live/Dead | Propidium iodide | cell membrane integrity | Y | N | N | 1.83 | 3.66 | 0.52632 | 2 | 159.6 | 3 | 3 | -855.3623 | 348.9 | 495.89 | 7.043 | -7.043 | -2.143 | 56 | 472.8478 | 3 | 4.593 | 2.45 | 4.3052 | 4.9 | 412.0225 | 0.40816 | 43.75 | 1
1350 | Fe2O3 | PEG to the PEI | 361.4 | 2e-08 | 12.1 | RAW264.7 | A | Mouse | Monocyte/Macrophage | Blood | 168 | Live/Dead | Propidium iodide | cell membrane integrity | Y | N | N | 1.83 | 3.66 | 0.52632 | 2 | 159.6 | 3 | 3 | -855.3623 | 348.9 | 495.89 | 7.043 | -7.043 | -2.143 | 56 | 472.8478 | 3 | 4.593 | 2.45 | 4.3052 | 4.9 | 412.0225 | 0.40816 | 69.8864 | 2
1351 | Fe2O3 | PEG to the PEI | 361.4 | 4.01e-08 | 12.1 | RAW264.7 | A | Mouse | Monocyte/Macrophage | Blood | 168 | Live/Dead | Propidium iodide | cell membrane integrity | Y | N | N | 1.83 | 3.66 | 0.52632 | 2 | 159.6 | 3 | 3 | -855.3623 | 348.9 | 495.89 | 7.043 | -7.043 | -2.143 | 56 | 472.8478 | 3 | 4.593 | 2.45 | 4.3052 | 4.9 | 412.0225 | 0.40816 | 61.9318 | 2
1352 | Fe2O3 | PEG to the PEI | 361.4 | 8.01e-08 | 12.1 | RAW264.7 | A | Mouse | Monocyte/Macrophage | Blood | 168 | Live/Dead | Propidium iodide | cell membrane integrity | Y | N | N | 1.83 | 3.66 | 0.52632 | 2 | 159.6 | 3 | 3 | -855.3623 | 348.9 | 495.89 | 7.043 | -7.043 | -2.143 | 56 | 472.8478 | 3 | 4.593 | 2.45 | 4.3052 | 4.9 | 412.0225 | 0.40816 | 55.1136 | 2
1353 | Fe2O3 | PEG to the PEI | 361.4 | 1.6e-07 | 12.1 | RAW264.7 | A | Mouse | Monocyte/Macrophage | Blood | 168 | Live/Dead | Propidium Iodide | cell membrane integrity | Y | N | N | 1.83 | 3.66 | 0.52632 | 2 | 159.6 | 3 | 3 | -855.3623 | 348.9 | 495.89 | 7.043 | -7.043 | -2.143 | 56 | 472.8478 | 3 | 4.593 | 2.45 | 4.3052 | 4.9 | 412.0225 | 0.40816 | 50.5682 | 2
1354 | Fe2O3 | PEG to the PEI | 361.4 | 3.21e-07 | 12.1 | RAW264.7 | A | Mouse | Monocyte/Macrophage | Blood | 168 | Live/Dead | Propidium Iodide | cell membrane integrity | Y | N | N | 1.83 | 3.66 | 0.52632 | 2 | 159.6 | 3 | 3 | -855.3623 | 348.9 | 495.89 | 7.043 | -7.043 | -2.143 | 56 | 472.8478 | 3 | 4.593 | 2.45 | 4.3052 | 4.9 | 412.0225 | 0.40816 | 32.9545 | 1
1355 | Fe2O3 | PEG to the PEI | 361.4 | 2e-08 | 12.1 | SHSY5Y | H | Human | Epithelial | Bone Marrow | 1 | LDH | LDH activity assay kit | LDH leakage | Y | N | N | 1.83 | 3.66 | 0.27322 | 2 | 159.6 | 3 | 3 | -1243.5544 | 408.48 | 633.93 | 10.7152 | -10.715 | -4.819 | 128 | 1165.8436 | 2 | 7.767 | 2.948 | 10.2317 | 5.896 | 52.9094 | 0.33921 | 92.1117 | 2
1356 | Fe2O3 | PEG to the PEI | 361.4 | 4.01e-08 | 12.1 | SHSY5Y | H | Human | Epithelial | Bone Marrow | 1 | LDH | LDH activity assay kit | LDH leakage | Y | N | N | 1.83 | 3.66 | 0.27322 | 2 | 159.6 | 3 | 3 | -1243.5544 | 408.48 | 633.93 | 10.7152 | -10.715 | -4.819 | 128 | 1165.8436 | 2 | 7.767 | 2.948 | 10.2317 | 5.896 | 52.9094 | 0.33921 | 92.1279 | 2
1357 | Fe2O3 | PEG to the PEI | 361.4 | 8.01e-08 | 12.1 | SHSY5Y | H | Human | Epithelial | Bone Marrow | 1 | LDH | LDH activity assay kit | LDH leakage | Y | N | N | 1.83 | 3.66 | 0.27322 | 2 | 159.6 | 3 | 3 | -1243.5544 | 408.48 | 633.93 | 10.7152 | -10.715 | -4.819 | 128 | 1165.8436 | 2 | 7.767 | 2.948 | 10.2317 | 5.896 | 52.9094 | 0.33921 | 92.1416 | 2
1358 | Fe2O3 | PEG to the PEI | 361.4 | 1.6e-07 | 12.1 | SHSY5Y | H | Human | Epithelial | Bone Marrow | 1 | LDH | LDH activity assay kit | LDH leakage | Y | N | N | 1.83 | 3.66 | 0.27322 | 2 | 159.6 | 3 | 3 | -1243.5544 | 408.48 | 633.93 | 10.7152 | -10.715 | -4.819 | 128 | 1165.8436 | 2 | 7.767 | 2.948 | 10.2317 | 5.896 | 52.9094 | 0.33921 | 90.7415 | 2
1359 | Fe2O3 | PEG to the PEI | 361.4 | 3.21e-07 | 12.1 | SHSY5Y | H | Human | Epithelial | Bone Marrow | 1 | LDH | LDH activity assay kit | LDH leakage | Y | N | N | 1.83 | 3.66 | 0.27322 | 2 | 159.6 | 3 | 3 | -1243.5544 | 408.48 | 633.93 | 10.7152 | -10.715 | -4.819 | 128 | 1165.8436 | 2 | 7.767 | 2.948 | 10.2317 | 5.896 | 52.9094 | 0.33921 | 91.7011 | 2
1360 | Fe2O3 | PEG to the PEI | 361.4 | 2e-08 | 12.1 | SHSY5Y | H | Human | Epithelial | Bone Marrow | 4 | LDH | LDH activity assay kit | LDH leakage | Y | N | N | 1.83 | 3.66 | 0.27322 | 2 | 159.6 | 3 | 3 | -1243.5544 | 408.48 | 633.93 | 10.7152 | -10.715 | -4.819 | 128 | 1165.8436 | 2 | 7.767 | 2.948 | 10.2317 | 5.896 | 52.9094 | 0.33921 | 93.6441 | 2
1361 | Fe2O3 | PEG to the PEI | 361.4 | 4.01e-08 | 12.1 | SHSY5Y | H | Human | Epithelial | Bone Marrow | 4 | LDH | LDH activity assay kit | LDH leakage | Y | N | N | 1.83 | 3.66 | 0.27322 | 2 | 159.6 | 3 | 3 | -1243.5544 | 408.48 | 633.93 | 10.7152 | -10.715 | -4.819 | 128 | 1165.8436 | 2 | 7.767 | 2.948 | 10.2317 | 5.896 | 52.9094 | 0.33921 | 93.659 | 2
1362 | Fe2O3 | PEG to the PEI | 361.4 | 8.01e-08 | 12.1 | SHSY5Y | H | Human | Epithelial | Bone Marrow | 4 | LDH | LDH activity assay kit | LDH leakage | Y | N | N | 1.83 | 3.66 | 0.27322 | 2 | 159.6 | 3 | 3 | -1243.5544 | 408.48 | 633.93 | 10.7152 | -10.715 | -4.819 | 128 | 1165.8436 | 2 | 7.767 | 2.948 | 10.2317 | 5.896 | 52.9094 | 0.33921 | 95.0879 | 2
1363 | Fe2O3 | PEG to the PEI | 361.4 | 1.6e-07 | 12.1 | SHSY5Y | H | Human | Epithelial | Bone Marrow | 4 | LDH | LDH activity assay kit | LDH leakage | Y | N | N | 1.83 | 3.66 | 0.27322 | 2 | 159.6 | 3 | 3 | -1243.5544 | 408.48 | 633.93 | 10.7152 | -10.715 | -4.819 | 128 | 1165.8436 | 2 | 7.767 | 2.948 | 10.2317 | 5.896 | 52.9094 | 0.33921 | 95.1053 | 2
1364 | Fe2O3 | PEG to the PEI | 361.4 | 3.21e-07 | 12.1 | SHSY5Y | H | Human | Epithelial | Bone Marrow | 4 | LDH | LDH activity assay kit | LDH leakage | Y | N | N | 1.83 | 3.66 | 0.27322 | 2 | 159.6 | 3 | 3 | -1243.5544 | 408.48 | 633.93 | 10.7152 | -10.715 | -4.819 | 128 | 1165.8436 | 2 | 7.767 | 2.948 | 10.2317 | 5.896 | 52.9094 | 0.33921 | 91.8209 | 2
1365 | Fe2O3 | PEG to the PEI | 361.4 | 2e-08 | 12.1 | SHSY5Y | H | Human | Epithelial | Bone Marrow | 24 | LDH | LDH activity assay kit | LDH leakage | Y | N | N | 1.83 | 3.66 | 0.27322 | 2 | 159.6 | 3 | 3 | -1243.5544 | 408.48 | 633.93 | 10.7152 | -10.715 | -4.819 | 128 | 1165.8436 | 2 | 7.767 | 2.948 | 10.2317 | 5.896 | 52.9094 | 0.33921 | 96.1223 | 2
1366 | Fe2O3 | PEG to the PEI | 361.4 | 4.01e-08 | 12.1 | SHSY5Y | H | Human | Epithelial | Bone Marrow | 24 | LDH | LDH activity assay kit | LDH leakage | Y | N | N | 1.83 | 3.66 | 0.27322 | 2 | 159.6 | 3 | 3 | -1243.5544 | 408.48 | 633.93 | 10.7152 | -10.715 | -4.819 | 128 | 1165.8436 | 2 | 7.767 | 2.948 | 10.2317 | 5.896 | 52.9094 | 0.33921 | 97.5512 | 2
1367 | Fe2O3 | PEG to the PEI | 361.4 | 8.01e-08 | 12.1 | SHSY5Y | H | Human | Epithelial | Bone Marrow | 24 | LDH | LDH activity assay kit | LDH leakage | Y | N | N | 1.83 | 3.66 | 0.27322 | 2 | 159.6 | 3 | 3 | -1243.5544 | 408.48 | 633.93 | 10.7152 | -10.715 | -4.819 | 128 | 1165.8436 | 2 | 7.767 | 2.948 | 10.2317 | 5.896 | 52.9094 | 0.33921 | 96.1523 | 2
1368 | Fe2O3 | PEG to the PEI | 361.4 | 1.6e-07 | 12.1 | SHSY5Y | H | Human | Epithelial | Bone Marrow | 24 | LDH | LDH activity assay kit | LDH leakage | Y | N | N | 1.83 | 3.66 | 0.27322 | 2 | 159.6 | 3 | 3 | -1243.5544 | 408.48 | 633.93 | 10.7152 | -10.715 | -4.819 | 128 | 1165.8436 | 2 | 7.767 | 2.948 | 10.2317 | 5.896 | 52.9094 | 0.33921 | 94.7522 | 2
1369 | Fe2O3 | PEG to the PEI | 361.4 | 3.21e-07 | 12.1 | SHSY5Y | H | Human | Epithelial | Bone Marrow | 24 | LDH | LDH activity assay kit | LDH leakage | Y | N | N | 1.83 | 3.66 | 0.27322 | 2 | 159.6 | 3 | 3 | -1243.5544 | 408.48 | 633.93 | 10.7152 | -10.715 | -4.819 | 128 | 1165.8436 | 2 | 7.767 | 2.948 | 10.2317 | 5.896 | 52.9094 | 0.33921 | 85.3357 | 2
1370 | Fe2O3 | PEG to the PEI | 361.4 | 2e-08 | 12.1 | SHSY5Y | H | Human | Epithelial | Bone Marrow | 72 | LDH | LDH activity assay kit | LDH leakage | Y | N | N | 1.83 | 3.66 | 0.27322 | 2 | 159.6 | 3 | 3 | -1243.5544 | 408.48 | 633.93 | 10.7152 | -10.715 | -4.819 | 128 | 1165.8436 | 2 | 7.767 | 2.948 | 10.2317 | 5.896 | 52.9094 | 0.33921 | 23.1252 | 1
1371 | Fe2O3 | PEG to the PEI | 361.4 | 4.01e-08 | 12.1 | SHSY5Y | H | Human | Epithelial | Bone Marrow | 72 | LDH | LDH activity assay kit | LDH leakage | Y | N | N | 1.83 | 3.66 | 0.27322 | 2 | 159.6 | 3 | 3 | -1243.5544 | 408.48 | 633.93 | 10.7152 | -10.715 | -4.819 | 128 | 1165.8436 | 2 | 7.767 | 2.948 | 10.2317 | 5.896 | 52.9094 | 0.33921 | 23.1402 | 1
1372 | Fe2O3 | PEG to the PEI | 361.4 | 8.01e-08 | 12.1 | SHSY5Y | H | Human | Epithelial | Bone Marrow | 72 | LDH | LDH activity assay kit | LDH leakage | Y | N | N | 1.83 | 3.66 | 0.27322 | 2 | 159.6 | 3 | 3 | -1243.5544 | 408.48 | 633.93 | 10.7152 | -10.715 | -4.819 | 128 | 1165.8436 | 2 | 7.767 | 2.948 | 10.2317 | 5.896 | 52.9094 | 0.33921 | 28.818 | 1
1373 | Fe2O3 | PEG to the PEI | 361.4 | 1.6e-07 | 12.1 | SHSY5Y | H | Human | Epithelial | Bone Marrow | 72 | LDH | LDH activity assay kit | LDH leakage | Y | N | N | 1.83 | 3.66 | 0.27322 | 2 | 159.6 | 3 | 3 | -1243.5544 | 408.48 | 633.93 | 10.7152 | -10.715 | -4.819 | 128 | 1165.8436 | 2 | 7.767 | 2.948 | 10.2317 | 5.896 | 52.9094 | 0.33921 | 38.2669 | 1
1374 | Fe2O3 | PEG to the PEI | 361.4 | 3.21e-07 | 12.1 | SHSY5Y | H | Human | Epithelial | Bone Marrow | 72 | LDH | LDH activity assay kit | LDH leakage | Y | N | N | 1.83 | 3.66 | 0.27322 | 2 | 159.6 | 3 | 3 | -1243.5544 | 408.48 | 633.93 | 10.7152 | -10.715 | -4.819 | 128 | 1165.8436 | 2 | 7.767 | 2.948 | 10.2317 | 5.896 | 52.9094 | 0.33921 | 34.5096 | 1
1375 | Fe2O3 | PEG to the PEI | 361.4 | 2e-08 | 12.1 | RAW264.7 | A | Mouse | Monocyte/Macrophage | Blood | 1 | LDH | LDH activity assay kit | LDH leakage | Y | N | N | 1.83 | 3.66 | 0.27322 | 2 | 159.6 | 3 | 3 | -1243.5544 | 408.48 | 633.93 | 10.7152 | -10.715 | -4.819 | 128 | 1165.8436 | 2 | 7.767 | 2.948 | 10.2317 | 5.896 | 52.9094 | 0.33921 | 94.8558 | 2
1376 | Fe2O3 | PEG to the PEI | 361.4 | 4.01e-08 | 12.1 | RAW264.7 | A | Mouse | Monocyte/Macrophage | Blood | 1 | LDH | LDH activity assay kit | LDH leakage | Y | N | N | 1.83 | 3.66 | 0.27322 | 2 | 159.6 | 3 | 3 | -1243.5544 | 408.48 | 633.93 | 10.7152 | -10.715 | -4.819 | 128 | 1165.8436 | 2 | 7.767 | 2.948 | 10.2317 | 5.896 | 52.9094 | 0.33921 | 93.9801 | 2
1377 | Fe2O3 | PEG to the PEI | 361.4 | 8.01e-08 | 12.1 | RAW264.7 | A | Mouse | Monocyte/Macrophage | Blood | 1 | LDH | LDH activity assay kit | LDH leakage | Y | N | N | 1.83 | 3.66 | 0.27322 | 2 | 159.6 | 3 | 3 | -1243.5544 | 408.48 | 633.93 | 10.7152 | -10.715 | -4.819 | 128 | 1165.8436 | 2 | 7.767 | 2.948 | 10.2317 | 5.896 | 52.9094 | 0.33921 | 93.9959 | 2
1378 | Fe2O3 | PEG to the PEI | 361.4 | 1.6e-07 | 12.1 | RAW264.7 | A | Mouse | Monocyte/Macrophage | Blood | 1 | LDH | LDH activity assay kit | LDH leakage | Y | N | N | 1.83 | 3.66 | 0.27322 | 2 | 159.6 | 3 | 3 | -1243.5544 | 408.48 | 633.93 | 10.7152 | -10.715 | -4.819 | 128 | 1165.8436 | 2 | 7.767 | 2.948 | 10.2317 | 5.896 | 52.9094 | 0.33921 | 93.1163 | 2
1379 | Fe2O3 | PEG to the PEI | 361.4 | 3.21e-07 | 12.1 | RAW264.7 | A | Mouse | Monocyte/Macrophage | Blood | 1 | LDH | LDH activity assay kit | LDH leakage | Y | N | N | 1.83 | 3.66 | 0.27322 | 2 | 159.6 | 3 | 3 | -1243.5544 | 408.48 | 633.93 | 10.7152 | -10.715 | -4.819 | 128 | 1165.8436 | 2 | 7.767 | 2.948 | 10.2317 | 5.896 | 52.9094 | 0.33921 | 93.1335 | 2
1380 | Fe2O3 | PEG to the PEI | 361.4 | 2e-08 | 12.1 | RAW264.7 | A | Mouse | Monocyte/Macrophage | Blood | 4 | LDH | LDH activity assay kit | LDH leakage | Y | N | N | 1.83 | 3.66 | 0.27322 | 2 | 159.6 | 3 | 3 | -1243.5544 | 408.48 | 633.93 | 10.7152 | -10.715 | -4.819 | 128 | 1165.8436 | 2 | 7.767 | 2.948 | 10.2317 | 5.896 | 52.9094 | 0.33921 | 93.6327 | 2
1381 | Fe2O3 | PEG to the PEI | 361.4 | 4.01e-08 | 12.1 | RAW264.7 | A | Mouse | Monocyte/Macrophage | Blood | 4 | LDH | LDH activity assay kit | LDH leakage | Y | N | N | 1.83 | 3.66 | 0.27322 | 2 | 159.6 | 3 | 3 | -1243.5544 | 408.48 | 633.93 | 10.7152 | -10.715 | -4.819 | 128 | 1165.8436 | 2 | 7.767 | 2.948 | 10.2317 | 5.896 | 52.9094 | 0.33921 | 93.1995 | 2
1382 | Fe2O3 | PEG to the PEI | 361.4 | 8.01e-08 | 12.1 | RAW264.7 | A | Mouse | Monocyte/Macrophage | Blood | 4 | LDH | LDH activity assay kit | LDH leakage | Y | N | N | 1.83 | 3.66 | 0.27322 | 2 | 159.6 | 3 | 3 | -1243.5544 | 408.48 | 633.93 | 10.7152 | -10.715 | -4.819 | 128 | 1165.8436 | 2 | 7.767 | 2.948 | 10.2317 | 5.896 | 52.9094 | 0.33921 | 94.1095 | 2
1383 | Fe2O3 | PEG to the PEI | 361.4 | 1.6e-07 | 12.1 | RAW264.7 | A | Mouse | Monocyte/Macrophage | Blood | 4 | LDH | LDH activity assay kit | LDH leakage | Y | N | N | 1.83 | 3.66 | 0.27322 | 2 | 159.6 | 3 | 3 | -1243.5544 | 408.48 | 633.93 | 10.7152 | -10.715 | -4.819 | 128 | 1165.8436 | 2 | 7.767 | 2.948 | 10.2317 | 5.896 | 52.9094 | 0.33921 | 92.7874 | 2
1384 | Fe2O3 | PEG to the PEI | 361.4 | 3.21e-07 | 12.1 | RAW264.7 | A | Mouse | Monocyte/Macrophage | Blood | 4 | LDH | LDH activity assay kit | LDH leakage | Y | N | N | 1.83 | 3.66 | 0.27322 | 2 | 159.6 | 3 | 3 | -1243.5544 | 408.48 | 633.93 | 10.7152 | -10.715 | -4.819 | 128 | 1165.8436 | 2 | 7.767 | 2.948 | 10.2317 | 5.896 | 52.9094 | 0.33921 | 96.372 | 2
1385 | Fe2O3 | PEG to the PEI | 361.4 | 2e-08 | 12.1 | RAW264.7 | A | Mouse | Monocyte/Macrophage | Blood | 24 | LDH | LDH activity assay kit | LDH leakage | Y | N | N | 1.83 | 3.66 | 0.27322 | 2 | 159.6 | 3 | 3 | -1243.5544 | 408.48 | 633.93 | 10.7152 | -10.715 | -4.819 | 128 | 1165.8436 | 2 | 7.767 | 2.948 | 10.2317 | 5.896 | 52.9094 | 0.33921 | 93.3012 | 2
1386 | Fe2O3 | PEG to the PEI | 361.4 | 4.01e-08 | 12.1 | RAW264.7 | A | Mouse | Monocyte/Macrophage | Blood | 24 | LDH | LDH activity assay kit | LDH leakage | Y | N | N | 1.83 | 3.66 | 0.27322 | 2 | 159.6 | 3 | 3 | -1243.5544 | 408.48 | 633.93 | 10.7152 | -10.715 | -4.819 | 128 | 1165.8436 | 2 | 7.767 | 2.948 | 10.2317 | 5.896 | 52.9094 | 0.33921 | 92.8693 | 2
1387 | Fe2O3 | PEG to the PEI | 361.4 | 8.01e-08 | 12.1 | RAW264.7 | A | Mouse | Monocyte/Macrophage | Blood | 24 | LDH | LDH activity assay kit | LDH leakage | Y | N | N | 1.83 | 3.66 | 0.27322 | 2 | 159.6 | 3 | 3 | -1243.5544 | 408.48 | 633.93 | 10.7152 | -10.715 | -4.819 | 128 | 1165.8436 | 2 | 7.767 | 2.948 | 10.2317 | 5.896 | 52.9094 | 0.33921 | 92.4361 | 2
1388 | Fe2O3 | PEG to the PEI | 361.4 | 1.6e-07 | 12.1 | RAW264.7 | A | Mouse | Monocyte/Macrophage | Blood | 24 | LDH | LDH activity assay kit | LDH leakage | Y | N | N | 1.83 | 3.66 | 0.27322 | 2 | 159.6 | 3 | 3 | -1243.5544 | 408.48 | 633.93 | 10.7152 | -10.715 | -4.819 | 128 | 1165.8436 | 2 | 7.767 | 2.948 | 10.2317 | 5.896 | 52.9094 | 0.33921 | 91.114 | 2
1389 | Fe2O3 | PEG to the PEI | 361.4 | 3.21e-07 | 12.1 | RAW264.7 | A | Mouse | Monocyte/Macrophage | Blood | 24 | LDH | LDH activity assay kit | LDH leakage | Y | N | N | 1.83 | 3.66 | 0.27322 | 2 | 159.6 | 3 | 3 | -1243.5544 | 408.48 | 633.93 | 10.7152 | -10.715 | -4.819 | 128 | 1165.8436 | 2 | 7.767 | 2.948 | 10.2317 | 5.896 | 52.9094 | 0.33921 | 91.1324 | 2
1390 | Fe2O3 | PEG to the PEI | 361.4 | 2e-08 | 12.1 | RAW264.7 | A | Mouse | Monocyte/Macrophage | Blood | 72 | LDH | LDH activity assay kit | LDH leakage | Y | N | N | 1.83 | 3.66 | 0.27322 | 2 | 159.6 | 3 | 3 | -1243.5544 | 408.48 | 633.93 | 10.7152 | -10.715 | -4.819 | 128 | 1165.8436 | 2 | 7.767 | 2.948 | 10.2317 | 5.896 | 52.9094 | 0.33921 | 88.059 | 2
1391 | Fe2O3 | PEG to the PEI | 361.4 | 4.01e-08 | 12.1 | RAW264.7 | A | Mouse | Monocyte/Macrophage | Blood | 72 | LDH | LDH activity assay kit | LDH leakage | Y | N | N | 1.83 | 3.66 | 0.27322 | 2 | 159.6 | 3 | 3 | -1243.5544 | 408.48 | 633.93 | 10.7152 | -10.715 | -4.819 | 128 | 1165.8436 | 2 | 7.767 | 2.948 | 10.2317 | 5.896 | 52.9094 | 0.33921 | 88.0722 | 2
1392 | Fe2O3 | PEG to the PEI | 361.4 | 8.01e-08 | 12.1 | RAW264.7 | A | Mouse | Monocyte/Macrophage | Blood | 72 | LDH | LDH activity assay kit | LDH leakage | Y | N | N | 1.83 | 3.66 | 0.27322 | 2 | 159.6 | 3 | 3 | -1243.5544 | 408.48 | 633.93 | 10.7152 | -10.715 | -4.819 | 128 | 1165.8436 | 2 | 7.767 | 2.948 | 10.2317 | 5.896 | 52.9094 | 0.33921 | 89.8711 | 2
1393 | Fe2O3 | PEG to the PEI | 361.4 | 1.6e-07 | 12.1 | RAW264.7 | A | Mouse | Monocyte/Macrophage | Blood | 72 | LDH | LDH activity assay kit | LDH leakage | Y | N | N | 1.83 | 3.66 | 0.27322 | 2 | 159.6 | 3 | 3 | -1243.5544 | 408.48 | 633.93 | 10.7152 | -10.715 | -4.819 | 128 | 1165.8436 | 2 | 7.767 | 2.948 | 10.2317 | 5.896 | 52.9094 | 0.33921 | 90.3334 | 2
1394 | Fe2O3 | PEG to the PEI | 361.4 | 3.21e-07 | 12.1 | RAW264.7 | A | Mouse | Monocyte/Macrophage | Blood | 72 | LDH | LDH activity assay kit | LDH leakage | Y | N | N | 1.83 | 3.66 | 0.27322 | 2 | 159.6 | 3 | 3 | -1243.5544 | 408.48 | 633.93 | 10.7152 | -10.715 | -4.819 | 128 | 1165.8436 | 2 | 7.767 | 2.948 | 10.2317 | 5.896 | 52.9094 | 0.33921 | 91.6898 | 2
1395 | Fe2O3 | None | 196.4 | 7.99e-08 | -27.7 | A549 | H | Human | Epithelial | Lung | 24 | Alamar Blue | Alamar Blue | cell metabolic activity | N | Y | N | 1.83 | 3.66 | 0.27322 | 2 | 159.6 | 3 | 3 | -1243.5544 | 408.48 | 633.93 | 10.7152 | -10.715 | -4.819 | 128 | 1165.8436 | 2 | 7.767 | 2.948 | 10.2317 | 5.896 | 52.9094 | 0.33921 | 96.3466 | 2
1396 | Fe2O3 | None | 196.4 | 7.99e-08 | -27.7 | A549 | H | Human | Epithelial | Lung | 72 | Alamar Blue | Alamar Blue | cell metabolic activity | N | Y | N | 1.83 | 3.66 | 0.27322 | 2 | 159.6 | 3 | 3 | -1243.5544 | 408.48 | 633.93 | 10.7152 | -10.715 | -4.819 | 128 | 1165.8436 | 2 | 7.767 | 2.948 | 10.2317 | 5.896 | 52.9094 | 0.33921 | 95.288 | 2
1397 | Fe2O3 | None | 196.4 | 7.99e-07 | -27.7 | A549 | H | Human | Epithelial | Lung | 24 | Alamar Blue | Alamar Blue | cell metabolic activity | N | Y | N | 1.83 | 3.66 | 0.27322 | 2 | 159.6 | 3 | 3 | -1243.5544 | 408.48 | 633.93 | 10.7152 | -10.715 | -4.819 | 128 | 1165.8436 | 2 | 7.767 | 2.948 | 10.2317 | 5.896 | 52.9094 | 0.33921 | 95.0424 | 2
1398 | Fe2O3 | None | 196.4 | 7.99e-07 | -27.7 | A549 | H | Human | Epithelial | Lung | 72 | Alamar Blue | Alamar Blue | cell metabolic activity | N | Y | N | 1.83 | 3.66 | 0.27322 | 2 | 159.6 | 3 | 3 | -1243.5544 | 408.48 | 633.93 | 10.7152 | -10.715 | -4.819 | 128 | 1165.8436 | 2 | 7.767 | 2.948 | 10.2317 | 5.896 | 52.9094 | 0.33921 | 91.2705 | 2
1399 | Fe2O3 | None | 196.4 | 7.99e-06 | -27.7 | A549 | H | Human | Epithelial | Lung | 24 | Alamar Blue | Alamar Blue | cell metabolic activity | N | Y | N | 1.83 | 3.66 | 0.27322 | 2 | 159.6 | 3 | 3 | -1243.5544 | 408.48 | 633.93 | 10.7152 | -10.715 | -4.819 | 128 | 1165.8436 | 2 | 7.767 | 2.948 | 10.2317 | 5.896 | 52.9094 | 0.33921 | 93.7379 | 2
1400 | Fe2O3 | None | 196.4 | 7.99e-06 | -27.7 | A549 | H | Human | Epithelial | Lung | 72 | Alamar Blue | Alamar Blue | cell metabolic activity | N | Y | N | 1.83 | 3.66 | 0.27322 | 2 | 159.6 | 3 | 3 | -1243.5544 | 408.48 | 633.93 | 10.7152 | -10.715 | -4.819 | 128 | 1165.8436 | 2 | 7.767 | 2.948 | 10.2317 | 5.896 | 52.9094 | 0.33921 | 88.297 | 2
1401 | Fe2O3 | None | 196.4 | 7.99e-08 | 17.7 | A549 | H | Human | Epithelial | Lung | 24 | LDH | LDH activity assay kit | LDH leakage | N | Y | N | 1.83 | 3.66 | 0.27322 | 2 | 159.6 | 3 | 3 | -1243.5544 | 408.48 | 633.93 | 10.7152 | -10.715 | -4.819 | 128 | 1165.8436 | 2 | 7.767 | 2.948 | 10.2317 | 5.896 | 52.9094 | 0.33921 | 97.3228 | 2
1402 | Fe2O3 | None | 196.4 | 7.99e-07 | 17.7 | A549 | H | Human | Epithelial | Lung | 24 | LDH | LDH activity assay kit | LDH leakage | N | Y | N | 1.83 | 3.66 | 0.27322 | 2 | 159.6 | 3 | 3 | -1243.5544 | 408.48 | 633.93 | 10.7152 | -10.715 | -4.819 | 128 | 1165.8436 | 2 | 7.767 | 2.948 | 10.2317 | 5.896 | 52.9094 | 0.33921 | 91.0236 | 2
1403 | Fe2O3 | None | 196.4 | 7.99e-06 | 17.7 | A549 | H | Human | Epithelial | Lung | 24 | LDH | LDH activity assay kit | LDH leakage | N | Y | N | 1.83 | 3.66 | 0.27322 | 2 | 159.6 | 3 | 3 | -1243.5544 | 408.48 | 633.93 | 10.7152 | -10.715 | -4.819 | 128 | 1165.8436 | 2 | 7.767 | 2.948 | 10.2317 | 5.896 | 52.9094 | 0.33921 | -58.8976 | 1
1404 | Fe2O3 | None | 196.4 | 7.99e-08 | 17.7 | A549 | H | Human | Epithelial | Lung | 24 | Live/Dead | Propidium Iodide | cell membrane integrity | N | Y | N | 1.83 | 3.66 | 0.52632 | 2 | 159.6 | 3 | 3 | -855.3623 | 348.9 | 495.89 | 7.043 | -7.043 | -2.143 | 56 | 472.8478 | 3 | 4.593 | 2.45 | 4.3052 | 4.9 | 412.0225 | 0.40816 | 99.4978 | 2
1405 | Fe2O3 | None | 196.4 | 7.99e-07 | 17.7 | A549 | H | Human | Epithelial | Lung | 24 | Live/Dead | Propidium Iodide | cell membrane integrity | N | Y | N | 1.83 | 3.66 | 0.52632 | 2 | 159.6 | 3 | 3 | -855.3623 | 348.9 | 495.89 | 7.043 | -7.043 | -2.143 | 56 | 472.8478 | 3 | 4.593 | 2.45 | 4.3052 | 4.9 | 412.0225 | 0.40816 | 99.4839 | 2
1406 | Fe2O3 | None | 196.4 | 7.99e-06 | 17.7 | A549 | H | Human | Epithelial | Lung | 24 | Live/Dead | Propidium Iodide | cell membrane integrity | N | Y | N | 1.83 | 3.66 | 0.52632 | 2 | 159.6 | 3 | 3 | -855.3623 | 348.9 | 495.89 | 7.043 | -7.043 | -2.143 | 56 | 472.8478 | 3 | 4.593 | 2.45 | 4.3052 | 4.9 | 412.0225 | 0.40816 | 98.2139 | 2
1407 | Fe2O3 | BSA | 12 | 0.17512 | -33.33 | HeLa | H | Human | Epithelial | Cervix | 6 | Alamar Blue | Alamar Blue | cell metabolic activity | N | Y | N | 1.83 | 3.66 | 0.27322 | 2 | 159.6 | 3 | 3 | -1243.5544 | 408.48 | 633.93 | 10.7152 | -10.715 | -4.819 | 128 | 1165.8436 | 2 | 7.767 | 2.948 | 10.2317 | 5.896 | 52.9094 | 0.33921 | 116.6805 | 2
1408 | Fe2O3 | BSA | 12 | 0.35025 | -33.33 | HeLa | H | Human | Epithelial | Cervix | 6 | Alamar Blue | Alamar Blue | cell metabolic activity | N | Y | N | 1.83 | 3.66 | 0.27322 | 2 | 159.6 | 3 | 3 | -1243.5544 | 408.48 | 633.93 | 10.7152 | -10.715 | -4.819 | 128 | 1165.8436 | 2 | 7.767 | 2.948 | 10.2317 | 5.896 | 52.9094 | 0.33921 | 125.7634 | 2
1409 | Fe2O3 | BSA | 12 | 0.7005 | -33.33 | HeLa | H | Human | Epithelial | Cervix | 6 | Alamar Blue | Alamar Blue | cell metabolic activity | N | Y | N | 1.83 | 3.66 | 0.27322 | 2 | 159.6 | 3 | 3 | -1243.5544 | 408.48 | 633.93 | 10.7152 | -10.715 | -4.819 | 128 | 1165.8436 | 2 | 7.767 | 2.948 | 10.2317 | 5.896 | 52.9094 | 0.33921 | 118.4266 | 2
1410 | Fe2O3 | BSA | 12 | 1.401 | -33.33 | HeLa | H | Human | Epithelial | Cervix | 6 | Alamar Blue | Alamar Blue | cell metabolic activity | N | Y | N | 1.83 | 3.66 | 0.27322 | 2 | 159.6 | 3 | 3 | -1243.5544 | 408.48 | 633.93 | 10.7152 | -10.715 | -4.819 | 128 | 1165.8436 | 2 | 7.767 | 2.948 | 10.2317 | 5.896 | 52.9094 | 0.33921 | 106.3353 | 2
1411 | Fe2O3 | BSA | 12 | 2.802 | -33.33 | HeLa | H | Human | Epithelial | Cervix | 6 | Alamar Blue | Alamar Blue | cell metabolic activity | N | Y | N | 1.83 | 3.66 | 0.27322 | 2 | 159.6 | 3 | 3 | -1243.5544 | 408.48 | 633.93 | 10.7152 | -10.715 | -4.819 | 128 | 1165.8436 | 2 | 7.767 | 2.948 | 10.2317 | 5.896 | 52.9094 | 0.33921 | 60.5408 | 2
1412 | Fe2O3 | BSA | 12 | 0.17512 | -33.33 | HepG2 | H | Human | Epithelial | liver | 6 | Alamar Blue | Alamar Blue | cell metabolic activity | N | Y | N | 1.83 | 3.66 | 0.27322 | 2 | 159.6 | 3 | 3 | -1243.5544 | 408.48 | 633.93 | 10.7152 | -10.715 | -4.819 | 128 | 1165.8436 | 2 | 7.767 | 2.948 | 10.2317 | 5.896 | 52.9094 | 0.33921 | 80.4926 | 2
1413 | Fe2O3 | BSA | 12 | 0.35025 | -33.33 | HepG2 | H | Human | Epithelial | liver | 6 | Alamar Blue | Alamar Blue | cell metabolic activity | N | Y | N | 1.83 | 3.66 | 0.27322 | 2 | 159.6 | 3 | 3 | -1243.5544 | 408.48 | 633.93 | 10.7152 | -10.715 | -4.819 | 128 | 1165.8436 | 2 | 7.767 | 2.948 | 10.2317 | 5.896 | 52.9094 | 0.33921 | 86.5503 | 2
1414 | Fe2O3 | BSA | 12 | 0.7005 | -33.33 | HepG2 | H | Human | Epithelial | liver | 6 | Alamar Blue | Alamar Blue | cell metabolic activity | N | Y | N | 1.83 | 3.66 | 0.27322 | 2 | 159.6 | 3 | 3 | -1243.5544 | 408.48 | 633.93 | 10.7152 | -10.715 | -4.819 | 128 | 1165.8436 | 2 | 7.767 | 2.948 | 10.2317 | 5.896 | 52.9094 | 0.33921 | 79.6449 | 2
1415 | Fe2O3 | BSA | 12 | 1.401 | -33.33 | HepG2 | H | Human | Epithelial | liver | 6 | Alamar Blue | Alamar Blue | cell metabolic activity | N | Y | N | 1.83 | 3.66 | 0.27322 | 2 | 159.6 | 3 | 3 | -1243.5544 | 408.48 | 633.93 | 10.7152 | -10.715 | -4.819 | 128 | 1165.8436 | 2 | 7.767 | 2.948 | 10.2317 | 5.896 | 52.9094 | 0.33921 | 75.7642 | 2
1416 | Fe2O3 | BSA | 12 | 2.802 | -33.33 | HepG2 | H | Human | Epithelial | liver | 6 | Alamar Blue | Alamar Blue | cell metabolic activity | N | Y | N | 1.83 | 3.66 | 0.27322 | 2 | 159.6 | 3 | 3 | -1243.5544 | 408.48 | 633.93 | 10.7152 | -10.715 | -4.819 | 128 | 1165.8436 | 2 | 7.767 | 2.948 | 10.2317 | 5.896 | 52.9094 | 0.33921 | 38.1796 | 1
1417 | Fe2O3 | BSA | 12 | 0.17512 | -33.33 | GH3 | A | Rat | Epithelial | pituitary gland | 6 | Alamar Blue | Alamar Blue | cell metabolic activity | N | Y | N | 1.83 | 3.66 | 0.27322 | 2 | 159.6 | 3 | 3 | -1243.5544 | 408.48 | 633.93 | 10.7152 | -10.715 | -4.819 | 128 | 1165.8436 | 2 | 7.767 | 2.948 | 10.2317 | 5.896 | 52.9094 | 0.33921 | 99.9903 | 2
1418 | Fe2O3 | BSA | 12 | 0.35025 | -33.33 | GH3 | A | Rat | Epithelial | pituitary gland | 6 | Alamar Blue | Alamar Blue | cell metabolic activity | N | Y | N | 1.83 | 3.66 | 0.27322 | 2 | 159.6 | 3 | 3 | -1243.5544 | 408.48 | 633.93 | 10.7152 | -10.715 | -4.819 | 128 | 1165.8436 | 2 | 7.767 | 2.948 | 10.2317 | 5.896 | 52.9094 | 0.33921 | 108.2096 | 2
1419 | Fe2O3 | BSA | 12 | 0.7005 | -33.33 | GH3 | A | Rat | Epithelial | pituitary gland | 6 | Alamar Blue | Alamar Blue | cell metabolic activity | N | Y | N | 1.83 | 3.66 | 0.27322 | 2 | 159.6 | 3 | 3 | -1243.5544 | 408.48 | 633.93 | 10.7152 | -10.715 | -4.819 | 128 | 1165.8436 | 2 | 7.767 | 2.948 | 10.2317 | 5.896 | 52.9094 | 0.33921 | 114.2673 | 2
1420 | Fe2O3 | BSA | 12 | 1.401 | -33.33 | GH3 | A | Rat | Epithelial | pituitary gland | 6 | Alamar Blue | Alamar Blue | cell metabolic activity | N | Y | N | 1.83 | 3.66 | 0.27322 | 2 | 159.6 | 3 | 3 | -1243.5544 | 408.48 | 633.93 | 10.7152 | -10.715 | -4.819 | 128 | 1165.8436 | 2 | 7.767 | 2.948 | 10.2317 | 5.896 | 52.9094 | 0.33921 | 97.4242 | 2
1421 | Fe2O3 | BSA | 12 | 2.802 | -33.33 | GH3 | A | Rat | Epithelial | pituitary gland | 6 | Alamar Blue | Alamar Blue | cell metabolic activity | N | Y | N | 1.83 | 3.66 | 0.27322 | 2 | 159.6 | 3 | 3 | -1243.5544 | 408.48 | 633.93 | 10.7152 | -10.715 | -4.819 | 128 | 1165.8436 | 2 | 7.767 | 2.948 | 10.2317 | 5.896 | 52.9094 | 0.33921 | 54.2217 | 2
1422 | Fe2O3 | BSA | 12 | 0.17512 | -33.33 | MCF7 | H | Human | Epithelial | Breast | 6 | Alamar Blue | Alamar Blue | cell metabolic activity | N | Y | N | 1.83 | 3.66 | 0.27322 | 2 | 159.6 | 3 | 3 | -1243.5544 | 408.48 | 633.93 | 10.7152 | -10.715 | -4.819 | 128 | 1165.8436 | 2 | 7.767 | 2.948 | 10.2317 | 5.896 | 52.9094 | 0.33921 | 106.5274 | 2
1423 | Fe2O3 | BSA | 12 | 0.35025 | -33.33 | MCF7 | H | Human | Epithelial | Breast | 6 | Alamar Blue | Alamar Blue | cell metabolic activity | N | Y | N | 1.83 | 3.66 | 0.27322 | 2 | 159.6 | 3 | 3 | -1243.5544 | 408.48 | 633.93 | 10.7152 | -10.715 | -4.819 | 128 | 1165.8436 | 2 | 7.767 | 2.948 | 10.2317 | 5.896 | 52.9094 | 0.33921 | 101.7825 | 2
1424 | Fe2O3 | BSA | 12 | 0.7005 | -33.33 | MCF7 | H | Human | Epithelial | Breast | 6 | Alamar Blue | Alamar Blue | cell metabolic activity | N | Y | N | 1.83 | 3.66 | 0.27322 | 2 | 159.6 | 3 | 3 | -1243.5544 | 408.48 | 633.93 | 10.7152 | -10.715 | -4.819 | 128 | 1165.8436 | 2 | 7.767 | 2.948 | 10.2317 | 5.896 | 52.9094 | 0.33921 | 105.6783 | 2
1425 | Fe2O3 | BSA | 12 | 1.401 | -33.33 | MCF7 | H | Human | Epithelial | Breast | 6 | Alamar Blue | Alamar Blue | cell metabolic activity | N | Y | N | 1.83 | 3.66 | 0.27322 | 2 | 159.6 | 3 | 3 | -1243.5544 | 408.48 | 633.93 | 10.7152 | -10.715 | -4.819 | 128 | 1165.8436 | 2 | 7.767 | 2.948 | 10.2317 | 5.896 | 52.9094 | 0.33921 | 100.0699 | 2
1426 | Fe2O3 | BSA | 12 | 2.802 | -33.33 | MCF7 | H | Human | Epithelial | Breast | 6 | Alamar Blue | Alamar Blue | cell metabolic activity | N | Y | N | 1.83 | 3.66 | 0.27322 | 2 | 159.6 | 3 | 3 | -1243.5544 | 408.48 | 633.93 | 10.7152 | -10.715 | -4.819 | 128 | 1165.8436 | 2 | 7.767 | 2.948 | 10.2317 | 5.896 | 52.9094 | 0.33921 | 47.3611 | 1
1427 | Fe2O3 | BSA | 12 | 0.17512 | -33.33 | V14 | A | Mouse | Epithelial | Breast | 6 | Alamar Blue | Alamar Blue | cell metabolic activity | N | Y | N | 1.83 | 3.66 | 0.27322 | 2 | 159.6 | 3 | 3 | -1243.5544 | 408.48 | 633.93 | 10.7152 | -10.715 | -4.819 | 128 | 1165.8436 | 2 | 7.767 | 2.948 | 10.2317 | 5.896 | 52.9094 | 0.33921 | 98.91 | 2
1428 | Fe2O3 | BSA | 12 | 0.35025 | -33.33 | V14 | A | Mouse | Epithelial | Breast | 6 | Alamar Blue | Alamar Blue | cell metabolic activity | N | Y | N | 1.83 | 3.66 | 0.27322 | 2 | 159.6 | 3 | 3 | -1243.5544 | 408.48 | 633.93 | 10.7152 | -10.715 | -4.819 | 128 | 1165.8436 | 2 | 7.767 | 2.948 | 10.2317 | 5.896 | 52.9094 | 0.33921 | 100.2145 | 2
1429 | Fe2O3 | BSA | 12 | 0.7005 | -33.33 | V14 | A | Mouse | Epithelial | Breast | 6 | Alamar Blue | Alamar Blue | cell metabolic activity | N | Y | N | 1.83 | 3.66 | 0.27322 | 2 | 159.6 | 3 | 3 | -1243.5544 | 408.48 | 633.93 | 10.7152 | -10.715 | -4.819 | 128 | 1165.8436 | 2 | 7.767 | 2.948 | 10.2317 | 5.896 | 52.9094 | 0.33921 | 95.0382 | 2
1430 | Fe2O3 | BSA | 12 | 1.401 | -33.33 | V14 | A | Mouse | Epithelial | Breast | 6 | Alamar Blue | Alamar Blue | cell metabolic activity | N | Y | N | 1.83 | 3.66 | 0.27322 | 2 | 159.6 | 3 | 3 | -1243.5544 | 408.48 | 633.93 | 10.7152 | -10.715 | -4.819 | 128 | 1165.8436 | 2 | 7.767 | 2.948 | 10.2317 | 5.896 | 52.9094 | 0.33921 | 91.1568 | 2
1431 | Fe2O3 | BSA | 12 | 2.802 | -33.33 | V14 | A | Mouse | Epithelial | Breast | 6 | Alamar Blue | Alamar Blue | cell metabolic activity | N | Y | N | 1.83 | 3.66 | 0.27322 | 2 | 159.6 | 3 | 3 | -1243.5544 | 408.48 | 633.93 | 10.7152 | -10.715 | -4.819 | 128 | 1165.8436 | 2 | 7.767 | 2.948 | 10.2317 | 5.896 | 52.9094 | 0.33921 | 65.6711 | 2
1432 | Fe2O3 | None | 14 | 0.11028 | 17.7 | A549 | H | Human | Epithelial | Lung | 48 | Live/Dead | Propidium Iodide | cell membrane integrity | N | N | N | 1.83 | 3.66 | 0.52632 | 2 | 159.6 | 3 | 3 | -855.3623 | 348.9 | 495.89 | 7.043 | -7.043 | -2.143 | 56 | 472.8478 | 3 | 4.593 | 2.45 | 4.3052 | 4.9 | 412.0225 | 0.40816 | 63.0705 | 2
1433 | Fe2O3 | None | 14 | 0.11028 | -33.33 | MCF7 | H | Human | Epithelial | Breast | 48 | Live/Dead | Propidium Iodide | cell membrane integrity | N | N | N | 1.83 | 3.66 | 0.52632 | 2 | 159.6 | 3 | 3 | -855.3623 | 348.9 | 495.89 | 7.043 | -7.043 | -2.143 | 56 | 472.8478 | 3 | 4.593 | 2.45 | 4.3052 | 4.9 | 412.0225 | 0.40816 | 73.029 | 2
1434 | Fe2O3 | None | 14 | 0.11028 | 17.7 | T98G | H | Human | Fibroblast | Brain | 48 | Live/Dead | Propidium Iodide | cell membrane integrity | N | N | N | 1.83 | 3.66 | 0.52632 | 2 | 159.6 | 3 | 3 | -855.3623 | 348.9 | 495.89 | 7.043 | -7.043 | -2.143 | 56 | 472.8478 | 3 | 4.593 | 2.45 | 4.3052 | 4.9 | 412.0225 | 0.40816 | 76.3486 | 2
1435 | Fe2O3 | None | 14 | 0.11028 | 17.7 | A549 | H | Human | Epithelial | Lung | 96 | Live/Dead | Propidium Iodide | cell membrane integrity | N | N | N | 1.83 | 3.66 | 0.52632 | 2 | 159.6 | 3 | 3 | -855.3623 | 348.9 | 495.89 | 7.043 | -7.043 | -2.143 | 56 | 472.8478 | 3 | 4.593 | 2.45 | 4.3052 | 4.9 | 412.0225 | 0.40816 | 81.4795 | 2
1436 | Fe2O3 | None | 14 | 0.11028 | -33.33 | MCF7 | H | Human | Epithelial | Breast | 96 | Live/Dead | Propidium Iodide | cell membrane integrity | N | N | N | 1.83 | 3.66 | 0.52632 | 2 | 159.6 | 3 | 3 | -855.3623 | 348.9 | 495.89 | 7.043 | -7.043 | -2.143 | 56 | 472.8478 | 3 | 4.593 | 2.45 | 4.3052 | 4.9 | 412.0225 | 0.40816 | 97.015 | 2
1437 | Fe2O3 | None | 14 | 0.11028 | 17.7 | T98G | H | Human | Fibroblast | Brain | 96 | Live/Dead | Propidium Iodide | cell membrane integrity | N | N | N | 1.83 | 3.66 | 0.52632 | 2 | 159.6 | 3 | 3 | -855.3623 | 348.9 | 495.89 | 7.043 | -7.043 | -2.143 | 56 | 472.8478 | 3 | 4.593 | 2.45 | 4.3052 | 4.9 | 412.0225 | 0.40816 | 93.2172 | 2
1438 | Fe2O3 | COOH | 20 | 0.0005 | -33.33 | HeLa | H | Human | Epithelial | Cervix | 24 | Live/Dead | Propidium Iodide | cell membrane integrity | N | N | N | 1.83 | 3.66 | 0.52632 | 2 | 159.6 | 3 | 3 | -855.3623 | 348.9 | 495.89 | 7.043 | -7.043 | -2.143 | 56 | 472.8478 | 3 | 4.593 | 2.45 | 4.3052 | 4.9 | 412.0225 | 0.40816 | 99.8039 | 2
1439 | Fe2O3 | COOH | 20 | 0.005 | -33.33 | HeLa | H | Human | Epithelial | Cervix | 24 | Live/Dead | propidium iodide Annexin V | cell membrane integrity | N | N | N | 1.83 | 3.66 | 0.27322 | 2 | 159.6 | 3 | 3 | -1243.5544 | 408.48 | 633.93 | 10.7152 | -10.715 | -4.819 | 128 | 1165.8436 | 2 | 7.767 | 2.948 | 10.2317 | 5.896 | 52.9094 | 0.33921 | 92.549 | 2
1440 | Fe2O3 | COOH | 20 | 0.05 | -33.33 | HeLa | H | Human | Epithelial | Cervix | 24 | Live/Dead | propidium iodide Annexin V | cell membrane integrity | N | N | N | 1.83 | 3.66 | 0.27322 | 2 | 159.6 | 3 | 3 | -1243.5544 | 408.48 | 633.93 | 10.7152 | -10.715 | -4.819 | 128 | 1165.8436 | 2 | 7.767 | 2.948 | 10.2317 | 5.896 | 52.9094 | 0.33921 | 88.0392 | 2
1441 | Fe2O3 | COOH | 20 | 0.0005 | -40.5 | MG63 | H | Human | Fibroblast | Bone | 24 | Live/Dead | propidium iodide Annexin V | cell membrane integrity | N | N | N | 1.83 | 3.66 | 0.27322 | 2 | 159.6 | 3 | 3 | -1243.5544 | 408.48 | 633.93 | 10.7152 | -10.715 | -4.819 | 128 | 1165.8436 | 2 | 7.767 | 2.948 | 10.2317 | 5.896 | 52.9094 | 0.33921 | 98.4314 | 2
1442 | Fe2O3 | COOH | 20 | 0.005 | -40.5 | MG63 | H | Human | Fibroblast | Bone | 24 | Live/Dead | Sytox Red | cell membrane integrity | N | N | N | 1.83 | 3.66 | 0.52632 | 2 | 159.6 | 3 | 3 | -855.3623 | 348.9 | 495.89 | 7.043 | -7.043 | -2.143 | 56 | 472.8478 | 3 | 4.593 | 2.45 | 4.3052 | 4.9 | 412.0225 | 0.40816 | 91.5686 | 2
1443 | Fe2O3 | COOH | 20 | 0.05 | -40.5 | MG63 | H | Human | Fibroblast | Bone | 24 | Live/Dead | Sytox Red | cell membrane integrity | N | N | N | 1.83 | 3.66 | 0.52632 | 2 | 159.6 | 3 | 3 | -855.3623 | 348.9 | 495.89 | 7.043 | -7.043 | -2.143 | 56 | 472.8478 | 3 | 4.593 | 2.45 | 4.3052 | 4.9 | 412.0225 | 0.40816 | 82.1569 | 2
1444 | Fe2O3 | NH2 | 20 | 0.0005 | -33.33 | HeLa | H | Human | Epithelial | Cervix | 24 | Live/Dead | Sytox Red | cell membrane integrity | N | N | N | 1.83 | 3.66 | 0.64935 | 2 | 159.6 | 3 | 3 | -1395.2356 | 502.72 | 681.67 | 10.0886 | -10.089 | -3.015 | 108 | 911.082 | 2 | 6.552 | 3.537 | 6.0685 | 7.074 | 277.1749 | 0.28273 | 98.2422 | 2
1445 | Fe2O3 | NH2 | 20 | 0.005 | -33.33 | HeLa | H | Human | Epithelial | Cervix | 24 | Live/Dead | Sytox Red | cell membrane integrity | N | N | N | 1.83 | 3.66 | 0.64935 | 2 | 159.6 | 3 | 3 | -1395.2356 | 502.72 | 681.67 | 10.0886 | -10.089 | -3.015 | 108 | 911.082 | 2 | 6.552 | 3.537 | 6.0685 | 7.074 | 277.1749 | 0.28273 | 90.625 | 2
1446 | Fe2O3 | NH2 | 20 | 0.05 | -33.33 | HeLa | H | Human | Epithelial | Cervix | 24 | Live/Dead | Sytox Red | cell membrane integrity | N | N | N | 1.83 | 3.66 | 0.60606 | 2 | 159.6 | 3 | 3 | -725.8745 | 322.92 | 463.16 | 5.9159 | -5.916 | -2.018 | 62 | 1351.451 | 2 | 3.967 | 1.949 | 4.0372 | 3.898 | 216.6664 | 0.51308 | 79.2969 | 2
1447 | Fe2O3 | NH2 | 20 | 0.0005 | -40.5 | MG63 | H | Human | Fibroblast | Bone | 24 | Live/Dead | Trypan Blue | cell membrane integrity | N | N | N | 1.83 | 3.66 | 0.27322 | 2 | 159.6 | 3 | 3 | -1243.5544 | 408.48 | 633.93 | 10.7152 | -10.715 | -4.819 | 128 | 1165.8436 | 2 | 7.767 | 2.948 | 10.2317 | 5.896 | 52.9094 | 0.33921 | 99.8047 | 2
1448 | Fe2O3 | NH2 | 20 | 0.005 | -40.5 | MG63 | H | Human | Fibroblast | Bone | 24 | Live/Dead | Trypan Blue | cell membrane integrity | N | N | N | 1.83 | 3.66 | 0.27322 | 2 | 159.6 | 3 | 3 | -1243.5544 | 408.48 | 633.93 | 10.7152 | -10.715 | -4.819 | 128 | 1165.8436 | 2 | 7.767 | 2.948 | 10.2317 | 5.896 | 52.9094 | 0.33921 | 94.7266 | 2
1449 | Fe2O3 | NH2 | 20 | 0.05 | -40.5 | MG63 | H | Human | Fibroblast | Bone | 24 | Live/Dead | Trypan Blue | cell membrane integrity | N | N | N | 1.83 | 3.66 | 0.27322 | 2 | 159.6 | 3 | 3 | -1243.5544 | 408.48 | 633.93 | 10.7152 | -10.715 | -4.819 | 128 | 1165.8436 | 2 | 7.767 | 2.948 | 10.2317 | 5.896 | 52.9094 | 0.33921 | 88.6719 | 2
1450 | Fe2O3 | None | 13.5 | 0.001 | 12.1 | SHSY5Y | H | Human | Epithelial | Bone Marrow | 48 | MTS | Tetrazolium Salt | cell metabolic activity | N | N | N | 1.83 | 3.66 | 0.27322 | 2 | 159.6 | 3 | 3 | -1243.5544 | 408.48 | 633.93 | 10.7152 | -10.715 | -4.819 | 128 | 1165.8436 | 2 | 7.767 | 2.948 | 10.2317 | 5.896 | 52.9094 | 0.33921 | 84.2698 | 2
1451 | Fe2O3 | None | 13.5 | 0.1 | 12.1 | SHSY5Y | H | Human | Epithelial | Bone Marrow | 48 | MTS | Tetrazolium Salt | cell metabolic activity | N | N | N | 1.83 | 3.66 | 0.27322 | 2 | 159.6 | 3 | 3 | -1243.5544 | 408.48 | 633.93 | 10.7152 | -10.715 | -4.819 | 128 | 1165.8436 | 2 | 7.767 | 2.948 | 10.2317 | 5.896 | 52.9094 | 0.33921 | 82.3716 | 2
1452 | Fe2O3 | None | 13.5 | 1 | 12.1 | SHSY5Y | H | Human | Epithelial | Bone Marrow | 48 | MTS | Tetrazolium Salt | cell metabolic activity | N | N | N | 1.83 | 3.66 | 0.27322 | 2 | 159.6 | 3 | 3 | -1243.5544 | 408.48 | 633.93 | 10.7152 | -10.715 | -4.819 | 128 | 1165.8436 | 2 | 7.767 | 2.948 | 10.2317 | 5.896 | 52.9094 | 0.33921 | 61.1309 | 2
1453 | Fe2O3 | None | 13.5 | 10 | 12.1 | SHSY5Y | H | Human | Epithelial | Bone Marrow | 48 | MTS | Tetrazolium Salt | cell metabolic activity | N | N | N | 1.83 | 3.66 | 0.27322 | 2 | 159.6 | 3 | 3 | -1243.5544 | 408.48 | 633.93 | 10.7152 | -10.715 | -4.819 | 128 | 1165.8436 | 2 | 7.767 | 2.948 | 10.2317 | 5.896 | 52.9094 | 0.33921 | 69.0866 | 2
1454 | Fe2O3 | None | 13.5 | 100 | 12.1 | SHSY5Y | H | Human | Epithelial | Bone Marrow | 48 | MTS | Tetrazolium Salt | cell metabolic activity | N | N | N | 1.83 | 3.66 | 0.27322 | 2 | 159.6 | 3 | 3 | -1243.5544 | 408.48 | 633.93 | 10.7152 | -10.715 | -4.819 | 128 | 1165.8436 | 2 | 7.767 | 2.948 | 10.2317 | 5.896 | 52.9094 | 0.33921 | 78.1383 | 2
1455 | Fe2O3 | None | 13.5 | 0.001 | 12.1 | H4 | H | Human | Epithelial | Brain | 48 | MTS | Tetrazolium Salt | cell metabolic activity | N | N | N | 1.83 | 3.66 | 0.27322 | 2 | 159.6 | 3 | 3 | -1243.5544 | 408.48 | 633.93 | 10.7152 | -10.715 | -4.819 | 128 | 1165.8436 | 2 | 7.767 | 2.948 | 10.2317 | 5.896 | 52.9094 | 0.33921 | 101.6735 | 2
1456 | Fe2O3 | None | 13.5 | 0.1 | 12.1 | H4 | H | Human | Epithelial | Brain | 48 | MTS | Tetrazolium Salt | cell metabolic activity | N | N | N | 1.83 | 3.66 | 0.27322 | 2 | 159.6 | 3 | 3 | -1243.5544 | 408.48 | 633.93 | 10.7152 | -10.715 | -4.819 | 128 | 1165.8436 | 2 | 7.767 | 2.948 | 10.2317 | 5.896 | 52.9094 | 0.33921 | 93.439 | 2
1457 | Fe2O3 | None | 13.5 | 1 | 12.1 | H4 | H | Human | Epithelial | Brain | 48 | MTS | Tetrazolium Salt | cell metabolic activity | N | N | N | 1.83 | 3.66 | 0.27322 | 2 | 159.6 | 3 | 3 | -1243.5544 | 408.48 | 633.93 | 10.7152 | -10.715 | -4.819 | 128 | 1165.8436 | 2 | 7.767 | 2.948 | 10.2317 | 5.896 | 52.9094 | 0.33921 | 87.8463 | 2
1458 | Fe2O3 | None | 13.5 | 10 | 12.1 | H4 | H | Human | Epithelial | Brain | 48 | MTS | Tetrazolium Salt | cell metabolic activity | N | N | N | 1.83 | 3.66 | 0.27322 | 2 | 159.6 | 3 | 3 | -1243.5544 | 408.48 | 633.93 | 10.7152 | -10.715 | -4.819 | 128 | 1165.8436 | 2 | 7.767 | 2.948 | 10.2317 | 5.896 | 52.9094 | 0.33921 | 84.5207 | 2
1459 | Fe2O3 | None | 13.5 | 100 | 12.1 | H4 | H | Human | Epithelial | Brain | 48 | MTS | Tetrazolium Salt | cell metabolic activity | N | N | N | 1.83 | 3.66 | 0.27322 | 2 | 159.6 | 3 | 3 | -1243.5544 | 408.48 | 633.93 | 10.7152 | -10.715 | -4.819 | 128 | 1165.8436 | 2 | 7.767 | 2.948 | 10.2317 | 5.896 | 52.9094 | 0.33921 | 86.8643 | 2
1460 | Fe2O3 | None | 13.5 | 0.001 | 17.7 | SHSY5Y | H | Human | Epithelial | Bone Marrow | 48 | Live/Dead | Trypan Blue | cell membrane integrity | N | N | N | 1.83 | 3.66 | 0.27322 | 2 | 159.6 | 3 | 3 | -1243.5544 | 408.48 | 633.93 | 10.7152 | -10.715 | -4.819 | 128 | 1165.8436 | 2 | 7.767 | 2.948 | 10.2317 | 5.896 | 52.9094 | 0.33921 | 97.6465 | 2
1461 | Fe2O3 | None | 13.5 | 0.1 | 17.7 | SHSY5Y | H | Human | Epithelial | Bone Marrow | 48 | Live/Dead | Trypan Blue | cell membrane integrity | N | N | N | 1.83 | 3.66 | 0.27322 | 2 | 159.6 | 3 | 3 | -1243.5544 | 408.48 | 633.93 | 10.7152 | -10.715 | -4.819 | 128 | 1165.8436 | 2 | 7.767 | 2.948 | 10.2317 | 5.896 | 52.9094 | 0.33921 | 98.4928 | 2
1462 | Fe2O3 | None | 13.5 | 1 | 17.7 | SHSY5Y | H | Human | Epithelial | Bone Marrow | 48 | Live/Dead | Trypan Blue | cell membrane integrity | N | N | N | 1.83 | 3.66 | 0.27322 | 2 | 159.6 | 3 | 3 | -1243.5544 | 408.48 | 633.93 | 10.7152 | -10.715 | -4.819 | 128 | 1165.8436 | 2 | 7.767 | 2.948 | 10.2317 | 5.896 | 52.9094 | 0.33921 | 96.6173 | 2
1463 | Fe2O3 | None | 13.5 | 10 | 17.7 | SHSY5Y | H | Human | Epithelial | Bone Marrow | 48 | Live/Dead | Trypan Blue | cell membrane integrity | N | N | N | 1.83 | 3.66 | 0.27322 | 2 | 159.6 | 3 | 3 | -1243.5544 | 408.48 | 633.93 | 10.7152 | -10.715 | -4.819 | 128 | 1165.8436 | 2 | 7.767 | 2.948 | 10.2317 | 5.896 | 52.9094 | 0.33921 | 99.5811 | 2
1464 | Fe2O3 | None | 13.5 | 100 | 17.7 | SHSY5Y | H | Human | Epithelial | Bone Marrow | 48 | Live/Dead | Trypan Blue | cell membrane integrity | N | N | N | 1.83 | 3.66 | 0.27322 | 2 | 159.6 | 3 | 3 | -1243.5544 | 408.48 | 633.93 | 10.7152 | -10.715 | -4.819 | 128 | 1165.8436 | 2 | 7.767 | 2.948 | 10.2317 | 5.896 | 52.9094 | 0.33921 | 98.0089 | 2
1465 | Fe2O3 | None | 13.5 | 0.001 | 17.7 | H4 | H | Human | Epithelial | Brain | 48 | Live/Dead | Trypan Blue | cell membrane integrity | N | N | N | 1.83 | 3.66 | 0.27322 | 2 | 159.6 | 3 | 3 | -1243.5544 | 408.48 | 633.93 | 10.7152 | -10.715 | -4.819 | 128 | 1165.8436 | 2 | 7.767 | 2.948 | 10.2317 | 5.896 | 52.9094 | 0.33921 | 100.0477 | 2
1466 | Fe2O3 | None | 13.5 | 0.1 | 17.7 | H4 | H | Human | Epithelial | Brain | 48 | Live/Dead | Trypan Blue | cell membrane integrity | N | N | N | 1.83 | 3.66 | 0.27322 | 2 | 159.6 | 3 | 3 | -1243.5544 | 408.48 | 633.93 | 10.7152 | -10.715 | -4.819 | 128 | 1165.8436 | 2 | 7.767 | 2.948 | 10.2317 | 5.896 | 52.9094 | 0.33921 | 99.9878 | 2
1467 | Fe2O3 | None | 13.5 | 1 | 17.7 | H4 | H | Human | Epithelial | Brain | 48 | Live/Dead | Trypan Blue | cell membrane integrity | N | N | N | 1.83 | 3.66 | 0.27322 | 2 | 159.6 | 3 | 3 | -1243.5544 | 408.48 | 633.93 | 10.7152 | -10.715 | -4.819 | 128 | 1165.8436 | 2 | 7.767 | 2.948 | 10.2317 | 5.896 | 52.9094 | 0.33921 | 99.9261 | 2
1468 | Fe2O3 | None | 13.5 | 10 | 17.7 | H4 | H | Human | Epithelial | Brain | 48 | Live/Dead | Trypan Blue | cell membrane integrity | N | N | N | 1.83 | 3.66 | 0.27322 | 2 | 159.6 | 3 | 3 | -1243.5544 | 408.48 | 633.93 | 10.7152 | -10.715 | -4.819 | 128 | 1165.8436 | 2 | 7.767 | 2.948 | 10.2317 | 5.896 | 52.9094 | 0.33921 | 98.6562 | 2
1469 | Fe2O3 | None | 13.5 | 100 | 17.7 | H4 | H | Human | Epithelial | Brain | 48 | Live/Dead | Trypan Blue | cell membrane integrity | N | N | N | 1.83 | 3.66 | 0.27322 | 2 | 159.6 | 3 | 3 | -1243.5544 | 408.48 | 633.93 | 10.7152 | -10.715 | -4.819 | 128 | 1165.8436 | 2 | 7.767 | 2.948 | 10.2317 | 5.896 | 52.9094 | 0.33921 | 99.8057 | 2
1470 | Fe2O3 | PEG | 18.4 | 4.86e-05 | -23.5 | SKOV3 | H | Human | Epithelial | Ovary | 24 | MTT | Tetrazolium Salt | cell metabolic activity | N | N | Y | 1.83 | 3.66 | 0.27322 | 2 | 159.6 | 3 | 3 | -1243.5544 | 408.48 | 633.93 | 10.7152 | -10.715 | -4.819 | 128 | 1165.8436 | 2 | 7.767 | 2.948 | 10.2317 | 5.896 | 52.9094 | 0.33921 | 89.899 | 2
1471 | Fe2O3 | PEG | 18.4 | 9.72e-05 | -23.5 | SKOV3 | H | Human | Epithelial | Ovary | 24 | MTT | Tetrazolium Salt | cell metabolic activity | N | N | Y | 1.83 | 3.66 | 0.27322 | 2 | 159.6 | 3 | 3 | -1243.5544 | 408.48 | 633.93 | 10.7152 | -10.715 | -4.819 | 128 | 1165.8436 | 2 | 7.767 | 2.948 | 10.2317 | 5.896 | 52.9094 | 0.33921 | 90.404 | 2
1472 | Fe2O3 | PEG | 18.4 | 0.00048578 | -23.5 | SKOV3 | H | Human | Epithelial | Ovary | 24 | MTT | Tetrazolium Salt | cell metabolic activity | N | N | Y | 1.83 | 3.66 | 0.27322 | 2 | 159.6 | 3 | 3 | -1243.5544 | 408.48 | 633.93 | 10.7152 | -10.715 | -4.819 | 128 | 1165.8436 | 2 | 7.767 | 2.948 | 10.2317 | 5.896 | 52.9094 | 0.33921 | 93.9394 | 2
1473 | Fe2O3 | PEG | 18.4 | 0.00097155 | -23.5 | SKOV3 | H | Human | Epithelial | Ovary | 24 | MTT | Tetrazolium Salt | cell metabolic activity | N | N | Y | 1.83 | 3.66 | 0.27322 | 2 | 159.6 | 3 | 3 | -1243.5544 | 408.48 | 633.93 | 10.7152 | -10.715 | -4.819 | 128 | 1165.8436 | 2 | 7.767 | 2.948 | 10.2317 | 5.896 | 52.9094 | 0.33921 | 91.9192 | 2
1474 | Fe2O3 | PEG | 18.4 | 0.0048578 | -23.5 | SKOV3 | H | Human | Epithelial | Ovary | 24 | MTT | Tetrazolium Salt | cell metabolic activity | N | N | Y | 1.83 | 3.66 | 0.27322 | 2 | 159.6 | 3 | 3 | -1243.5544 | 408.48 | 633.93 | 10.7152 | -10.715 | -4.819 | 128 | 1165.8436 | 2 | 7.767 | 2.948 | 10.2317 | 5.896 | 52.9094 | 0.33921 | 80.8081 | 2
1475 | Fe2O3 | PEG | 18.4 | 0.0097155 | -23.5 | SKOV3 | H | Human | Epithelial | Ovary | 24 | MTT | Tetrazolium Salt | cell metabolic activity | N | N | Y | 1.83 | 3.66 | 0.27322 | 2 | 159.6 | 3 | 3 | -1243.5544 | 408.48 | 633.93 | 10.7152 | -10.715 | -4.819 | 128 | 1165.8436 | 2 | 7.767 | 2.948 | 10.2317 | 5.896 | 52.9094 | 0.33921 | 74.7475 | 2
1476 | Fe2O3 | PEG | 18.4 | 4.86e-05 | -23.5 | SKOV3 | H | Human | Epithelial | Ovary | 48 | MTT | Tetrazolium Salt | cell metabolic activity | N | N | Y | 1.83 | 3.66 | 0.27322 | 2 | 159.6 | 3 | 3 | -1243.5544 | 408.48 | 633.93 | 10.7152 | -10.715 | -4.819 | 128 | 1165.8436 | 2 | 7.767 | 2.948 | 10.2317 | 5.896 | 52.9094 | 0.33921 | 105.5556 | 2
1477 | Fe2O3 | PEG | 18.4 | 9.72e-05 | -23.5 | SKOV3 | H | Human | Epithelial | Ovary | 48 | MTT | Tetrazolium Salt | cell metabolic activity | N | N | Y | 1.83 | 3.66 | 0.27322 | 2 | 159.6 | 3 | 3 | -1243.5544 | 408.48 | 633.93 | 10.7152 | -10.715 | -4.819 | 128 | 1165.8436 | 2 | 7.767 | 2.948 | 10.2317 | 5.896 | 52.9094 | 0.33921 | 96.9697 | 2
1478 | Fe2O3 | PEG | 18.4 | 0.00048578 | -23.5 | SKOV3 | H | Human | Epithelial | Ovary | 48 | MTT | Tetrazolium Salt | cell metabolic activity | N | N | Y | 1.83 | 3.66 | 0.27322 | 2 | 159.6 | 3 | 3 | -1243.5544 | 408.48 | 633.93 | 10.7152 | -10.715 | -4.819 | 128 | 1165.8436 | 2 | 7.767 | 2.948 | 10.2317 | 5.896 | 52.9094 | 0.33921 | 94.4444 | 2
1479 | Fe2O3 | PEG | 18.4 | 0.00097155 | -23.5 | SKOV3 | H | Human | Epithelial | Ovary | 48 | MTT | Tetrazolium Salt | cell metabolic activity | N | N | Y | 1.83 | 3.66 | 0.27322 | 2 | 159.6 | 3 | 3 | -1243.5544 | 408.48 | 633.93 | 10.7152 | -10.715 | -4.819 | 128 | 1165.8436 | 2 | 7.767 | 2.948 | 10.2317 | 5.896 | 52.9094 | 0.33921 | 89.3939 | 2
1480 | Fe2O3 | PEG | 18.4 | 0.0048578 | -23.5 | SKOV3 | H | Human | Epithelial | Ovary | 48 | MTT | Tetrazolium Salt | cell metabolic activity | N | N | Y | 1.83 | 3.66 | 0.27322 | 2 | 159.6 | 3 | 3 | -1243.5544 | 408.48 | 633.93 | 10.7152 | -10.715 | -4.819 | 128 | 1165.8436 | 2 | 7.767 | 2.948 | 10.2317 | 5.896 | 52.9094 | 0.33921 | 87.3737 | 2
1481 | Fe2O3 | PEG | 18.4 | 0.0097155 | -23.5 | SKOV3 | H | Human | Epithelial | Ovary | 48 | MTT | Tetrazolium Salt | cell metabolic activity | N | N | Y | 1.83 | 3.66 | 0.27322 | 2 | 159.6 | 3 | 3 | -1243.5544 | 408.48 | 633.93 | 10.7152 | -10.715 | -4.819 | 128 | 1165.8436 | 2 | 7.767 | 2.948 | 10.2317 | 5.896 | 52.9094 | 0.33921 | 82.8283 | 2
1482 | Fe2O3 | folic acid with intermediate organic (PEG) coating | 326.5 | 8.69e-09 | -23.5 | SKOV3 | H | Human | Epithelial | Ovary | 24 | MTT | Tetrazolium Salt | cell metabolic activity | N | N | Y | 1.83 | 3.66 | 0.27322 | 2 | 159.6 | 3 | 3 | -1243.5544 | 408.48 | 633.93 | 10.7152 | -10.715 | -4.819 | 128 | 1165.8436 | 2 | 7.767 | 2.948 | 10.2317 | 5.896 | 52.9094 | 0.33921 | 88.3595 | 2
1483 | Fe2O3 | folic acid with intermediate organic (PEG) coating | 326.5 | 1.74e-08 | -23.5 | SKOV3 | H | Human | Epithelial | Ovary | 24 | MTT | Tetrazolium Salt | cell metabolic activity | N | N | Y | 1.83 | 3.66 | 0.27322 | 2 | 159.6 | 3 | 3 | -1243.5544 | 408.48 | 633.93 | 10.7152 | -10.715 | -4.819 | 128 | 1165.8436 | 2 | 7.767 | 2.948 | 10.2317 | 5.896 | 52.9094 | 0.33921 | 87.2912 | 2
1484 | Fe2O3 | folic acid with intermediate organic (PEG) coating | 326.5 | 8.69e-08 | -23.5 | SKOV3 | H | Human | Epithelial | Ovary | 24 | MTT | Tetrazolium Salt | cell metabolic activity | N | N | Y | 1.83 | 3.66 | 0.27322 | 2 | 159.6 | 3 | 3 | -1243.5544 | 408.48 | 633.93 | 10.7152 | -10.715 | -4.819 | 128 | 1165.8436 | 2 | 7.767 | 2.948 | 10.2317 | 5.896 | 52.9094 | 0.33921 | 86.728 | 2
1485 | Fe2O3 | folic acid with intermediate organic (PEG) coating | 326.5 | 1.74e-07 | -23.5 | SKOV3 | H | Human | Epithelial | Ovary | 24 | MTT | Tetrazolium Salt | cell metabolic activity | N | N | Y | 1.83 | 3.66 | 0.27322 | 2 | 159.6 | 3 | 3 | -1243.5544 | 408.48 | 633.93 | 10.7152 | -10.715 | -4.819 | 128 | 1165.8436 | 2 | 7.767 | 2.948 | 10.2317 | 5.896 | 52.9094 | 0.33921 | 90.6835 | 2
1486 | Fe2O3 | folic acid with intermediate organic (PEG) coating | 326.5 | 8.69e-07 | -23.5 | SKOV3 | H | Human | Epithelial | Ovary | 24 | MTT | Tetrazolium Salt | cell metabolic activity | N | N | Y | 1.83 | 3.66 | 0.27322 | 2 | 159.6 | 3 | 3 | -1243.5544 | 408.48 | 633.93 | 10.7152 | -10.715 | -4.819 | 128 | 1165.8436 | 2 | 7.767 | 2.948 | 10.2317 | 5.896 | 52.9094 | 0.33921 | 88.1102 | 2
1487 | Fe2O3 | folic acid with intermediate organic (PEG) coating | 326.5 | 1.74e-06 | -23.5 | SKOV3 | H | Human | Epithelial | Ovary | 24 | MTT | Tetrazolium Salt | cell metabolic activity | N | N | Y | 1.83 | 3.66 | 0.27322 | 2 | 159.6 | 3 | 3 | -1243.5544 | 408.48 | 633.93 | 10.7152 | -10.715 | -4.819 | 128 | 1165.8436 | 2 | 7.767 | 2.948 | 10.2317 | 5.896 | 52.9094 | 0.33921 | 85.5344 | 2
1488 | Fe2O3 | folic acid with intermediate organic (PEG) coating | 326.5 | 8.69e-09 | -23.5 | SKOV3 | H | Human | Epithelial | Ovary | 48 | MTT | Tetrazolium Salt | cell metabolic activity | N | N | Y | 1.83 | 3.66 | 0.27322 | 2 | 159.6 | 3 | 3 | -1243.5544 | 408.48 | 633.93 | 10.7152 | -10.715 | -4.819 | 128 | 1165.8436 | 2 | 7.767 | 2.948 | 10.2317 | 5.896 | 52.9094 | 0.33921 | 97.884 | 2
1489 | Fe2O3 | folic acid with intermediate organic (PEG) coating | 326.5 | 1.74e-08 | -23.5 | SKOV3 | H | Human | Epithelial | Ovary | 48 | MTT | Tetrazolium Salt | cell metabolic activity | N | N | Y | 1.83 | 3.66 | 0.27322 | 2 | 159.6 | 3 | 3 | -1243.5544 | 408.48 | 633.93 | 10.7152 | -10.715 | -4.819 | 128 | 1165.8436 | 2 | 7.767 | 2.948 | 10.2317 | 5.896 | 52.9094 | 0.33921 | 98.8283 | 2
1490 | Fe2O3 | folic acid with intermediate organic (PEG) coating | 326.5 | 8.69e-08 | -23.5 | SKOV3 | H | Human | Epithelial | Ovary | 48 | MTT | Tetrazolium Salt | cell metabolic activity | N | N | Y | 1.83 | 3.66 | 0.27322 | 2 | 159.6 | 3 | 3 | -1243.5544 | 408.48 | 633.93 | 10.7152 | -10.715 | -4.819 | 128 | 1165.8436 | 2 | 7.767 | 2.948 | 10.2317 | 5.896 | 52.9094 | 0.33921 | 92.7336 | 2
1491 | Fe2O3 | folic acid with intermediate organic (PEG) coating | 326.5 | 1.74e-07 | -23.5 | SKOV3 | H | Human | Epithelial | Ovary | 48 | MTT | Tetrazolium Salt | cell metabolic activity | N | N | Y | 1.83 | 3.66 | 0.27322 | 2 | 159.6 | 3 | 3 | -1243.5544 | 408.48 | 633.93 | 10.7152 | -10.715 | -4.819 | 128 | 1165.8436 | 2 | 7.767 | 2.948 | 10.2317 | 5.896 | 52.9094 | 0.33921 | 92.6716 | 2
1492 | Fe2O3 | folic acid with intermediate organic (PEG) coating | 326.5 | 8.69e-07 | -23.5 | SKOV3 | H | Human | Epithelial | Ovary | 48 | MTT | Tetrazolium Salt | cell metabolic activity | N | N | Y | 1.83 | 3.66 | 0.27322 | 2 | 159.6 | 3 | 3 | -1243.5544 | 408.48 | 633.93 | 10.7152 | -10.715 | -4.819 | 128 | 1165.8436 | 2 | 7.767 | 2.948 | 10.2317 | 5.896 | 52.9094 | 0.33921 | 88.0857 | 2
1493 | Fe2O3 | folic acid with intermediate organic (PEG) coating | 326.5 | 1.74e-06 | -23.5 | SKOV3 | H | Human | Epithelial | Ovary | 48 | MTT | Tetrazolium Salt | cell metabolic activity | N | N | Y | 1.83 | 3.66 | 0.27322 | 2 | 159.6 | 3 | 3 | -1243.5544 | 408.48 | 633.93 | 10.7152 | -10.715 | -4.819 | 128 | 1165.8436 | 2 | 7.767 | 2.948 | 10.2317 | 5.896 | 52.9094 | 0.33921 | 86.0149 | 2
1494 | Fe2O3 | folic acid with intermediate inorganic (silica) coating | 274.1 | 1.47e-08 | -27.7 | SKOV3 | H | Human | Epithelial | Ovary | 24 | MTT | Tetrazolium Salt | cell metabolic activity | N | N | Y | 1.83 | 3.66 | 0.27322 | 2 | 159.6 | 3 | 3 | -1243.5544 | 408.48 | 633.93 | 10.7152 | -10.715 | -4.819 | 128 | 1165.8436 | 2 | 7.767 | 2.948 | 10.2317 | 5.896 | 52.9094 | 0.33921 | 87.8788 | 2
1495 | Fe2O3 | folic acid with intermediate inorganic (silica) coating | 274.1 | 2.94e-08 | -27.7 | SKOV3 | H | Human | Epithelial | Ovary | 24 | MTT | Tetrazolium Salt | cell metabolic activity | N | N | Y | 1.83 | 3.66 | 0.27322 | 2 | 159.6 | 3 | 3 | -1243.5544 | 408.48 | 633.93 | 10.7152 | -10.715 | -4.819 | 128 | 1165.8436 | 2 | 7.767 | 2.948 | 10.2317 | 5.896 | 52.9094 | 0.33921 | 86.3636 | 2
1496 | Fe2O3 | folic acid with intermediate inorganic (silica) coating | 274.1 | 1.47e-07 | -27.7 | SKOV3 | H | Human | Epithelial | Ovary | 24 | MTT | Tetrazolium Salt | cell metabolic activity | N | N | Y | 1.83 | 3.66 | 0.27322 | 2 | 159.6 | 3 | 3 | -1243.5544 | 408.48 | 633.93 | 10.7152 | -10.715 | -4.819 | 128 | 1165.8436 | 2 | 7.767 | 2.948 | 10.2317 | 5.896 | 52.9094 | 0.33921 | 83.3333 | 2
1497 | Fe2O3 | folic acid with intermediate inorganic (silica) coating | 274.1 | 2.94e-07 | -27.7 | SKOV3 | H | Human | Epithelial | Ovary | 24 | MTT | Tetrazolium Salt | cell metabolic activity | N | N | Y | 1.83 | 3.66 | 0.27322 | 2 | 159.6 | 3 | 3 | -1243.5544 | 408.48 | 633.93 | 10.7152 | -10.715 | -4.819 | 128 | 1165.8436 | 2 | 7.767 | 2.948 | 10.2317 | 5.896 | 52.9094 | 0.33921 | 91.9192 | 2
1498 | Fe2O3 | folic acid with intermediate inorganic (silica) coating | 274.1 | 1.47e-06 | -27.7 | SKOV3 | H | Human | Epithelial | Ovary | 24 | MTT | Tetrazolium Salt | cell metabolic activity | N | N | Y | 1.83 | 3.66 | 0.27322 | 2 | 159.6 | 3 | 3 | -1243.5544 | 408.48 | 633.93 | 10.7152 | -10.715 | -4.819 | 128 | 1165.8436 | 2 | 7.767 | 2.948 | 10.2317 | 5.896 | 52.9094 | 0.33921 | 85.8586 | 2
1499 | Fe2O3 | folic acid with intermediate inorganic (silica) coating | 274.1 | 2.94e-06 | -27.7 | SKOV3 | H | Human | Epithelial | Ovary | 24 | MTT | Tetrazolium Salt | cell metabolic activity | N | N | Y | 1.83 | 3.66 | 0.27322 | 2 | 159.6 | 3 | 3 | -1243.5544 | 408.48 | 633.93 | 10.7152 | -10.715 | -4.819 | 128 | 1165.8436 | 2 | 7.767 | 2.948 | 10.2317 | 5.896 | 52.9094 | 0.33921 | 83.8384 | 2
1500 | Fe2O3 | folic acid with intermediate inorganic (silica) coating | 274.1 | 1.47e-08 | -27.7 | SKOV3 | H | Human | Epithelial | Ovary | 48 | MTT | Tetrazolium Salt | cell metabolic activity | N | N | Y | 1.83 | 3.66 | 0.27322 | 2 | 159.6 | 3 | 3 | -1243.5544 | 408.48 | 633.93 | 10.7152 | -10.715 | -4.819 | 128 | 1165.8436 | 2 | 7.767 | 2.948 | 10.2317 | 5.896 | 52.9094 | 0.33921 | 93.4343 | 2
1501 | Fe2O3 | folic acid with intermediate inorganic (silica) coating | 274.1 | 2.94e-08 | -27.7 | SKOV3 | H | Human | Epithelial | Ovary | 48 | MTT | Tetrazolium Salt | cell metabolic activity | N | N | Y | 1.83 | 3.66 | 0.27322 | 2 | 159.6 | 3 | 3 | -1243.5544 | 408.48 | 633.93 | 10.7152 | -10.715 | -4.819 | 128 | 1165.8436 | 2 | 7.767 | 2.948 | 10.2317 | 5.896 | 52.9094 | 0.33921 | 87.3737 | 2
1502 | Fe2O3 | folic acid with intermediate inorganic (silica) coating | 274.1 | 1.47e-07 | -27.7 | SKOV3 | H | Human | Epithelial | Ovary | 48 | MTT | Tetrazolium Salt | cell metabolic activity | N | N | Y | 1.83 | 3.66 | 0.27322 | 2 | 159.6 | 3 | 3 | -1243.5544 | 408.48 | 633.93 | 10.7152 | -10.715 | -4.819 | 128 | 1165.8436 | 2 | 7.767 | 2.948 | 10.2317 | 5.896 | 52.9094 | 0.33921 | 88.3838 | 2
1503 | Fe2O3 | folic acid with intermediate inorganic (silica) coating | 274.1 | 2.94e-07 | -27.7 | SKOV3 | H | Human | Epithelial | Ovary | 48 | MTT | Tetrazolium Salt | cell metabolic activity | N | N | Y | 1.83 | 3.66 | 0.27322 | 2 | 159.6 | 3 | 3 | -1243.5544 | 408.48 | 633.93 | 10.7152 | -10.715 | -4.819 | 128 | 1165.8436 | 2 | 7.767 | 2.948 | 10.2317 | 5.896 | 52.9094 | 0.33921 | 89.3939 | 2
1504 | Fe2O3 | folic acid with intermediate inorganic (silica) coating | 274.1 | 1.47e-06 | -27.7 | SKOV3 | H | Human | Epithelial | Ovary | 48 | MTT | Tetrazolium Salt | cell metabolic activity | N | N | Y | 1.83 | 3.66 | 0.27322 | 2 | 159.6 | 3 | 3 | -1243.5544 | 408.48 | 633.93 | 10.7152 | -10.715 | -4.819 | 128 | 1165.8436 | 2 | 7.767 | 2.948 | 10.2317 | 5.896 | 52.9094 | 0.33921 | 85.3535 | 2
1505 | Fe2O3 | folic acid with intermediate inorganic (silica) coating | 274.1 | 2.94e-06 | -27.7 | SKOV3 | H | Human | Epithelial | Ovary | 48 | MTT | Tetrazolium Salt | cell metabolic activity | N | N | Y | 1.83 | 3.66 | 0.27322 | 2 | 159.6 | 3 | 3 | -1243.5544 | 408.48 | 633.93 | 10.7152 | -10.715 | -4.819 | 128 | 1165.8436 | 2 | 7.767 | 2.948 | 10.2317 | 5.896 | 52.9094 | 0.33921 | 83.3333 | 2
1506 | Fe2O3 | None | 36 | 0.00012972 | 42.28 | A549 | H | Human | Epithelial | Lung | 24 | MTT | Tetrazolium Salt | cell metabolic activity | N | N | N | 1.83 | 3.66 | 0.27322 | 2 | 159.6 | 3 | 3 | -1243.5544 | 408.48 | 633.93 | 10.7152 | -10.715 | -4.819 | 128 | 1165.8436 | 2 | 7.767 | 2.948 | 10.2317 | 5.896 | 52.9094 | 0.33921 | 84.3128 | 2
1507 | Fe2O3 | None | 36 | 0.0003243 | 42.28 | A549 | H | Human | Epithelial | Lung | 24 | MTT | Tetrazolium Salt | cell metabolic activity | N | N | N | 1.83 | 3.66 | 0.27322 | 2 | 159.6 | 3 | 3 | -1243.5544 | 408.48 | 633.93 | 10.7152 | -10.715 | -4.819 | 128 | 1165.8436 | 2 | 7.767 | 2.948 | 10.2317 | 5.896 | 52.9094 | 0.33921 | 72.735 | 2
1508 | Fe2O3 | None | 36 | 0.00064861 | 42.28 | A549 | H | Human | Epithelial | Lung | 24 | MTT | Tetrazolium Salt | cell metabolic activity | N | N | N | 1.83 | 3.66 | 0.27322 | 2 | 159.6 | 3 | 3 | -1243.5544 | 408.48 | 633.93 | 10.7152 | -10.715 | -4.819 | 128 | 1165.8436 | 2 | 7.767 | 2.948 | 10.2317 | 5.896 | 52.9094 | 0.33921 | 56.7293 | 2
1509 | Fe2O3 | None | 36 | 0.00012972 | 42.28 | A549 | H | Human | Epithelial | Lung | 24 | NR | toluylene red | lysosomal uptake | N | N | N | 1.83 | 3.66 | 0.27322 | 2 | 159.6 | 3 | 3 | -1243.5544 | 408.48 | 633.93 | 10.7152 | -10.715 | -4.819 | 128 | 1165.8436 | 2 | 7.767 | 2.948 | 10.2317 | 5.896 | 52.9094 | 0.33921 | 86.0068 | 2
1510 | Fe2O3 | None | 36 | 0.0003243 | 42.28 | A549 | H | Human | Epithelial | Lung | 24 | NR | toluylene red | lysosomal uptake | N | N | N | 1.83 | 3.66 | 0.27322 | 2 | 159.6 | 3 | 3 | -1243.5544 | 408.48 | 633.93 | 10.7152 | -10.715 | -4.819 | 128 | 1165.8436 | 2 | 7.767 | 2.948 | 10.2317 | 5.896 | 52.9094 | 0.33921 | 78.2253 | 2
1511 | Fe2O3 | None | 36 | 0.00064861 | 42.28 | A549 | H | Human | Epithelial | Lung | 24 | NR | toluylene red | lysosomal uptake | N | N | N | 1.83 | 3.66 | 0.27322 | 2 | 159.6 | 3 | 3 | -1243.5544 | 408.48 | 633.93 | 10.7152 | -10.715 | -4.819 | 128 | 1165.8436 | 2 | 7.767 | 2.948 | 10.2317 | 5.896 | 52.9094 | 0.33921 | 65.529 | 2
1512 | Fe3O4 | None | 22 | 43.1891 | -39.67 | A549 | H | Human | Epithelial | Lung | 24 | MTT | Tetrazolium Salt | cell metabolic activity | N | N | N | 1.83 | 5.49 | 0.18215 | 3 | 231.54 | 4 | 2.6667 | -276.7717 | 391.89 | 596.11 | 8.2875 | -8.288 | -3.526 | 98 | 1005.8496 | 5 | 5.907 | 2.381 | 7.3273 | 4.762 | 279.5478 | 0.41999 | 84 | 2
1513 | Fe3O4 | None | 22 | 107.9727 | -39.67 | A549 | H | Human | Epithelial | Lung | 24 | MTT | Tetrazolium Salt | cell metabolic activity | N | N | N | 1.83 | 5.49 | 0.18215 | 3 | 231.54 | 4 | 2.6667 | -276.7717 | 391.89 | 596.11 | 8.2875 | -8.288 | -3.526 | 98 | 1005.8496 | 5 | 5.907 | 2.381 | 7.3273 | 4.762 | 279.5478 | 0.41999 | 72 | 2
1514 | Fe3O4 | None | 22 | 215.9454 | -39.67 | A549 | H | Human | Epithelial | Lung | 24 | MTT | Tetrazolium Salt | cell metabolic activity | N | N | N | 1.83 | 5.49 | 0.18215 | 3 | 231.54 | 4 | 2.6667 | -276.7717 | 391.89 | 596.11 | 8.2875 | -8.288 | -3.526 | 98 | 1005.8496 | 5 | 5.907 | 2.381 | 7.3273 | 4.762 | 279.5478 | 0.41999 | 56 | 2
1515 | Fe3O4 | None | 22 | 43.1891 | -39.67 | A549 | H | Human | Epithelial | Lung | 24 | NRU | NeutralRed | cell metabolic activity | N | N | N | 1.83 | 5.49 | 0.18215 | 3 | 231.54 | 4 | 2.6667 | -276.7717 | 391.89 | 596.11 | 8.2875 | -8.288 | -3.526 | 98 | 1005.8496 | 5 | 5.907 | 2.381 | 7.3273 | 4.762 | 279.5478 | 0.41999 | 87 | 2
1516 | Fe3O4 | None | 22 | 107.9727 | -39.67 | A549 | H | Human | Epithelial | Lung | 24 | NRU | NeutralRed | cell metabolic activity | N | N | N | 1.83 | 5.49 | 0.18215 | 3 | 231.54 | 4 | 2.6667 | -276.7717 | 391.89 | 596.11 | 8.2875 | -8.288 | -3.526 | 98 | 1005.8496 | 5 | 5.907 | 2.381 | 7.3273 | 4.762 | 279.5478 | 0.41999 | 79 | 2
1517 | Fe3O4 | None | 22 | 215.9454 | -39.67 | A549 | H | Human | Epithelial | Lung | 24 | NRU | NeutralRed | cell metabolic activity | N | N | N | 1.83 | 5.49 | 0.18215 | 3 | 231.54 | 4 | 2.6667 | -276.7717 | 391.89 | 596.11 | 8.2875 | -8.288 | -3.526 | 98 | 1005.8496 | 5 | 5.907 | 2.381 | 7.3273 | 4.762 | 279.5478 | 0.41999 | 65 | 2
1518 | Fe3O4 | PEG | 18.4 | 2.1595 | -23.5 | SKOV3 | H | Human | Epithelial | Ovary | 24 | MTT | Tetrazolium Salt | cell metabolic activity | N | N | N | 1.83 | 5.49 | 0.18215 | 3 | 231.54 | 4 | 2.6667 | -276.7717 | 391.89 | 596.11 | 8.2875 | -8.288 | -3.526 | 98 | 1005.8496 | 5 | 5.907 | 2.381 | 7.3273 | 4.762 | 279.5478 | 0.41999 | 88.907 | 2
1519 | Fe3O4 | PEG | 18.4 | 4.3189 | -23.5 | SKOV3 | H | Human | Epithelial | Ovary | 24 | MTT | Tetrazolium Salt | cell metabolic activity | N | N | N | 1.83 | 5.49 | 0.18215 | 3 | 231.54 | 4 | 2.6667 | -276.7717 | 391.89 | 596.11 | 8.2875 | -8.288 | -3.526 | 98 | 1005.8496 | 5 | 5.907 | 2.381 | 7.3273 | 4.762 | 279.5478 | 0.41999 | 89.723 | 2
1520 | Fe3O4 | PEG | 18.4 | 21.5945 | -23.5 | SKOV3 | H | Human | Epithelial | Ovary | 24 | MTT | Tetrazolium Salt | cell metabolic activity | N | N | N | 1.83 | 5.49 | 0.18215 | 3 | 231.54 | 4 | 2.6667 | -276.7717 | 391.89 | 596.11 | 8.2875 | -8.288 | -3.526 | 98 | 1005.8496 | 5 | 5.907 | 2.381 | 7.3273 | 4.762 | 279.5478 | 0.41999 | 93.312 | 2
1521 | Fe3O4 | PEG | 18.4 | 43.1891 | -23.5 | SKOV3 | H | Human | Epithelial | Ovary | 24 | MTT | Tetrazolium Salt | cell metabolic activity | N | N | N | 1.83 | 5.49 | 0.18215 | 3 | 231.54 | 4 | 2.6667 | -276.7717 | 391.89 | 596.11 | 8.2875 | -8.288 | -3.526 | 98 | 1005.8496 | 5 | 5.907 | 2.381 | 7.3273 | 4.762 | 279.5478 | 0.41999 | 91.517 | 2
1522 | Fe3O4 | PEG | 18.4 | 215.9454 | -23.5 | SKOV3 | H | Human | Epithelial | Ovary | 24 | MTT | Tetrazolium Salt | cell metabolic activity | N | N | N | 1.83 | 5.49 | 0.18215 | 3 | 231.54 | 4 | 2.6667 | -276.7717 | 391.89 | 596.11 | 8.2875 | -8.288 | -3.526 | 98 | 1005.8496 | 5 | 5.907 | 2.381 | 7.3273 | 4.762 | 279.5478 | 0.41999 | 80.914 | 2
1523 | Fe3O4 | PEG | 18.4 | 431.8908 | -23.5 | SKOV3 | H | Human | Epithelial | Ovary | 24 | MTT | Tetrazolium Salt | cell metabolic activity | N | N | N | 1.83 | 5.49 | 0.18215 | 3 | 231.54 | 4 | 2.6667 | -276.7717 | 391.89 | 596.11 | 8.2875 | -8.288 | -3.526 | 98 | 1005.8496 | 5 | 5.907 | 2.381 | 7.3273 | 4.762 | 279.5478 | 0.41999 | 74.388 | 2
1524 | Fe3O4 | PEG-FA | 338.6 | 2.1595 | -23.5 | SKOV3 | H | Human | Epithelial | Ovary | 24 | MTT | Tetrazolium Salt | cell metabolic activity | N | N | N | 1.83 | 5.49 | 0.18215 | 3 | 231.54 | 4 | 2.6667 | -276.7717 | 391.89 | 596.11 | 8.2875 | -8.288 | -3.526 | 98 | 1005.8496 | 5 | 5.907 | 2.381 | 7.3273 | 4.762 | 279.5478 | 0.41999 | 88.699 | 2
1525 | Fe3O4 | PEG-FA | 338.6 | 4.3189 | -23.5 | SKOV3 | H | Human | Epithelial | Ovary | 24 | MTT | Tetrazolium Salt | cell metabolic activity | N | N | N | 1.83 | 5.49 | 0.18215 | 3 | 231.54 | 4 | 2.6667 | -276.7717 | 391.89 | 596.11 | 8.2875 | -8.288 | -3.526 | 98 | 1005.8496 | 5 | 5.907 | 2.381 | 7.3273 | 4.762 | 279.5478 | 0.41999 | 87.158 | 2
1526 | Fe3O4 | PEG-FA | 338.6 | 21.5945 | -23.5 | SKOV3 | H | Human | Epithelial | Ovary | 24 | MTT | Tetrazolium Salt | cell metabolic activity | N | N | N | 1.83 | 5.49 | 0.18215 | 3 | 231.54 | 4 | 2.6667 | -276.7717 | 391.89 | 596.11 | 8.2875 | -8.288 | -3.526 | 98 | 1005.8496 | 5 | 5.907 | 2.381 | 7.3273 | 4.762 | 279.5478 | 0.41999 | 86.473 | 2
1527 | Fe3O4 | PEG-FA | 338.6 | 43.1891 | -23.5 | SKOV3 | H | Human | Epithelial | Ovary | 24 | MTT | Tetrazolium Salt | cell metabolic activity | N | N | N | 1.83 | 5.49 | 0.18215 | 3 | 231.54 | 4 | 2.6667 | -276.7717 | 391.89 | 596.11 | 8.2875 | -8.288 | -3.526 | 98 | 1005.8496 | 5 | 5.907 | 2.381 | 7.3273 | 4.762 | 279.5478 | 0.41999 | 90.925 | 2
1528 | Fe3O4 | PEG-FA | 338.6 | 215.9454 | -23.5 | SKOV3 | H | Human | Epithelial | Ovary | 24 | MTT | Tetrazolium Salt | cell metabolic activity | N | N | N | 1.83 | 5.49 | 0.18215 | 3 | 231.54 | 4 | 2.6667 | -276.7717 | 391.89 | 596.11 | 8.2875 | -8.288 | -3.526 | 98 | 1005.8496 | 5 | 5.907 | 2.381 | 7.3273 | 4.762 | 279.5478 | 0.41999 | 88.014 | 2
1529 | Fe3O4 | PEG-FA | 338.6 | 431.8908 | -23.5 | SKOV3 | H | Human | Epithelial | Ovary | 24 | MTT | Tetrazolium Salt | cell metabolic activity | N | N | N | 1.83 | 5.49 | 0.18215 | 3 | 231.54 | 4 | 2.6667 | -276.7717 | 391.89 | 596.11 | 8.2875 | -8.288 | -3.526 | 98 | 1005.8496 | 5 | 5.907 | 2.381 | 7.3273 | 4.762 | 279.5478 | 0.41999 | 85.616 | 2
1530 | Fe3O4 | Silica-FA | 338.6 | 2.1595 | -27.7 | SKOV3 | H | Human | Epithelial | Ovary | 24 | MTT | Tetrazolium Salt | cell metabolic activity | N | N | N | 1.83 | 5.49 | 0.18215 | 3 | 231.54 | 4 | 2.6667 | -276.7717 | 391.89 | 596.11 | 8.2875 | -8.288 | -3.526 | 98 | 1005.8496 | 5 | 5.907 | 2.381 | 7.3273 | 4.762 | 279.5478 | 0.41999 | 87.873 | 2
1531 | Fe3O4 | Silica-FA | 338.6 | 4.3189 | -27.7 | SKOV3 | H | Human | Epithelial | Ovary | 24 | MTT | Tetrazolium Salt | cell metabolic activity | N | N | N | 1.83 | 5.49 | 0.18215 | 3 | 231.54 | 4 | 2.6667 | -276.7717 | 391.89 | 596.11 | 8.2875 | -8.288 | -3.526 | 98 | 1005.8496 | 5 | 5.907 | 2.381 | 7.3273 | 4.762 | 279.5478 | 0.41999 | 86.455 | 2
1532 | Fe3O4 | Silica-FA | 338.6 | 21.5945 | -27.7 | SKOV3 | H | Human | Epithelial | Ovary | 24 | MTT | Tetrazolium Salt | cell metabolic activity | N | N | N | 1.83 | 5.49 | 0.18215 | 3 | 231.54 | 4 | 2.6667 | -276.7717 | 391.89 | 596.11 | 8.2875 | -8.288 | -3.526 | 98 | 1005.8496 | 5 | 5.907 | 2.381 | 7.3273 | 4.762 | 279.5478 | 0.41999 | 83.445 | 2
1533 | Fe3O4 | Silica-FA | 338.6 | 43.1891 | -27.7 | SKOV3 | H | Human | Epithelial | Ovary | 24 | MTT | Tetrazolium Salt | cell metabolic activity | N | N | N | 1.83 | 5.49 | 0.18215 | 3 | 231.54 | 4 | 2.6667 | -276.7717 | 391.89 | 596.11 | 8.2875 | -8.288 | -3.526 | 98 | 1005.8496 | 5 | 5.907 | 2.381 | 7.3273 | 4.762 | 279.5478 | 0.41999 | 91.639 | 2
1534 | Fe3O4 | Silica-FA | 338.6 | 215.9454 | -27.7 | SKOV3 | H | Human | Epithelial | Ovary | 24 | MTT | Tetrazolium Salt | cell metabolic activity | N | N | N | 1.83 | 5.49 | 0.18215 | 3 | 231.54 | 4 | 2.6667 | -276.7717 | 391.89 | 596.11 | 8.2875 | -8.288 | -3.526 | 98 | 1005.8496 | 5 | 5.907 | 2.381 | 7.3273 | 4.762 | 279.5478 | 0.41999 | 85.786 | 2
1535 | Fe3O4 | Silica-FA | 338.6 | 431.8908 | -27.7 | SKOV3 | H | Human | Epithelial | Ovary | 24 | MTT | Tetrazolium Salt | cell metabolic activity | N | N | N | 1.83 | 5.49 | 0.18215 | 3 | 231.54 | 4 | 2.6667 | -276.7717 | 391.89 | 596.11 | 8.2875 | -8.288 | -3.526 | 98 | 1005.8496 | 5 | 5.907 | 2.381 | 7.3273 | 4.762 | 279.5478 | 0.41999 | 84.114 | 2
1536 | Fe3O4 | PEG | 18.4 | 2.1595 | -23.5 | SKOV3 | H | Human | Epithelial | Ovary | 48 | MTT | Tetrazolium Salt | cell metabolic activity | N | N | N | 1.83 | 5.49 | 0.18215 | 3 | 231.54 | 4 | 2.6667 | -276.7717 | 391.89 | 596.11 | 8.2875 | -8.288 | -3.526 | 98 | 1005.8496 | 5 | 5.907 | 2.381 | 7.3273 | 4.762 | 279.5478 | 0.41999 | 105.22 | 2
1537 | Fe3O4 | PEG | 18.4 | 4.3189 | -23.5 | SKOV3 | H | Human | Epithelial | Ovary | 48 | MTT | Tetrazolium Salt | cell metabolic activity | N | N | N | 1.83 | 5.49 | 0.18215 | 3 | 231.54 | 4 | 2.6667 | -276.7717 | 391.89 | 596.11 | 8.2875 | -8.288 | -3.526 | 98 | 1005.8496 | 5 | 5.907 | 2.381 | 7.3273 | 4.762 | 279.5478 | 0.41999 | 96.9 | 2
1538 | Fe3O4 | PEG | 18.4 | 21.5945 | -23.5 | SKOV3 | H | Human | Epithelial | Ovary | 48 | MTT | Tetrazolium Salt | cell metabolic activity | N | N | N | 1.83 | 5.49 | 0.18215 | 3 | 231.54 | 4 | 2.6667 | -276.7717 | 391.89 | 596.11 | 8.2875 | -8.288 | -3.526 | 98 | 1005.8496 | 5 | 5.907 | 2.381 | 7.3273 | 4.762 | 279.5478 | 0.41999 | 94.29 | 2
1539 | Fe3O4 | PEG | 18.4 | 43.1891 | -23.5 | SKOV3 | H | Human | Epithelial | Ovary | 48 | MTT | Tetrazolium Salt | cell metabolic activity | N | N | N | 1.83 | 5.49 | 0.18215 | 3 | 231.54 | 4 | 2.6667 | -276.7717 | 391.89 | 596.11 | 8.2875 | -8.288 | -3.526 | 98 | 1005.8496 | 5 | 5.907 | 2.381 | 7.3273 | 4.762 | 279.5478 | 0.41999 | 89.886 | 2
1540 | Fe3O4 | PEG | 18.4 | 215.9454 | -23.5 | SKOV3 | H | Human | Epithelial | Ovary | 48 | MTT | Tetrazolium Salt | cell metabolic activity | N | N | N | 1.83 | 5.49 | 0.18215 | 3 | 231.54 | 4 | 2.6667 | -276.7717 | 391.89 | 596.11 | 8.2875 | -8.288 | -3.526 | 98 | 1005.8496 | 5 | 5.907 | 2.381 | 7.3273 | 4.762 | 279.5478 | 0.41999 | 86.949 | 2
1541 | Fe3O4 | PEG | 18.4 | 431.8908 | -23.5 | SKOV3 | H | Human | Epithelial | Ovary | 48 | MTT | Tetrazolium Salt | cell metabolic activity | N | N | N | 1.83 | 5.49 | 0.18215 | 3 | 231.54 | 4 | 2.6667 | -276.7717 | 391.89 | 596.11 | 8.2875 | -8.288 | -3.526 | 98 | 1005.8496 | 5 | 5.907 | 2.381 | 7.3273 | 4.762 | 279.5478 | 0.41999 | 82.545 | 2
1542 | Fe3O4 | PEG-FA | 338.6 | 2.1595 | -23.5 | SKOV3 | H | Human | Epithelial | Ovary | 48 | MTT | Tetrazolium Salt | cell metabolic activity | N | N | N | 1.83 | 5.49 | 0.18215 | 3 | 231.54 | 4 | 2.6667 | -276.7717 | 391.89 | 596.11 | 8.2875 | -8.288 | -3.526 | 98 | 1005.8496 | 5 | 5.907 | 2.381 | 7.3273 | 4.762 | 279.5478 | 0.41999 | 98.288 | 2
1543 | Fe3O4 | PEG-FA | 338.6 | 4.3189 | -23.5 | SKOV3 | H | Human | Epithelial | Ovary | 48 | MTT | Tetrazolium Salt | cell metabolic activity | N | N | N | 1.83 | 5.49 | 0.18215 | 3 | 231.54 | 4 | 2.6667 | -276.7717 | 391.89 | 596.11 | 8.2875 | -8.288 | -3.526 | 98 | 1005.8496 | 5 | 5.907 | 2.381 | 7.3273 | 4.762 | 279.5478 | 0.41999 | 99.144 | 2
1544 | Fe3O4 | PEG-FA | 338.6 | 21.5945 | -23.5 | SKOV3 | H | Human | Epithelial | Ovary | 48 | MTT | Tetrazolium Salt | cell metabolic activity | N | N | N | 1.83 | 5.49 | 0.18215 | 3 | 231.54 | 4 | 2.6667 | -276.7717 | 391.89 | 596.11 | 8.2875 | -8.288 | -3.526 | 98 | 1005.8496 | 5 | 5.907 | 2.381 | 7.3273 | 4.762 | 279.5478 | 0.41999 | 93.151 | 2
1545 | Fe3O4 | PEG-FA | 338.6 | 43.1891 | -23.5 | SKOV3 | H | Human | Epithelial | Ovary | 48 | MTT | Tetrazolium Salt | cell metabolic activity | N | N | N | 1.83 | 5.49 | 0.18215 | 3 | 231.54 | 4 | 2.6667 | -276.7717 | 391.89 | 596.11 | 8.2875 | -8.288 | -3.526 | 98 | 1005.8496 | 5 | 5.907 | 2.381 | 7.3273 | 4.762 | 279.5478 | 0.41999 | 92.979 | 2
1546 | Fe3O4 | PEG-FA | 338.6 | 215.9454 | -23.5 | SKOV3 | H | Human | Epithelial | Ovary | 48 | MTT | Tetrazolium Salt | cell metabolic activity | N | N | N | 1.83 | 5.49 | 0.18215 | 3 | 231.54 | 4 | 2.6667 | -276.7717 | 391.89 | 596.11 | 8.2875 | -8.288 | -3.526 | 98 | 1005.8496 | 5 | 5.907 | 2.381 | 7.3273 | 4.762 | 279.5478 | 0.41999 | 88.87 | 2
1547 | Fe3O4 | PEG-FA | 338.6 | 431.8908 | -23.5 | SKOV3 | H | Human | Epithelial | Ovary | 48 | MTT | Tetrazolium Salt | cell metabolic activity | N | N | N | 1.83 | 5.49 | 0.18215 | 3 | 231.54 | 4 | 2.6667 | -276.7717 | 391.89 | 596.11 | 8.2875 | -8.288 | -3.526 | 98 | 1005.8496 | 5 | 5.907 | 2.381 | 7.3273 | 4.762 | 279.5478 | 0.41999 | 86.473 | 2
1548 | Fe3O4 | Silica-FA | 338.6 | 2.1595 | -27.7 | SKOV3 | H | Human | Epithelial | Ovary | 48 | MTT | Tetrazolium Salt | cell metabolic activity | N | N | N | 1.83 | 5.49 | 0.18215 | 3 | 231.54 | 4 | 2.6667 | -276.7717 | 391.89 | 596.11 | 8.2875 | -8.288 | -3.526 | 98 | 1005.8496 | 5 | 5.907 | 2.381 | 7.3273 | 4.762 | 279.5478 | 0.41999 | 93.144 | 2
1549 | Fe3O4 | Silica-FA | 338.6 | 4.3189 | -27.7 | SKOV3 | H | Human | Epithelial | Ovary | 48 | MTT | Tetrazolium Salt | cell metabolic activity | N | N | N | 1.83 | 5.49 | 0.18215 | 3 | 231.54 | 4 | 2.6667 | -276.7717 | 391.89 | 596.11 | 8.2875 | -8.288 | -3.526 | 98 | 1005.8496 | 5 | 5.907 | 2.381 | 7.3273 | 4.762 | 279.5478 | 0.41999 | 87.793 | 2
1550 | Fe3O4 | Silica-FA | 338.6 | 21.5945 | -27.7 | SKOV3 | H | Human | Epithelial | Ovary | 48 | MTT | Tetrazolium Salt | cell metabolic activity | N | N | N | 1.83 | 5.49 | 0.18215 | 3 | 231.54 | 4 | 2.6667 | -276.7717 | 391.89 | 596.11 | 8.2875 | -8.288 | -3.526 | 98 | 1005.8496 | 5 | 5.907 | 2.381 | 7.3273 | 4.762 | 279.5478 | 0.41999 | 88.629 | 2
1551 | Fe3O4 | Silica-FA | 338.6 | 43.1891 | -27.7 | SKOV3 | H | Human | Epithelial | Ovary | 48 | MTT | Tetrazolium Salt | cell metabolic activity | N | N | N | 1.83 | 5.49 | 0.18215 | 3 | 231.54 | 4 | 2.6667 | -276.7717 | 391.89 | 596.11 | 8.2875 | -8.288 | -3.526 | 98 | 1005.8496 | 5 | 5.907 | 2.381 | 7.3273 | 4.762 | 279.5478 | 0.41999 | 90.301 | 2
1552 | Fe3O4 | Silica-FA | 338.6 | 215.9454 | -27.7 | SKOV3 | H | Human | Epithelial | Ovary | 48 | MTT | Tetrazolium Salt | cell metabolic activity | N | N | N | 1.83 | 5.49 | 0.18215 | 3 | 231.54 | 4 | 2.6667 | -276.7717 | 391.89 | 596.11 | 8.2875 | -8.288 | -3.526 | 98 | 1005.8496 | 5 | 5.907 | 2.381 | 7.3273 | 4.762 | 279.5478 | 0.41999 | 85.786 | 2
1553 | Fe3O4 | Silica-FA | 338.6 | 431.8908 | -27.7 | SKOV3 | H | Human | Epithelial | Ovary | 48 | MTT | Tetrazolium Salt | cell metabolic activity | N | N | N | 1.83 | 5.49 | 0.18215 | 3 | 231.54 | 4 | 2.6667 | -276.7717 | 391.89 | 596.11 | 8.2875 | -8.288 | -3.526 | 98 | 1005.8496 | 5 | 5.907 | 2.381 | 7.3273 | 4.762 | 279.5478 | 0.41999 | 83.445 | 2
1554 | Fe3O4 | PEG-FA | 338.6 | 2.1595 | -23.5 | SKOV3 | H | Human | Epithelial | Ovary | 24 | LDH | LDHrelease | LDH leakage | N | N | N | 1.83 | 5.49 | 0.18215 | 3 | 231.54 | 4 | 2.6667 | -276.7717 | 391.89 | 596.11 | 8.2875 | -8.288 | -3.526 | 98 | 1005.8496 | 5 | 5.907 | 2.381 | 7.3273 | 4.762 | 279.5478 | 0.41999 | 96.743 | 2
1555 | Fe3O4 | PEG-FA | 338.6 | 4.3189 | -23.5 | SKOV3 | H | Human | Epithelial | Ovary | 24 | LDH | LDHrelease | LDH leakage | N | N | N | 1.83 | 5.49 | 0.18215 | 3 | 231.54 | 4 | 2.6667 | -276.7717 | 391.89 | 596.11 | 8.2875 | -8.288 | -3.526 | 98 | 1005.8496 | 5 | 5.907 | 2.381 | 7.3273 | 4.762 | 279.5478 | 0.41999 | 83.225 | 2
1556 | Fe3O4 | PEG-FA | 338.6 | 21.5945 | -23.5 | SKOV3 | H | Human | Epithelial | Ovary | 24 | LDH | LDHrelease | LDH leakage | N | N | N | 1.83 | 5.49 | 0.18215 | 3 | 231.54 | 4 | 2.6667 | -276.7717 | 391.89 | 596.11 | 8.2875 | -8.288 | -3.526 | 98 | 1005.8496 | 5 | 5.907 | 2.381 | 7.3273 | 4.762 | 279.5478 | 0.41999 | 82.573 | 2
1557 | Fe3O4 | PEG-FA | 338.6 | 43.1891 | -23.5 | SKOV3 | H | Human | Epithelial | Ovary | 24 | LDH | LDHrelease | LDH leakage | N | N | N | 1.83 | 5.49 | 0.18215 | 3 | 231.54 | 4 | 2.6667 | -276.7717 | 391.89 | 596.11 | 8.2875 | -8.288 | -3.526 | 98 | 1005.8496 | 5 | 5.907 | 2.381 | 7.3273 | 4.762 | 279.5478 | 0.41999 | 80.945 | 2
1558 | Fe3O4 | PEG-FA | 338.6 | 215.9454 | -23.5 | SKOV3 | H | Human | Epithelial | Ovary | 24 | LDH | LDHrelease | LDH leakage | N | N | N | 1.83 | 5.49 | 0.18215 | 3 | 231.54 | 4 | 2.6667 | -276.7717 | 391.89 | 596.11 | 8.2875 | -8.288 | -3.526 | 98 | 1005.8496 | 5 | 5.907 | 2.381 | 7.3273 | 4.762 | 279.5478 | 0.41999 | 80.945 | 2
1559 | Fe3O4 | PEG-FA | 338.6 | 431.8908 | -23.5 | SKOV3 | H | Human | Epithelial | Ovary | 24 | LDH | LDHrelease | LDH leakage | N | N | N | 1.83 | 5.49 | 0.18215 | 3 | 231.54 | 4 | 2.6667 | -276.7717 | 391.89 | 596.11 | 8.2875 | -8.288 | -3.526 | 98 | 1005.8496 | 5 | 5.907 | 2.381 | 7.3273 | 4.762 | 279.5478 | 0.41999 | 79.316 | 2
1560 | Fe3O4 | Silica-FA | 338.6 | 2.1595 | -27.7 | SKOV3 | H | Human | Epithelial | Ovary | 24 | LDH | LDHrelease | LDH leakage | N | N | N | 1.83 | 5.49 | 0.18215 | 3 | 231.54 | 4 | 2.6667 | -276.7717 | 391.89 | 596.11 | 8.2875 | -8.288 | -3.526 | 98 | 1005.8496 | 5 | 5.907 | 2.381 | 7.3273 | 4.762 | 279.5478 | 0.41999 | 96.743 | 2
1561 | Fe3O4 | Silica-FA | 338.6 | 4.3189 | -27.7 | SKOV3 | H | Human | Epithelial | Ovary | 24 | LDH | LDHrelease | LDH leakage | N | N | N | 1.83 | 5.49 | 0.18215 | 3 | 231.54 | 4 | 2.6667 | -276.7717 | 391.89 | 596.11 | 8.2875 | -8.288 | -3.526 | 98 | 1005.8496 | 5 | 5.907 | 2.381 | 7.3273 | 4.762 | 279.5478 | 0.41999 | 82.573 | 2
1562 | Fe3O4 | Silica-FA | 338.6 | 21.5945 | -27.7 | SKOV3 | H | Human | Epithelial | Ovary | 24 | LDH | LDHrelease | LDH leakage | N | N | N | 1.83 | 5.49 | 0.18215 | 3 | 231.54 | 4 | 2.6667 | -276.7717 | 391.89 | 596.11 | 8.2875 | -8.288 | -3.526 | 98 | 1005.8496 | 5 | 5.907 | 2.381 | 7.3273 | 4.762 | 279.5478 | 0.41999 | 76.873 | 2
1563 | Fe3O4 | Silica-FA | 338.6 | 43.1891 | -27.7 | SKOV3 | H | Human | Epithelial | Ovary | 24 | LDH | LDHrelease | LDH leakage | N | N | N | 1.83 | 5.49 | 0.18215 | 3 | 231.54 | 4 | 2.6667 | -276.7717 | 391.89 | 596.11 | 8.2875 | -8.288 | -3.526 | 98 | 1005.8496 | 5 | 5.907 | 2.381 | 7.3273 | 4.762 | 279.5478 | 0.41999 | 76.873 | 2
1564 | Fe3O4 | Silica-FA | 338.6 | 215.9454 | -27.7 | SKOV3 | H | Human | Epithelial | Ovary | 24 | LDH | LDHrelease | LDH leakage | N | N | N | 1.83 | 5.49 | 0.18215 | 3 | 231.54 | 4 | 2.6667 | -276.7717 | 391.89 | 596.11 | 8.2875 | -8.288 | -3.526 | 98 | 1005.8496 | 5 | 5.907 | 2.381 | 7.3273 | 4.762 | 279.5478 | 0.41999 | 91.205 | 2
1565 | Fe3O4 | Silica-FA | 338.6 | 431.8908 | -27.7 | SKOV3 | H | Human | Epithelial | Ovary | 24 | LDH | LDHrelease | LDH leakage | N | N | N | 1.83 | 5.49 | 0.18215 | 3 | 231.54 | 4 | 2.6667 | -276.7717 | 391.89 | 596.11 | 8.2875 | -8.288 | -3.526 | 98 | 1005.8496 | 5 | 5.907 | 2.381 | 7.3273 | 4.762 | 279.5478 | 0.41999 | 91.205 | 2
1566 | IronOxide | Silica | 10 | 31.3283 | -31.8 | SHSY5Y | H | Human | Epithelial | Bone Marrow | 3 | MTT | Tetrazolium Salt | cell metabolic activity | N | N | N | 1.83 | 3.66 | 0.27322 | 2 | 159.6 | 3 | 3 | -1243.5544 | 408.48 | 633.93 | 10.7152 | -10.715 | -4.819 | 128 | 1165.8436 | 2 | 7.767 | 2.948 | 10.2317 | 5.896 | 52.9094 | 0.33921 | 99.752 | 2
1567 | IronOxide | Silica | 10 | 62.6566 | -31.8 | SHSY5Y | H | Human | Epithelial | Bone Marrow | 3 | MTT | Tetrazolium Salt | cell metabolic activity | N | N | N | 1.83 | 3.66 | 0.27322 | 2 | 159.6 | 3 | 3 | -1243.5544 | 408.48 | 633.93 | 10.7152 | -10.715 | -4.819 | 128 | 1165.8436 | 2 | 7.767 | 2.948 | 10.2317 | 5.896 | 52.9094 | 0.33921 | 103.22 | 2
1568 | IronOxide | Silica | 10 | 156.6416 | -31.8 | SHSY5Y | H | Human | Epithelial | Bone Marrow | 3 | MTT | Tetrazolium Salt | cell metabolic activity | N | N | N | 1.83 | 3.66 | 0.27322 | 2 | 159.6 | 3 | 3 | -1243.5544 | 408.48 | 633.93 | 10.7152 | -10.715 | -4.819 | 128 | 1165.8436 | 2 | 7.767 | 2.948 | 10.2317 | 5.896 | 52.9094 | 0.33921 | 99.257 | 2
1569 | IronOxide | Silica | 10 | 313.2832 | -31.8 | SHSY5Y | H | Human | Epithelial | Bone Marrow | 3 | MTT | Tetrazolium Salt | cell metabolic activity | N | N | N | 1.83 | 3.66 | 0.27322 | 2 | 159.6 | 3 | 3 | -1243.5544 | 408.48 | 633.93 | 10.7152 | -10.715 | -4.819 | 128 | 1165.8436 | 2 | 7.767 | 2.948 | 10.2317 | 5.896 | 52.9094 | 0.33921 | 100.25 | 2
1570 | IronOxide | Silica | 10 | 469.9248 | -31.8 | SHSY5Y | H | Human | Epithelial | Bone Marrow | 3 | MTT | Tetrazolium Salt | cell metabolic activity | N | N | N | 1.83 | 3.66 | 0.27322 | 2 | 159.6 | 3 | 3 | -1243.5544 | 408.48 | 633.93 | 10.7152 | -10.715 | -4.819 | 128 | 1165.8436 | 2 | 7.767 | 2.948 | 10.2317 | 5.896 | 52.9094 | 0.33921 | 97.525 | 2
1571 | IronOxide | Silica | 10 | 626.5664 | -31.8 | SHSY5Y | H | Human | Epithelial | Bone Marrow | 3 | MTT | Tetrazolium Salt | cell metabolic activity | N | N | N | 1.83 | 3.66 | 0.27322 | 2 | 159.6 | 3 | 3 | -1243.5544 | 408.48 | 633.93 | 10.7152 | -10.715 | -4.819 | 128 | 1165.8436 | 2 | 7.767 | 2.948 | 10.2317 | 5.896 | 52.9094 | 0.33921 | 98.267 | 2
1572 | IronOxide | Silica | 10 | 939.8496 | -31.8 | SHSY5Y | H | Human | Epithelial | Bone Marrow | 3 | MTT | Tetrazolium Salt | cell metabolic activity | N | N | N | 1.83 | 3.66 | 0.27322 | 2 | 159.6 | 3 | 3 | -1243.5544 | 408.48 | 633.93 | 10.7152 | -10.715 | -4.819 | 128 | 1165.8436 | 2 | 7.767 | 2.948 | 10.2317 | 5.896 | 52.9094 | 0.33921 | 99.01 | 2
1573 | IronOxide | Silica | 10 | 1096.4912 | -31.8 | SHSY5Y | H | Human | Epithelial | Bone Marrow | 3 | MTT | Tetrazolium Salt | cell metabolic activity | N | N | N | 1.83 | 3.66 | 0.27322 | 2 | 159.6 | 3 | 3 | -1243.5544 | 408.48 | 633.93 | 10.7152 | -10.715 | -4.819 | 128 | 1165.8436 | 2 | 7.767 | 2.948 | 10.2317 | 5.896 | 52.9094 | 0.33921 | 98.267 | 2
1574 | IronOxide | Silica | 10 | 1253.1328 | -31.8 | SHSY5Y | H | Human | Epithelial | Bone Marrow | 3 | MTT | Tetrazolium Salt | cell metabolic activity | N | N | N | 1.83 | 3.66 | 0.27322 | 2 | 159.6 | 3 | 3 | -1243.5544 | 408.48 | 633.93 | 10.7152 | -10.715 | -4.819 | 128 | 1165.8436 | 2 | 7.767 | 2.948 | 10.2317 | 5.896 | 52.9094 | 0.33921 | 96.535 | 2
1575 | IronOxide | Silica | 10 | 1879.6992 | -31.8 | SHSY5Y | H | Human | Epithelial | Bone Marrow | 3 | MTT | Tetrazolium Salt | cell metabolic activity | N | N | N | 1.83 | 3.66 | 0.27322 | 2 | 159.6 | 3 | 3 | -1243.5544 | 408.48 | 633.93 | 10.7152 | -10.715 | -4.819 | 128 | 1165.8436 | 2 | 7.767 | 2.948 | 10.2317 | 5.896 | 52.9094 | 0.33921 | 97.277 | 2
1576 | IronOxide | OleicAcid | 10.9 | 31.3283 | -45.4 | SHSY5Y | H | Human | Epithelial | Bone Marrow | 3 | MTT | Tetrazolium Salt | cell metabolic activity | N | N | N | 1.83 | 3.66 | 0.27322 | 2 | 159.6 | 3 | 3 | -1243.5544 | 408.48 | 633.93 | 10.7152 | -10.715 | -4.819 | 128 | 1165.8436 | 2 | 7.767 | 2.948 | 10.2317 | 5.896 | 52.9094 | 0.33921 | 96.923 | 2
1577 | IronOxide | OleicAcid | 10.9 | 62.6566 | -45.4 | SHSY5Y | H | Human | Epithelial | Bone Marrow | 3 | MTT | Tetrazolium Salt | cell metabolic activity | N | N | N | 1.83 | 3.66 | 0.27322 | 2 | 159.6 | 3 | 3 | -1243.5544 | 408.48 | 633.93 | 10.7152 | -10.715 | -4.819 | 128 | 1165.8436 | 2 | 7.767 | 2.948 | 10.2317 | 5.896 | 52.9094 | 0.33921 | 97.788 | 2
1578 | IronOxide | OleicAcid | 10.9 | 156.6416 | -45.4 | SHSY5Y | H | Human | Epithelial | Bone Marrow | 3 | MTT | Tetrazolium Salt | cell metabolic activity | N | N | N | 1.83 | 3.66 | 0.27322 | 2 | 159.6 | 3 | 3 | -1243.5544 | 408.48 | 633.93 | 10.7152 | -10.715 | -4.819 | 128 | 1165.8436 | 2 | 7.767 | 2.948 | 10.2317 | 5.896 | 52.9094 | 0.33921 | 100.1 | 2
1579 | IronOxide | OleicAcid | 10.9 | 313.2832 | -45.4 | SHSY5Y | H | Human | Epithelial | Bone Marrow | 3 | MTT | Tetrazolium Salt | cell metabolic activity | N | N | N | 1.83 | 3.66 | 0.27322 | 2 | 159.6 | 3 | 3 | -1243.5544 | 408.48 | 633.93 | 10.7152 | -10.715 | -4.819 | 128 | 1165.8436 | 2 | 7.767 | 2.948 | 10.2317 | 5.896 | 52.9094 | 0.33921 | 93.173 | 2
1580 | IronOxide | OleicAcid | 10.9 | 469.9248 | -45.4 | SHSY5Y | H | Human | Epithelial | Bone Marrow | 3 | MTT | Tetrazolium Salt | cell metabolic activity | N | N | N | 1.83 | 3.66 | 0.27322 | 2 | 159.6 | 3 | 3 | -1243.5544 | 408.48 | 633.93 | 10.7152 | -10.715 | -4.819 | 128 | 1165.8436 | 2 | 7.767 | 2.948 | 10.2317 | 5.896 | 52.9094 | 0.33921 | 94.615 | 2
1581 | IronOxide | OleicAcid | 10.9 | 626.5664 | -45.4 | SHSY5Y | H | Human | Epithelial | Bone Marrow | 3 | MTT | Tetrazolium Salt | cell metabolic activity | N | N | N | 1.83 | 3.66 | 0.27322 | 2 | 159.6 | 3 | 3 | -1243.5544 | 408.48 | 633.93 | 10.7152 | -10.715 | -4.819 | 128 | 1165.8436 | 2 | 7.767 | 2.948 | 10.2317 | 5.896 | 52.9094 | 0.33921 | 96.346 | 2
1582 | IronOxide | OleicAcid | 10.9 | 939.8496 | -45.4 | SHSY5Y | H | Human | Epithelial | Bone Marrow | 3 | MTT | Tetrazolium Salt | cell metabolic activity | N | N | N | 1.83 | 3.66 | 0.27322 | 2 | 159.6 | 3 | 3 | -1243.5544 | 408.48 | 633.93 | 10.7152 | -10.715 | -4.819 | 128 | 1165.8436 | 2 | 7.767 | 2.948 | 10.2317 | 5.896 | 52.9094 | 0.33921 | 91.442 | 2
1583 | IronOxide | OleicAcid | 10.9 | 1096.4912 | -45.4 | SHSY5Y | H | Human | Epithelial | Bone Marrow | 3 | MTT | Tetrazolium Salt | cell metabolic activity | N | N | N | 1.83 | 3.66 | 0.27322 | 2 | 159.6 | 3 | 3 | -1243.5544 | 408.48 | 633.93 | 10.7152 | -10.715 | -4.819 | 128 | 1165.8436 | 2 | 7.767 | 2.948 | 10.2317 | 5.896 | 52.9094 | 0.33921 | 93.173 | 2
1584 | IronOxide | OleicAcid | 10.9 | 1253.1328 | -45.4 | SHSY5Y | H | Human | Epithelial | Bone Marrow | 3 | MTT | Tetrazolium Salt | cell metabolic activity | N | N | N | 1.83 | 3.66 | 0.27322 | 2 | 159.6 | 3 | 3 | -1243.5544 | 408.48 | 633.93 | 10.7152 | -10.715 | -4.819 | 128 | 1165.8436 | 2 | 7.767 | 2.948 | 10.2317 | 5.896 | 52.9094 | 0.33921 | 94.615 | 2
1585 | IronOxide | OleicAcid | 10.9 | 1879.6992 | -45.4 | SHSY5Y | H | Human | Epithelial | Bone Marrow | 3 | MTT | Tetrazolium Salt | cell metabolic activity | N | N | N | 1.83 | 3.66 | 0.27322 | 2 | 159.6 | 3 | 3 | -1243.5544 | 408.48 | 633.93 | 10.7152 | -10.715 | -4.819 | 128 | 1165.8436 | 2 | 7.767 | 2.948 | 10.2317 | 5.896 | 52.9094 | 0.33921 | 96.346 | 2
1586 | IronOxide | Silica | 10 | 31.3283 | -31.8 | SHSY5Y | H | Human | Epithelial | Bone Marrow | 6 | MTT | Tetrazolium Salt | cell metabolic activity | N | N | N | 1.83 | 3.66 | 0.27322 | 2 | 159.6 | 3 | 3 | -1243.5544 | 408.48 | 633.93 | 10.7152 | -10.715 | -4.819 | 128 | 1165.8436 | 2 | 7.767 | 2.948 | 10.2317 | 5.896 | 52.9094 | 0.33921 | 94.554 | 2
1587 | IronOxide | Silica | 10 | 62.6566 | -31.8 | SHSY5Y | H | Human | Epithelial | Bone Marrow | 6 | MTT | Tetrazolium Salt | cell metabolic activity | N | N | N | 1.83 | 3.66 | 0.27322 | 2 | 159.6 | 3 | 3 | -1243.5544 | 408.48 | 633.93 | 10.7152 | -10.715 | -4.819 | 128 | 1165.8436 | 2 | 7.767 | 2.948 | 10.2317 | 5.896 | 52.9094 | 0.33921 | 101.73 | 2
1588 | IronOxide | Silica | 10 | 156.6416 | -31.8 | SHSY5Y | H | Human | Epithelial | Bone Marrow | 6 | MTT | Tetrazolium Salt | cell metabolic activity | N | N | N | 1.83 | 3.66 | 0.27322 | 2 | 159.6 | 3 | 3 | -1243.5544 | 408.48 | 633.93 | 10.7152 | -10.715 | -4.819 | 128 | 1165.8436 | 2 | 7.767 | 2.948 | 10.2317 | 5.896 | 52.9094 | 0.33921 | 100.5 | 2
1589 | IronOxide | Silica | 10 | 313.2832 | -31.8 | SHSY5Y | H | Human | Epithelial | Bone Marrow | 6 | MTT | Tetrazolium Salt | cell metabolic activity | N | N | N | 1.83 | 3.66 | 0.27322 | 2 | 159.6 | 3 | 3 | -1243.5544 | 408.48 | 633.93 | 10.7152 | -10.715 | -4.819 | 128 | 1165.8436 | 2 | 7.767 | 2.948 | 10.2317 | 5.896 | 52.9094 | 0.33921 | 96.287 | 2
1590 | IronOxide | Silica | 10 | 469.9248 | -31.8 | SHSY5Y | H | Human | Epithelial | Bone Marrow | 6 | MTT | Tetrazolium Salt | cell metabolic activity | N | N | N | 1.83 | 3.66 | 0.27322 | 2 | 159.6 | 3 | 3 | -1243.5544 | 408.48 | 633.93 | 10.7152 | -10.715 | -4.819 | 128 | 1165.8436 | 2 | 7.767 | 2.948 | 10.2317 | 5.896 | 52.9094 | 0.33921 | 95.05 | 2
1591 | IronOxide | Silica | 10 | 626.5664 | -31.8 | SHSY5Y | H | Human | Epithelial | Bone Marrow | 6 | MTT | Tetrazolium Salt | cell metabolic activity | N | N | N | 1.83 | 3.66 | 0.27322 | 2 | 159.6 | 3 | 3 | -1243.5544 | 408.48 | 633.93 | 10.7152 | -10.715 | -4.819 | 128 | 1165.8436 | 2 | 7.767 | 2.948 | 10.2317 | 5.896 | 52.9094 | 0.33921 | 100.99 | 2
1592 | IronOxide | Silica | 10 | 939.8496 | -31.8 | SHSY5Y | H | Human | Epithelial | Bone Marrow | 6 | MTT | Tetrazolium Salt | cell metabolic activity | N | N | N | 1.83 | 3.66 | 0.27322 | 2 | 159.6 | 3 | 3 | -1243.5544 | 408.48 | 633.93 | 10.7152 | -10.715 | -4.819 | 128 | 1165.8436 | 2 | 7.767 | 2.948 | 10.2317 | 5.896 | 52.9094 | 0.33921 | 96.535 | 2
1593 | IronOxide | Silica | 10 | 1096.4912 | -31.8 | SHSY5Y | H | Human | Epithelial | Bone Marrow | 6 | MTT | Tetrazolium Salt | cell metabolic activity | N | N | N | 1.83 | 3.66 | 0.27322 | 2 | 159.6 | 3 | 3 | -1243.5544 | 408.48 | 633.93 | 10.7152 | -10.715 | -4.819 | 128 | 1165.8436 | 2 | 7.767 | 2.948 | 10.2317 | 5.896 | 52.9094 | 0.33921 | 95.792 | 2
1594 | IronOxide | Silica | 10 | 1253.1328 | -31.8 | SHSY5Y | H | Human | Epithelial | Bone Marrow | 6 | MTT | Tetrazolium Salt | cell metabolic activity | N | N | N | 1.83 | 3.66 | 0.27322 | 2 | 159.6 | 3 | 3 | -1243.5544 | 408.48 | 633.93 | 10.7152 | -10.715 | -4.819 | 128 | 1165.8436 | 2 | 7.767 | 2.948 | 10.2317 | 5.896 | 52.9094 | 0.33921 | 96.04 | 2
1595 | IronOxide | Silica | 10 | 1879.6992 | -31.8 | SHSY5Y | H | Human | Epithelial | Bone Marrow | 6 | MTT | Tetrazolium Salt | cell metabolic activity | N | N | N | 1.83 | 3.66 | 0.27322 | 2 | 159.6 | 3 | 3 | -1243.5544 | 408.48 | 633.93 | 10.7152 | -10.715 | -4.819 | 128 | 1165.8436 | 2 | 7.767 | 2.948 | 10.2317 | 5.896 | 52.9094 | 0.33921 | 96.04 | 2
1596 | IronOxide | OleicAcid | 10.9 | 31.3283 | -45.4 | SHSY5Y | H | Human | Epithelial | Bone Marrow | 6 | MTT | Tetrazolium Salt | cell metabolic activity | N | N | N | 1.83 | 3.66 | 0.27322 | 2 | 159.6 | 3 | 3 | -1243.5544 | 408.48 | 633.93 | 10.7152 | -10.715 | -4.819 | 128 | 1165.8436 | 2 | 7.767 | 2.948 | 10.2317 | 5.896 | 52.9094 | 0.33921 | 100.38 | 2
1597 | IronOxide | OleicAcid | 10.9 | 62.6566 | -45.4 | SHSY5Y | H | Human | Epithelial | Bone Marrow | 6 | MTT | Tetrazolium Salt | cell metabolic activity | N | N | N | 1.83 | 3.66 | 0.27322 | 2 | 159.6 | 3 | 3 | -1243.5544 | 408.48 | 633.93 | 10.7152 | -10.715 | -4.819 | 128 | 1165.8436 | 2 | 7.767 | 2.948 | 10.2317 | 5.896 | 52.9094 | 0.33921 | 96.923 | 2
1598 | IronOxide | OleicAcid | 10.9 | 156.6416 | -45.4 | SHSY5Y | H | Human | Epithelial | Bone Marrow | 6 | MTT | Tetrazolium Salt | cell metabolic activity | N | N | N | 1.83 | 3.66 | 0.27322 | 2 | 159.6 | 3 | 3 | -1243.5544 | 408.48 | 633.93 | 10.7152 | -10.715 | -4.819 | 128 | 1165.8436 | 2 | 7.767 | 2.948 | 10.2317 | 5.896 | 52.9094 | 0.33921 | 101.54 | 2
1599 | IronOxide | OleicAcid | 10.9 | 313.2832 | -45.4 | SHSY5Y | H | Human | Epithelial | Bone Marrow | 6 | MTT | Tetrazolium Salt | cell metabolic activity | N | N | N | 1.83 | 3.66 | 0.27322 | 2 | 159.6 | 3 | 3 | -1243.5544 | 408.48 | 633.93 | 10.7152 | -10.715 | -4.819 | 128 | 1165.8436 | 2 | 7.767 | 2.948 | 10.2317 | 5.896 | 52.9094 | 0.33921 | 96.346 | 2
1600 | IronOxide | OleicAcid | 10.9 | 469.9248 | -45.4 | SHSY5Y | H | Human | Epithelial | Bone Marrow | 6 | MTT | Tetrazolium Salt | cell metabolic activity | N | N | N | 1.83 | 3.66 | 0.27322 | 2 | 159.6 | 3 | 3 | -1243.5544 | 408.48 | 633.93 | 10.7152 | -10.715 | -4.819 | 128 | 1165.8436 | 2 | 7.767 | 2.948 | 10.2317 | 5.896 | 52.9094 | 0.33921 | 100.1 | 2
1601 | IronOxide | OleicAcid | 10.9 | 626.5664 | -45.4 | SHSY5Y | H | Human | Epithelial | Bone Marrow | 6 | MTT | Tetrazolium Salt | cell metabolic activity | N | N | N | 1.83 | 3.66 | 0.27322 | 2 | 159.6 | 3 | 3 | -1243.5544 | 408.48 | 633.93 | 10.7152 | -10.715 | -4.819 | 128 | 1165.8436 | 2 | 7.767 | 2.948 | 10.2317 | 5.896 | 52.9094 | 0.33921 | 100.38 | 2
1602 | IronOxide | OleicAcid | 10.9 | 939.8496 | -45.4 | SHSY5Y | H | Human | Epithelial | Bone Marrow | 6 | MTT | Tetrazolium Salt | cell metabolic activity | N | N | N | 1.83 | 3.66 | 0.27322 | 2 | 159.6 | 3 | 3 | -1243.5544 | 408.48 | 633.93 | 10.7152 | -10.715 | -4.819 | 128 | 1165.8436 | 2 | 7.767 | 2.948 | 10.2317 | 5.896 | 52.9094 | 0.33921 | 101.54 | 2
1603 | IronOxide | OleicAcid | 10.9 | 1096.4912 | -45.4 | SHSY5Y | H | Human | Epithelial | Bone Marrow | 6 | MTT | Tetrazolium Salt | cell metabolic activity | N | N | N | 1.83 | 3.66 | 0.27322 | 2 | 159.6 | 3 | 3 | -1243.5544 | 408.48 | 633.93 | 10.7152 | -10.715 | -4.819 | 128 | 1165.8436 | 2 | 7.767 | 2.948 | 10.2317 | 5.896 | 52.9094 | 0.33921 | 98.654 | 2
1604 | IronOxide | OleicAcid | 10.9 | 1253.1328 | -45.4 | SHSY5Y | H | Human | Epithelial | Bone Marrow | 6 | MTT | Tetrazolium Salt | cell metabolic activity | N | N | N | 1.83 | 3.66 | 0.27322 | 2 | 159.6 | 3 | 3 | -1243.5544 | 408.48 | 633.93 | 10.7152 | -10.715 | -4.819 | 128 | 1165.8436 | 2 | 7.767 | 2.948 | 10.2317 | 5.896 | 52.9094 | 0.33921 | 101.25 | 2
1605 | IronOxide | OleicAcid | 10.9 | 1879.6992 | -45.4 | SHSY5Y | H | Human | Epithelial | Bone Marrow | 6 | MTT | Tetrazolium Salt | cell metabolic activity | N | N | N | 1.83 | 3.66 | 0.27322 | 2 | 159.6 | 3 | 3 | -1243.5544 | 408.48 | 633.93 | 10.7152 | -10.715 | -4.819 | 128 | 1165.8436 | 2 | 7.767 | 2.948 | 10.2317 | 5.896 | 52.9094 | 0.33921 | 100.1 | 2
1606 | IronOxide | Silica | 10 | 31.3283 | -31.8 | SHSY5Y | H | Human | Epithelial | Bone Marrow | 24 | MTT | Tetrazolium Salt | cell metabolic activity | N | N | N | 1.83 | 3.66 | 0.27322 | 2 | 159.6 | 3 | 3 | -1243.5544 | 408.48 | 633.93 | 10.7152 | -10.715 | -4.819 | 128 | 1165.8436 | 2 | 7.767 | 2.948 | 10.2317 | 5.896 | 52.9094 | 0.33921 | 96.535 | 2
1607 | IronOxide | Silica | 10 | 62.6566 | -31.8 | SHSY5Y | H | Human | Epithelial | Bone Marrow | 24 | MTT | Tetrazolium Salt | cell metabolic activity | N | N | N | 1.83 | 3.66 | 0.27322 | 2 | 159.6 | 3 | 3 | -1243.5544 | 408.48 | 633.93 | 10.7152 | -10.715 | -4.819 | 128 | 1165.8436 | 2 | 7.767 | 2.948 | 10.2317 | 5.896 | 52.9094 | 0.33921 | 89.109 | 2
1608 | IronOxide | Silica | 10 | 156.6416 | -31.8 | SHSY5Y | H | Human | Epithelial | Bone Marrow | 24 | MTT | Tetrazolium Salt | cell metabolic activity | N | N | N | 1.83 | 3.66 | 0.27322 | 2 | 159.6 | 3 | 3 | -1243.5544 | 408.48 | 633.93 | 10.7152 | -10.715 | -4.819 | 128 | 1165.8436 | 2 | 7.767 | 2.948 | 10.2317 | 5.896 | 52.9094 | 0.33921 | 99.257 | 2
1609 | IronOxide | Silica | 10 | 313.2832 | -31.8 | SHSY5Y | H | Human | Epithelial | Bone Marrow | 24 | MTT | Tetrazolium Salt | cell metabolic activity | N | N | N | 1.83 | 3.66 | 0.27322 | 2 | 159.6 | 3 | 3 | -1243.5544 | 408.48 | 633.93 | 10.7152 | -10.715 | -4.819 | 128 | 1165.8436 | 2 | 7.767 | 2.948 | 10.2317 | 5.896 | 52.9094 | 0.33921 | 93.069 | 2
1610 | IronOxide | Silica | 10 | 469.9248 | -31.8 | SHSY5Y | H | Human | Epithelial | Bone Marrow | 24 | MTT | Tetrazolium Salt | cell metabolic activity | N | N | N | 1.83 | 3.66 | 0.27322 | 2 | 159.6 | 3 | 3 | -1243.5544 | 408.48 | 633.93 | 10.7152 | -10.715 | -4.819 | 128 | 1165.8436 | 2 | 7.767 | 2.948 | 10.2317 | 5.896 | 52.9094 | 0.33921 | 99.01 | 2
1611 | IronOxide | Silica | 10 | 626.5664 | -31.8 | SHSY5Y | H | Human | Epithelial | Bone Marrow | 24 | MTT | Tetrazolium Salt | cell metabolic activity | N | N | N | 1.83 | 3.66 | 0.27322 | 2 | 159.6 | 3 | 3 | -1243.5544 | 408.48 | 633.93 | 10.7152 | -10.715 | -4.819 | 128 | 1165.8436 | 2 | 7.767 | 2.948 | 10.2317 | 5.896 | 52.9094 | 0.33921 | 103.22 | 2
1612 | IronOxide | Silica | 10 | 939.8496 | -31.8 | SHSY5Y | H | Human | Epithelial | Bone Marrow | 24 | MTT | Tetrazolium Salt | cell metabolic activity | N | N | N | 1.83 | 3.66 | 0.27322 | 2 | 159.6 | 3 | 3 | -1243.5544 | 408.48 | 633.93 | 10.7152 | -10.715 | -4.819 | 128 | 1165.8436 | 2 | 7.767 | 2.948 | 10.2317 | 5.896 | 52.9094 | 0.33921 | 107.67 | 2
1613 | IronOxide | Silica | 10 | 1096.4912 | -31.8 | SHSY5Y | H | Human | Epithelial | Bone Marrow | 24 | MTT | Tetrazolium Salt | cell metabolic activity | N | N | N | 1.83 | 3.66 | 0.27322 | 2 | 159.6 | 3 | 3 | -1243.5544 | 408.48 | 633.93 | 10.7152 | -10.715 | -4.819 | 128 | 1165.8436 | 2 | 7.767 | 2.948 | 10.2317 | 5.896 | 52.9094 | 0.33921 | 107.18 | 2
1614 | IronOxide | Silica | 10 | 1253.1328 | -31.8 | SHSY5Y | H | Human | Epithelial | Bone Marrow | 24 | MTT | Tetrazolium Salt | cell metabolic activity | N | N | N | 1.83 | 3.66 | 0.27322 | 2 | 159.6 | 3 | 3 | -1243.5544 | 408.48 | 633.93 | 10.7152 | -10.715 | -4.819 | 128 | 1165.8436 | 2 | 7.767 | 2.948 | 10.2317 | 5.896 | 52.9094 | 0.33921 | 106.19 | 2
1615 | IronOxide | Silica | 10 | 1879.6992 | -31.8 | SHSY5Y | H | Human | Epithelial | Bone Marrow | 24 | MTT | Tetrazolium Salt | cell metabolic activity | N | N | N | 1.83 | 3.66 | 0.27322 | 2 | 159.6 | 3 | 3 | -1243.5544 | 408.48 | 633.93 | 10.7152 | -10.715 | -4.819 | 128 | 1165.8436 | 2 | 7.767 | 2.948 | 10.2317 | 5.896 | 52.9094 | 0.33921 | 96.04 | 2
1616 | IronOxide | OleicAcid | 10.9 | 31.3283 | -45.4 | SHSY5Y | H | Human | Epithelial | Bone Marrow | 24 | MTT | Tetrazolium Salt | cell metabolic activity | N | N | N | 1.83 | 3.66 | 0.27322 | 2 | 159.6 | 3 | 3 | -1243.5544 | 408.48 | 633.93 | 10.7152 | -10.715 | -4.819 | 128 | 1165.8436 | 2 | 7.767 | 2.948 | 10.2317 | 5.896 | 52.9094 | 0.33921 | 96.058 | 2
1617 | IronOxide | OleicAcid | 10.9 | 62.6566 | -45.4 | SHSY5Y | H | Human | Epithelial | Bone Marrow | 24 | MTT | Tetrazolium Salt | cell metabolic activity | N | N | N | 1.83 | 3.66 | 0.27322 | 2 | 159.6 | 3 | 3 | -1243.5544 | 408.48 | 633.93 | 10.7152 | -10.715 | -4.819 | 128 | 1165.8436 | 2 | 7.767 | 2.948 | 10.2317 | 5.896 | 52.9094 | 0.33921 | 88.558 | 2
1618 | IronOxide | OleicAcid | 10.9 | 156.6416 | -45.4 | SHSY5Y | H | Human | Epithelial | Bone Marrow | 24 | MTT | Tetrazolium Salt | cell metabolic activity | N | N | N | 1.83 | 3.66 | 0.27322 | 2 | 159.6 | 3 | 3 | -1243.5544 | 408.48 | 633.93 | 10.7152 | -10.715 | -4.819 | 128 | 1165.8436 | 2 | 7.767 | 2.948 | 10.2317 | 5.896 | 52.9094 | 0.33921 | 98.654 | 2
1619 | IronOxide | OleicAcid | 10.9 | 313.2832 | -45.4 | SHSY5Y | H | Human | Epithelial | Bone Marrow | 24 | MTT | Tetrazolium Salt | cell metabolic activity | N | N | N | 1.83 | 3.66 | 0.27322 | 2 | 159.6 | 3 | 3 | -1243.5544 | 408.48 | 633.93 | 10.7152 | -10.715 | -4.819 | 128 | 1165.8436 | 2 | 7.767 | 2.948 | 10.2317 | 5.896 | 52.9094 | 0.33921 | 92.596 | 2
1620 | IronOxide | OleicAcid | 10.9 | 469.9248 | -45.4 | SHSY5Y | H | Human | Epithelial | Bone Marrow | 24 | MTT | Tetrazolium Salt | cell metabolic activity | N | N | N | 1.83 | 3.66 | 0.27322 | 2 | 159.6 | 3 | 3 | -1243.5544 | 408.48 | 633.93 | 10.7152 | -10.715 | -4.819 | 128 | 1165.8436 | 2 | 7.767 | 2.948 | 10.2317 | 5.896 | 52.9094 | 0.33921 | 98.654 | 2
1621 | IronOxide | OleicAcid | 10.9 | 626.5664 | -45.4 | SHSY5Y | H | Human | Epithelial | Bone Marrow | 24 | MTT | Tetrazolium Salt | cell metabolic activity | N | N | N | 1.83 | 3.66 | 0.27322 | 2 | 159.6 | 3 | 3 | -1243.5544 | 408.48 | 633.93 | 10.7152 | -10.715 | -4.819 | 128 | 1165.8436 | 2 | 7.767 | 2.948 | 10.2317 | 5.896 | 52.9094 | 0.33921 | 102.69 | 2
1622 | IronOxide | OleicAcid | 10.9 | 939.8496 | -45.4 | SHSY5Y | H | Human | Epithelial | Bone Marrow | 24 | MTT | Tetrazolium Salt | cell metabolic activity | N | N | N | 1.83 | 3.66 | 0.27322 | 2 | 159.6 | 3 | 3 | -1243.5544 | 408.48 | 633.93 | 10.7152 | -10.715 | -4.819 | 128 | 1165.8436 | 2 | 7.767 | 2.948 | 10.2317 | 5.896 | 52.9094 | 0.33921 | 107.31 | 2
1623 | IronOxide | OleicAcid | 10.9 | 1096.4912 | -45.4 | SHSY5Y | H | Human | Epithelial | Bone Marrow | 24 | MTT | Tetrazolium Salt | cell metabolic activity | N | N | N | 1.83 | 3.66 | 0.27322 | 2 | 159.6 | 3 | 3 | -1243.5544 | 408.48 | 633.93 | 10.7152 | -10.715 | -4.819 | 128 | 1165.8436 | 2 | 7.767 | 2.948 | 10.2317 | 5.896 | 52.9094 | 0.33921 | 106.44 | 2
1624 | IronOxide | OleicAcid | 10.9 | 1253.1328 | -45.4 | SHSY5Y | H | Human | Epithelial | Bone Marrow | 24 | MTT | Tetrazolium Salt | cell metabolic activity | N | N | N | 1.83 | 3.66 | 0.27322 | 2 | 159.6 | 3 | 3 | -1243.5544 | 408.48 | 633.93 | 10.7152 | -10.715 | -4.819 | 128 | 1165.8436 | 2 | 7.767 | 2.948 | 10.2317 | 5.896 | 52.9094 | 0.33921 | 105.87 | 2
1625 | IronOxide | OleicAcid | 10.9 | 1879.6992 | -45.4 | SHSY5Y | H | Human | Epithelial | Bone Marrow | 24 | MTT | Tetrazolium Salt | cell metabolic activity | N | N | N | 1.83 | 3.66 | 0.27322 | 2 | 159.6 | 3 | 3 | -1243.5544 | 408.48 | 633.93 | 10.7152 | -10.715 | -4.819 | 128 | 1165.8436 | 2 | 7.767 | 2.948 | 10.2317 | 5.896 | 52.9094 | 0.33921 | 95.481 | 2
1626 | IronOxide | Silica | 10 | 31.3283 | -31.8 | SHSY5Y | H | Human | Epithelial | Bone Marrow | 3 | NRU | NeutralRed | cell metabolic activity | N | N | N | 1.83 | 3.66 | 0.27322 | 2 | 159.6 | 3 | 3 | -1243.5544 | 408.48 | 633.93 | 10.7152 | -10.715 | -4.819 | 128 | 1165.8436 | 2 | 7.767 | 2.948 | 10.2317 | 5.896 | 52.9094 | 0.33921 | 108.02 | 2
1627 | IronOxide | Silica | 10 | 62.6566 | -31.8 | SHSY5Y | H | Human | Epithelial | Bone Marrow | 3 | NRU | NeutralRed | cell metabolic activity | N | N | N | 1.83 | 3.66 | 0.27322 | 2 | 159.6 | 3 | 3 | -1243.5544 | 408.48 | 633.93 | 10.7152 | -10.715 | -4.819 | 128 | 1165.8436 | 2 | 7.767 | 2.948 | 10.2317 | 5.896 | 52.9094 | 0.33921 | 99.543 | 2
1628 | IronOxide | Silica | 10 | 156.6416 | -31.8 | SHSY5Y | H | Human | Epithelial | Bone Marrow | 3 | NRU | NeutralRed | cell metabolic activity | N | N | N | 1.83 | 3.66 | 0.27322 | 2 | 159.6 | 3 | 3 | -1243.5544 | 408.48 | 633.93 | 10.7152 | -10.715 | -4.819 | 128 | 1165.8436 | 2 | 7.767 | 2.948 | 10.2317 | 5.896 | 52.9094 | 0.33921 | 102.54 | 2
1629 | IronOxide | Silica | 10 | 313.2832 | -31.8 | SHSY5Y | H | Human | Epithelial | Bone Marrow | 3 | NRU | NeutralRed | cell metabolic activity | N | N | N | 1.83 | 3.66 | 0.27322 | 2 | 159.6 | 3 | 3 | -1243.5544 | 408.48 | 633.93 | 10.7152 | -10.715 | -4.819 | 128 | 1165.8436 | 2 | 7.767 | 2.948 | 10.2317 | 5.896 | 52.9094 | 0.33921 | 111.02 | 2
1630 | IronOxide | Silica | 10 | 469.9248 | -31.8 | SHSY5Y | H | Human | Epithelial | Bone Marrow | 3 | NRU | NeutralRed | cell metabolic activity | N | N | N | 1.83 | 3.66 | 0.27322 | 2 | 159.6 | 3 | 3 | -1243.5544 | 408.48 | 633.93 | 10.7152 | -10.715 | -4.819 | 128 | 1165.8436 | 2 | 7.767 | 2.948 | 10.2317 | 5.896 | 52.9094 | 0.33921 | 101.79 | 2
1631 | IronOxide | Silica | 10 | 626.5664 | -31.8 | SHSY5Y | H | Human | Epithelial | Bone Marrow | 3 | NRU | NeutralRed | cell metabolic activity | N | N | N | 1.83 | 3.66 | 0.27322 | 2 | 159.6 | 3 | 3 | -1243.5544 | 408.48 | 633.93 | 10.7152 | -10.715 | -4.819 | 128 | 1165.8436 | 2 | 7.767 | 2.948 | 10.2317 | 5.896 | 52.9094 | 0.33921 | 106.78 | 2
1632 | IronOxide | Silica | 10 | 939.8496 | -31.8 | SHSY5Y | H | Human | Epithelial | Bone Marrow | 3 | NRU | NeutralRed | cell metabolic activity | N | N | N | 1.83 | 3.66 | 0.27322 | 2 | 159.6 | 3 | 3 | -1243.5544 | 408.48 | 633.93 | 10.7152 | -10.715 | -4.819 | 128 | 1165.8436 | 2 | 7.767 | 2.948 | 10.2317 | 5.896 | 52.9094 | 0.33921 | 106.78 | 2
1633 | IronOxide | Silica | 10 | 1096.4912 | -31.8 | SHSY5Y | H | Human | Epithelial | Bone Marrow | 3 | NRU | NeutralRed | cell metabolic activity | N | N | N | 1.83 | 3.66 | 0.27322 | 2 | 159.6 | 3 | 3 | -1243.5544 | 408.48 | 633.93 | 10.7152 | -10.715 | -4.819 | 128 | 1165.8436 | 2 | 7.767 | 2.948 | 10.2317 | 5.896 | 52.9094 | 0.33921 | 103.78 | 2
1634 | IronOxide | Silica | 10 | 1253.1328 | -31.8 | SHSY5Y | H | Human | Epithelial | Bone Marrow | 3 | NRU | NeutralRed | cell metabolic activity | N | N | N | 1.83 | 3.66 | 0.27322 | 2 | 159.6 | 3 | 3 | -1243.5544 | 408.48 | 633.93 | 10.7152 | -10.715 | -4.819 | 128 | 1165.8436 | 2 | 7.767 | 2.948 | 10.2317 | 5.896 | 52.9094 | 0.33921 | 111.52 | 2
1635 | IronOxide | Silica | 10 | 1879.6992 | -31.8 | SHSY5Y | H | Human | Epithelial | Bone Marrow | 3 | NRU | NeutralRed | cell metabolic activity | N | N | N | 1.83 | 3.66 | 0.27322 | 2 | 159.6 | 3 | 3 | -1243.5544 | 408.48 | 633.93 | 10.7152 | -10.715 | -4.819 | 128 | 1165.8436 | 2 | 7.767 | 2.948 | 10.2317 | 5.896 | 52.9094 | 0.33921 | 101.79 | 2
1636 | IronOxide | OleicAcid | 10.9 | 31.3283 | -45.4 | SHSY5Y | H | Human | Epithelial | Bone Marrow | 3 | NRU | NeutralRed | cell metabolic activity | N | N | N | 1.83 | 3.66 | 0.27322 | 2 | 159.6 | 3 | 3 | -1243.5544 | 408.48 | 633.93 | 10.7152 | -10.715 | -4.819 | 128 | 1165.8436 | 2 | 7.767 | 2.948 | 10.2317 | 5.896 | 52.9094 | 0.33921 | 102.39 | 2
1637 | IronOxide | OleicAcid | 10.9 | 62.6566 | -45.4 | SHSY5Y | H | Human | Epithelial | Bone Marrow | 3 | NRU | NeutralRed | cell metabolic activity | N | N | N | 1.83 | 3.66 | 0.27322 | 2 | 159.6 | 3 | 3 | -1243.5544 | 408.48 | 633.93 | 10.7152 | -10.715 | -4.819 | 128 | 1165.8436 | 2 | 7.767 | 2.948 | 10.2317 | 5.896 | 52.9094 | 0.33921 | 103.76 | 2
1638 | IronOxide | OleicAcid | 10.9 | 156.6416 | -45.4 | SHSY5Y | H | Human | Epithelial | Bone Marrow | 3 | NRU | NeutralRed | cell metabolic activity | N | N | N | 1.83 | 3.66 | 0.27322 | 2 | 159.6 | 3 | 3 | -1243.5544 | 408.48 | 633.93 | 10.7152 | -10.715 | -4.819 | 128 | 1165.8436 | 2 | 7.767 | 2.948 | 10.2317 | 5.896 | 52.9094 | 0.33921 | 108.99 | 2
1639 | IronOxide | OleicAcid | 10.9 | 313.2832 | -45.4 | SHSY5Y | H | Human | Epithelial | Bone Marrow | 3 | NRU | NeutralRed | cell metabolic activity | N | N | N | 1.83 | 3.66 | 0.27322 | 2 | 159.6 | 3 | 3 | -1243.5544 | 408.48 | 633.93 | 10.7152 | -10.715 | -4.819 | 128 | 1165.8436 | 2 | 7.767 | 2.948 | 10.2317 | 5.896 | 52.9094 | 0.33921 | 107.61 | 2
1640 | IronOxide | OleicAcid | 10.9 | 469.9248 | -45.4 | SHSY5Y | H | Human | Epithelial | Bone Marrow | 3 | NRU | NeutralRed | cell metabolic activity | N | N | N | 1.83 | 3.66 | 0.27322 | 2 | 159.6 | 3 | 3 | -1243.5544 | 408.48 | 633.93 | 10.7152 | -10.715 | -4.819 | 128 | 1165.8436 | 2 | 7.767 | 2.948 | 10.2317 | 5.896 | 52.9094 | 0.33921 | 112.02 | 2
1641 | IronOxide | OleicAcid | 10.9 | 626.5664 | -45.4 | SHSY5Y | H | Human | Epithelial | Bone Marrow | 3 | NRU | NeutralRed | cell metabolic activity | N | N | N | 1.83 | 3.66 | 0.27322 | 2 | 159.6 | 3 | 3 | -1243.5544 | 408.48 | 633.93 | 10.7152 | -10.715 | -4.819 | 128 | 1165.8436 | 2 | 7.767 | 2.948 | 10.2317 | 5.896 | 52.9094 | 0.33921 | 109.82 | 2
1642 | IronOxide | OleicAcid | 10.9 | 939.8496 | -45.4 | SHSY5Y | H | Human | Epithelial | Bone Marrow | 3 | NRU | NeutralRed | cell metabolic activity | N | N | N | 1.83 | 3.66 | 0.27322 | 2 | 159.6 | 3 | 3 | -1243.5544 | 408.48 | 633.93 | 10.7152 | -10.715 | -4.819 | 128 | 1165.8436 | 2 | 7.767 | 2.948 | 10.2317 | 5.896 | 52.9094 | 0.33921 | 81.743 | 2
1643 | IronOxide | OleicAcid | 10.9 | 1096.4912 | -45.4 | SHSY5Y | H | Human | Epithelial | Bone Marrow | 3 | NRU | NeutralRed | cell metabolic activity | N | N | N | 1.83 | 3.66 | 0.27322 | 2 | 159.6 | 3 | 3 | -1243.5544 | 408.48 | 633.93 | 10.7152 | -10.715 | -4.819 | 128 | 1165.8436 | 2 | 7.767 | 2.948 | 10.2317 | 5.896 | 52.9094 | 0.33921 | 111.74 | 2
1644 | IronOxide | OleicAcid | 10.9 | 1253.1328 | -45.4 | SHSY5Y | H | Human | Epithelial | Bone Marrow | 3 | NRU | NeutralRed | cell metabolic activity | N | N | N | 1.83 | 3.66 | 0.27322 | 2 | 159.6 | 3 | 3 | -1243.5544 | 408.48 | 633.93 | 10.7152 | -10.715 | -4.819 | 128 | 1165.8436 | 2 | 7.767 | 2.948 | 10.2317 | 5.896 | 52.9094 | 0.33921 | 108.44 | 2
1645 | IronOxide | OleicAcid | 10.9 | 1879.6992 | -45.4 | SHSY5Y | H | Human | Epithelial | Bone Marrow | 3 | NRU | NeutralRed | cell metabolic activity | N | N | N | 1.83 | 3.66 | 0.27322 | 2 | 159.6 | 3 | 3 | -1243.5544 | 408.48 | 633.93 | 10.7152 | -10.715 | -4.819 | 128 | 1165.8436 | 2 | 7.767 | 2.948 | 10.2317 | 5.896 | 52.9094 | 0.33921 | 115.87 | 2
1646 | IronOxide | Silica | 10 | 31.3283 | -31.8 | SHSY5Y | H | Human | Epithelial | Bone Marrow | 6 | NRU | NeutralRed | cell metabolic activity | N | N | N | 1.83 | 3.66 | 0.27322 | 2 | 159.6 | 3 | 3 | -1243.5544 | 408.48 | 633.93 | 10.7152 | -10.715 | -4.819 | 128 | 1165.8436 | 2 | 7.767 | 2.948 | 10.2317 | 5.896 | 52.9094 | 0.33921 | 93.555 | 2
1647 | IronOxide | Silica | 10 | 62.6566 | -31.8 | SHSY5Y | H | Human | Epithelial | Bone Marrow | 6 | NRU | NeutralRed | cell metabolic activity | N | N | N | 1.83 | 3.66 | 0.27322 | 2 | 159.6 | 3 | 3 | -1243.5544 | 408.48 | 633.93 | 10.7152 | -10.715 | -4.819 | 128 | 1165.8436 | 2 | 7.767 | 2.948 | 10.2317 | 5.896 | 52.9094 | 0.33921 | 101.29 | 2
1648 | IronOxide | Silica | 10 | 156.6416 | -31.8 | SHSY5Y | H | Human | Epithelial | Bone Marrow | 6 | NRU | NeutralRed | cell metabolic activity | N | N | N | 1.83 | 3.66 | 0.27322 | 2 | 159.6 | 3 | 3 | -1243.5544 | 408.48 | 633.93 | 10.7152 | -10.715 | -4.819 | 128 | 1165.8436 | 2 | 7.767 | 2.948 | 10.2317 | 5.896 | 52.9094 | 0.33921 | 100.04 | 2
1649 | IronOxide | Silica | 10 | 313.2832 | -31.8 | SHSY5Y | H | Human | Epithelial | Bone Marrow | 6 | NRU | NeutralRed | cell metabolic activity | N | N | N | 1.83 | 3.66 | 0.27322 | 2 | 159.6 | 3 | 3 | -1243.5544 | 408.48 | 633.93 | 10.7152 | -10.715 | -4.819 | 128 | 1165.8436 | 2 | 7.767 | 2.948 | 10.2317 | 5.896 | 52.9094 | 0.33921 | 98.295 | 2
1650 | IronOxide | Silica | 10 | 469.9248 | -31.8 | SHSY5Y | H | Human | Epithelial | Bone Marrow | 6 | NRU | NeutralRed | cell metabolic activity | N | N | N | 1.83 | 3.66 | 0.27322 | 2 | 159.6 | 3 | 3 | -1243.5544 | 408.48 | 633.93 | 10.7152 | -10.715 | -4.819 | 128 | 1165.8436 | 2 | 7.767 | 2.948 | 10.2317 | 5.896 | 52.9094 | 0.33921 | 100.04 | 2
1651 | IronOxide | Silica | 10 | 626.5664 | -31.8 | SHSY5Y | H | Human | Epithelial | Bone Marrow | 6 | NRU | NeutralRed | cell metabolic activity | N | N | N | 1.83 | 3.66 | 0.27322 | 2 | 159.6 | 3 | 3 | -1243.5544 | 408.48 | 633.93 | 10.7152 | -10.715 | -4.819 | 128 | 1165.8436 | 2 | 7.767 | 2.948 | 10.2317 | 5.896 | 52.9094 | 0.33921 | 95.8 | 2
1652 | IronOxide | Silica | 10 | 939.8496 | -31.8 | SHSY5Y | H | Human | Epithelial | Bone Marrow | 6 | NRU | NeutralRed | cell metabolic activity | N | N | N | 1.83 | 3.66 | 0.27322 | 2 | 159.6 | 3 | 3 | -1243.5544 | 408.48 | 633.93 | 10.7152 | -10.715 | -4.819 | 128 | 1165.8436 | 2 | 7.767 | 2.948 | 10.2317 | 5.896 | 52.9094 | 0.33921 | 100.04 | 2
1653 | IronOxide | Silica | 10 | 1096.4912 | -31.8 | SHSY5Y | H | Human | Epithelial | Bone Marrow | 6 | NRU | NeutralRed | cell metabolic activity | N | N | N | 1.83 | 3.66 | 0.27322 | 2 | 159.6 | 3 | 3 | -1243.5544 | 408.48 | 633.93 | 10.7152 | -10.715 | -4.819 | 128 | 1165.8436 | 2 | 7.767 | 2.948 | 10.2317 | 5.896 | 52.9094 | 0.33921 | 102.54 | 2
1654 | IronOxide | Silica | 10 | 1253.1328 | -31.8 | SHSY5Y | H | Human | Epithelial | Bone Marrow | 6 | NRU | NeutralRed | cell metabolic activity | N | N | N | 1.83 | 3.66 | 0.27322 | 2 | 159.6 | 3 | 3 | -1243.5544 | 408.48 | 633.93 | 10.7152 | -10.715 | -4.819 | 128 | 1165.8436 | 2 | 7.767 | 2.948 | 10.2317 | 5.896 | 52.9094 | 0.33921 | 98.046 | 2
1655 | IronOxide | Silica | 10 | 1879.6992 | -31.8 | SHSY5Y | H | Human | Epithelial | Bone Marrow | 6 | NRU | NeutralRed | cell metabolic activity | N | N | N | 1.83 | 3.66 | 0.27322 | 2 | 159.6 | 3 | 3 | -1243.5544 | 408.48 | 633.93 | 10.7152 | -10.715 | -4.819 | 128 | 1165.8436 | 2 | 7.767 | 2.948 | 10.2317 | 5.896 | 52.9094 | 0.33921 | 94.553 | 2
1656 | IronOxide | OleicAcid | 10.9 | 31.3283 | -45.4 | SHSY5Y | H | Human | Epithelial | Bone Marrow | 6 | NRU | NeutralRed | cell metabolic activity | N | N | N | 1.83 | 3.66 | 0.27322 | 2 | 159.6 | 3 | 3 | -1243.5544 | 408.48 | 633.93 | 10.7152 | -10.715 | -4.819 | 128 | 1165.8436 | 2 | 7.767 | 2.948 | 10.2317 | 5.896 | 52.9094 | 0.33921 | 96.881 | 2
1657 | IronOxide | OleicAcid | 10.9 | 62.6566 | -45.4 | SHSY5Y | H | Human | Epithelial | Bone Marrow | 6 | NRU | NeutralRed | cell metabolic activity | N | N | N | 1.83 | 3.66 | 0.27322 | 2 | 159.6 | 3 | 3 | -1243.5544 | 408.48 | 633.93 | 10.7152 | -10.715 | -4.819 | 128 | 1165.8436 | 2 | 7.767 | 2.948 | 10.2317 | 5.896 | 52.9094 | 0.33921 | 101.01 | 2
1658 | IronOxide | OleicAcid | 10.9 | 156.6416 | -45.4 | SHSY5Y | H | Human | Epithelial | Bone Marrow | 6 | NRU | NeutralRed | cell metabolic activity | N | N | N | 1.83 | 3.66 | 0.27322 | 2 | 159.6 | 3 | 3 | -1243.5544 | 408.48 | 633.93 | 10.7152 | -10.715 | -4.819 | 128 | 1165.8436 | 2 | 7.767 | 2.948 | 10.2317 | 5.896 | 52.9094 | 0.33921 | 104.59 | 2
1659 | IronOxide | OleicAcid | 10.9 | 313.2832 | -45.4 | SHSY5Y | H | Human | Epithelial | Bone Marrow | 6 | NRU | NeutralRed | cell metabolic activity | N | N | N | 1.83 | 3.66 | 0.27322 | 2 | 159.6 | 3 | 3 | -1243.5544 | 408.48 | 633.93 | 10.7152 | -10.715 | -4.819 | 128 | 1165.8436 | 2 | 7.767 | 2.948 | 10.2317 | 5.896 | 52.9094 | 0.33921 | 99.633 | 2
1660 | IronOxide | OleicAcid | 10.9 | 469.9248 | -45.4 | SHSY5Y | H | Human | Epithelial | Bone Marrow | 6 | NRU | NeutralRed | cell metabolic activity | N | N | N | 1.83 | 3.66 | 0.27322 | 2 | 159.6 | 3 | 3 | -1243.5544 | 408.48 | 633.93 | 10.7152 | -10.715 | -4.819 | 128 | 1165.8436 | 2 | 7.767 | 2.948 | 10.2317 | 5.896 | 52.9094 | 0.33921 | 101.56 | 2
1661 | IronOxide | OleicAcid | 10.9 | 626.5664 | -45.4 | SHSY5Y | H | Human | Epithelial | Bone Marrow | 6 | NRU | NeutralRed | cell metabolic activity | N | N | N | 1.83 | 3.66 | 0.27322 | 2 | 159.6 | 3 | 3 | -1243.5544 | 408.48 | 633.93 | 10.7152 | -10.715 | -4.819 | 128 | 1165.8436 | 2 | 7.767 | 2.948 | 10.2317 | 5.896 | 52.9094 | 0.33921 | 94.679 | 2
1662 | IronOxide | OleicAcid | 10.9 | 939.8496 | -45.4 | SHSY5Y | H | Human | Epithelial | Bone Marrow | 6 | NRU | NeutralRed | cell metabolic activity | N | N | N | 1.83 | 3.66 | 0.27322 | 2 | 159.6 | 3 | 3 | -1243.5544 | 408.48 | 633.93 | 10.7152 | -10.715 | -4.819 | 128 | 1165.8436 | 2 | 7.767 | 2.948 | 10.2317 | 5.896 | 52.9094 | 0.33921 | 104.04 | 2
1663 | IronOxide | OleicAcid | 10.9 | 1096.4912 | -45.4 | SHSY5Y | H | Human | Epithelial | Bone Marrow | 6 | NRU | NeutralRed | cell metabolic activity | N | N | N | 1.83 | 3.66 | 0.27322 | 2 | 159.6 | 3 | 3 | -1243.5544 | 408.48 | 633.93 | 10.7152 | -10.715 | -4.819 | 128 | 1165.8436 | 2 | 7.767 | 2.948 | 10.2317 | 5.896 | 52.9094 | 0.33921 | 103.76 | 2
1664 | IronOxide | OleicAcid | 10.9 | 1253.1328 | -45.4 | SHSY5Y | H | Human | Epithelial | Bone Marrow | 6 | NRU | NeutralRed | cell metabolic activity | N | N | N | 1.83 | 3.66 | 0.27322 | 2 | 159.6 | 3 | 3 | -1243.5544 | 408.48 | 633.93 | 10.7152 | -10.715 | -4.819 | 128 | 1165.8436 | 2 | 7.767 | 2.948 | 10.2317 | 5.896 | 52.9094 | 0.33921 | 107.34 | 2
1665 | IronOxide | OleicAcid | 10.9 | 1879.6992 | -45.4 | SHSY5Y | H | Human | Epithelial | Bone Marrow | 6 | NRU | NeutralRed | cell metabolic activity | N | N | N | 1.83 | 3.66 | 0.27322 | 2 | 159.6 | 3 | 3 | -1243.5544 | 408.48 | 633.93 | 10.7152 | -10.715 | -4.819 | 128 | 1165.8436 | 2 | 7.767 | 2.948 | 10.2317 | 5.896 | 52.9094 | 0.33921 | 97.982 | 2
1666 | IronOxide | Silica | 10 | 31.3283 | -31.8 | SHSY5Y | H | Human | Epithelial | Bone Marrow | 24 | NRU | NeutralRed | cell metabolic activity | N | N | N | 1.83 | 3.66 | 0.27322 | 2 | 159.6 | 3 | 3 | -1243.5544 | 408.48 | 633.93 | 10.7152 | -10.715 | -4.819 | 128 | 1165.8436 | 2 | 7.767 | 2.948 | 10.2317 | 5.896 | 52.9094 | 0.33921 | 108.52 | 2
1667 | IronOxide | Silica | 10 | 62.6566 | -31.8 | SHSY5Y | H | Human | Epithelial | Bone Marrow | 24 | NRU | NeutralRed | cell metabolic activity | N | N | N | 1.83 | 3.66 | 0.27322 | 2 | 159.6 | 3 | 3 | -1243.5544 | 408.48 | 633.93 | 10.7152 | -10.715 | -4.819 | 128 | 1165.8436 | 2 | 7.767 | 2.948 | 10.2317 | 5.896 | 52.9094 | 0.33921 | 108.02 | 2
1668 | IronOxide | Silica | 10 | 156.6416 | -31.8 | SHSY5Y | H | Human | Epithelial | Bone Marrow | 24 | NRU | NeutralRed | cell metabolic activity | N | N | N | 1.83 | 3.66 | 0.27322 | 2 | 159.6 | 3 | 3 | -1243.5544 | 408.48 | 633.93 | 10.7152 | -10.715 | -4.819 | 128 | 1165.8436 | 2 | 7.767 | 2.948 | 10.2317 | 5.896 | 52.9094 | 0.33921 | 107.28 | 2
1669 | IronOxide | Silica | 10 | 313.2832 | -31.8 | SHSY5Y | H | Human | Epithelial | Bone Marrow | 24 | NRU | NeutralRed | cell metabolic activity | N | N | N | 1.83 | 3.66 | 0.27322 | 2 | 159.6 | 3 | 3 | -1243.5544 | 408.48 | 633.93 | 10.7152 | -10.715 | -4.819 | 128 | 1165.8436 | 2 | 7.767 | 2.948 | 10.2317 | 5.896 | 52.9094 | 0.33921 | 105.53 | 2
1670 | IronOxide | Silica | 10 | 469.9248 | -31.8 | SHSY5Y | H | Human | Epithelial | Bone Marrow | 24 | NRU | NeutralRed | cell metabolic activity | N | N | N | 1.83 | 3.66 | 0.27322 | 2 | 159.6 | 3 | 3 | -1243.5544 | 408.48 | 633.93 | 10.7152 | -10.715 | -4.819 | 128 | 1165.8436 | 2 | 7.767 | 2.948 | 10.2317 | 5.896 | 52.9094 | 0.33921 | 112.77 | 2
1671 | IronOxide | Silica | 10 | 626.5664 | -31.8 | SHSY5Y | H | Human | Epithelial | Bone Marrow | 24 | NRU | NeutralRed | cell metabolic activity | N | N | N | 1.83 | 3.66 | 0.27322 | 2 | 159.6 | 3 | 3 | -1243.5544 | 408.48 | 633.93 | 10.7152 | -10.715 | -4.819 | 128 | 1165.8436 | 2 | 7.767 | 2.948 | 10.2317 | 5.896 | 52.9094 | 0.33921 | 107.28 | 2
1672 | IronOxide | Silica | 10 | 939.8496 | -31.8 | SHSY5Y | H | Human | Epithelial | Bone Marrow | 24 | NRU | NeutralRed | cell metabolic activity | N | N | N | 1.83 | 3.66 | 0.27322 | 2 | 159.6 | 3 | 3 | -1243.5544 | 408.48 | 633.93 | 10.7152 | -10.715 | -4.819 | 128 | 1165.8436 | 2 | 7.767 | 2.948 | 10.2317 | 5.896 | 52.9094 | 0.33921 | 104.28 | 2
1673 | IronOxide | Silica | 10 | 1096.4912 | -31.8 | SHSY5Y | H | Human | Epithelial | Bone Marrow | 24 | NRU | NeutralRed | cell metabolic activity | N | N | N | 1.83 | 3.66 | 0.27322 | 2 | 159.6 | 3 | 3 | -1243.5544 | 408.48 | 633.93 | 10.7152 | -10.715 | -4.819 | 128 | 1165.8436 | 2 | 7.767 | 2.948 | 10.2317 | 5.896 | 52.9094 | 0.33921 | 98.046 | 2
1674 | IronOxide | Silica | 10 | 1253.1328 | -31.8 | SHSY5Y | H | Human | Epithelial | Bone Marrow | 24 | NRU | NeutralRed | cell metabolic activity | N | N | N | 1.83 | 3.66 | 0.27322 | 2 | 159.6 | 3 | 3 | -1243.5544 | 408.48 | 633.93 | 10.7152 | -10.715 | -4.819 | 128 | 1165.8436 | 2 | 7.767 | 2.948 | 10.2317 | 5.896 | 52.9094 | 0.33921 | 96.05 | 2
1675 | IronOxide | Silica | 10 | 1879.6992 | -31.8 | SHSY5Y | H | Human | Epithelial | Bone Marrow | 24 | NRU | NeutralRed | cell metabolic activity | N | N | N | 1.83 | 3.66 | 0.27322 | 2 | 159.6 | 3 | 3 | -1243.5544 | 408.48 | 633.93 | 10.7152 | -10.715 | -4.819 | 128 | 1165.8436 | 2 | 7.767 | 2.948 | 10.2317 | 5.896 | 52.9094 | 0.33921 | 88.316 | 2
1676 | IronOxide | OleicAcid | 10.9 | 31.3283 | -45.4 | SHSY5Y | H | Human | Epithelial | Bone Marrow | 24 | NRU | NeutralRed | cell metabolic activity | N | N | N | 1.83 | 3.66 | 0.27322 | 2 | 159.6 | 3 | 3 | -1243.5544 | 408.48 | 633.93 | 10.7152 | -10.715 | -4.819 | 128 | 1165.8436 | 2 | 7.767 | 2.948 | 10.2317 | 5.896 | 52.9094 | 0.33921 | 96.881 | 2
1677 | IronOxide | OleicAcid | 10.9 | 62.6566 | -45.4 | SHSY5Y | H | Human | Epithelial | Bone Marrow | 24 | NRU | NeutralRed | cell metabolic activity | N | N | N | 1.83 | 3.66 | 0.27322 | 2 | 159.6 | 3 | 3 | -1243.5544 | 408.48 | 633.93 | 10.7152 | -10.715 | -4.819 | 128 | 1165.8436 | 2 | 7.767 | 2.948 | 10.2317 | 5.896 | 52.9094 | 0.33921 | 105.96 | 2
1678 | IronOxide | OleicAcid | 10.9 | 156.6416 | -45.4 | SHSY5Y | H | Human | Epithelial | Bone Marrow | 24 | NRU | NeutralRed | cell metabolic activity | N | N | N | 1.83 | 3.66 | 0.27322 | 2 | 159.6 | 3 | 3 | -1243.5544 | 408.48 | 633.93 | 10.7152 | -10.715 | -4.819 | 128 | 1165.8436 | 2 | 7.767 | 2.948 | 10.2317 | 5.896 | 52.9094 | 0.33921 | 104.59 | 2
1679 | IronOxide | OleicAcid | 10.9 | 313.2832 | -45.4 | SHSY5Y | H | Human | Epithelial | Bone Marrow | 24 | NRU | NeutralRed | cell metabolic activity | N | N | N | 1.83 | 3.66 | 0.27322 | 2 | 159.6 | 3 | 3 | -1243.5544 | 408.48 | 633.93 | 10.7152 | -10.715 | -4.819 | 128 | 1165.8436 | 2 | 7.767 | 2.948 | 10.2317 | 5.896 | 52.9094 | 0.33921 | 104.04 | 2
1680 | IronOxide | OleicAcid | 10.9 | 469.9248 | -45.4 | SHSY5Y | H | Human | Epithelial | Bone Marrow | 24 | NRU | NeutralRed | cell metabolic activity | N | N | N | 1.83 | 3.66 | 0.27322 | 2 | 159.6 | 3 | 3 | -1243.5544 | 408.48 | 633.93 | 10.7152 | -10.715 | -4.819 | 128 | 1165.8436 | 2 | 7.767 | 2.948 | 10.2317 | 5.896 | 52.9094 | 0.33921 | 107.06 | 2
1681 | IronOxide | OleicAcid | 10.9 | 626.5664 | -45.4 | SHSY5Y | H | Human | Epithelial | Bone Marrow | 24 | NRU | NeutralRed | cell metabolic activity | N | N | N | 1.83 | 3.66 | 0.27322 | 2 | 159.6 | 3 | 3 | -1243.5544 | 408.48 | 633.93 | 10.7152 | -10.715 | -4.819 | 128 | 1165.8436 | 2 | 7.767 | 2.948 | 10.2317 | 5.896 | 52.9094 | 0.33921 | 105.69 | 2
1682 | IronOxide | OleicAcid | 10.9 | 939.8496 | -45.4 | SHSY5Y | H | Human | Epithelial | Bone Marrow | 24 | NRU | NeutralRed | cell metabolic activity | N | N | N | 1.83 | 3.66 | 0.27322 | 2 | 159.6 | 3 | 3 | -1243.5544 | 408.48 | 633.93 | 10.7152 | -10.715 | -4.819 | 128 | 1165.8436 | 2 | 7.767 | 2.948 | 10.2317 | 5.896 | 52.9094 | 0.33921 | 104.31 | 2
1683 | IronOxide | OleicAcid | 10.9 | 1096.4912 | -45.4 | SHSY5Y | H | Human | Epithelial | Bone Marrow | 24 | NRU | NeutralRed | cell metabolic activity | N | N | N | 1.83 | 3.66 | 0.27322 | 2 | 159.6 | 3 | 3 | -1243.5544 | 408.48 | 633.93 | 10.7152 | -10.715 | -4.819 | 128 | 1165.8436 | 2 | 7.767 | 2.948 | 10.2317 | 5.896 | 52.9094 | 0.33921 | 102.39 | 2
1684 | IronOxide | OleicAcid | 10.9 | 1253.1328 | -45.4 | SHSY5Y | H | Human | Epithelial | Bone Marrow | 24 | NRU | NeutralRed | cell metabolic activity | N | N | N | 1.83 | 3.66 | 0.27322 | 2 | 159.6 | 3 | 3 | -1243.5544 | 408.48 | 633.93 | 10.7152 | -10.715 | -4.819 | 128 | 1165.8436 | 2 | 7.767 | 2.948 | 10.2317 | 5.896 | 52.9094 | 0.33921 | 96.33 | 2
1685 | IronOxide | OleicAcid | 10.9 | 1879.6992 | -45.4 | SHSY5Y | H | Human | Epithelial | Bone Marrow | 24 | NRU | NeutralRed | cell metabolic activity | N | N | N | 1.83 | 3.66 | 0.27322 | 2 | 159.6 | 3 | 3 | -1243.5544 | 408.48 | 633.93 | 10.7152 | -10.715 | -4.819 | 128 | 1165.8436 | 2 | 7.767 | 2.948 | 10.2317 | 5.896 | 52.9094 | 0.33921 | 97.431 | 2
1686 | IronOxide | PEI | 10 | 19.5802 | 29.28 | RAW264.7 | A | Mouse | Monocyte/Macrophage | Ascites | 48 | MTS | Tetrazolium Salt | cell metabolic activity | N | N | N | 1.83 | 3.66 | 0.27322 | 2 | 159.6 | 3 | 3 | -1243.5544 | 408.48 | 633.93 | 10.7152 | -10.715 | -4.819 | 128 | 1165.8436 | 2 | 7.767 | 2.948 | 10.2317 | 5.896 | 52.9094 | 0.33921 | 98.282 | 2
1687 | IronOxide | PEI | 10 | 39.1604 | 29.28 | RAW264.7 | A | Mouse | Monocyte/Macrophage | Ascites | 48 | MTS | Tetrazolium Salt | cell metabolic activity | N | N | N | 1.83 | 3.66 | 0.27322 | 2 | 159.6 | 3 | 3 | -1243.5544 | 408.48 | 633.93 | 10.7152 | -10.715 | -4.819 | 128 | 1165.8436 | 2 | 7.767 | 2.948 | 10.2317 | 5.896 | 52.9094 | 0.33921 | 82.646 | 2
1688 | IronOxide | PEI | 10 | 78.3208 | 29.28 | RAW264.7 | A | Mouse | Monocyte/Macrophage | Ascites | 48 | MTS | Tetrazolium Salt | cell metabolic activity | N | N | N | 1.83 | 3.66 | 0.27322 | 2 | 159.6 | 3 | 3 | -1243.5544 | 408.48 | 633.93 | 10.7152 | -10.715 | -4.819 | 128 | 1165.8436 | 2 | 7.767 | 2.948 | 10.2317 | 5.896 | 52.9094 | 0.33921 | 15.636 | 1
1689 | IronOxide | PEI | 10 | 156.6416 | 29.28 | RAW264.7 | A | Mouse | Monocyte/Macrophage | Ascites | 48 | MTS | Tetrazolium Salt | cell metabolic activity | N | N | N | 1.83 | 3.66 | 0.27322 | 2 | 159.6 | 3 | 3 | -1243.5544 | 408.48 | 633.93 | 10.7152 | -10.715 | -4.819 | 128 | 1165.8436 | 2 | 7.767 | 2.948 | 10.2317 | 5.896 | 52.9094 | 0.33921 | 5.4983 | 1
1690 | IronOxide | PEI | 10 | 313.2832 | 29.28 | RAW264.7 | A | Mouse | Monocyte/Macrophage | Ascites | 48 | MTS | Tetrazolium Salt | cell metabolic activity | N | N | N | 1.83 | 3.66 | 0.27322 | 2 | 159.6 | 3 | 3 | -1243.5544 | 408.48 | 633.93 | 10.7152 | -10.715 | -4.819 | 128 | 1165.8436 | 2 | 7.767 | 2.948 | 10.2317 | 5.896 | 52.9094 | 0.33921 | 2.921 | 1
1691 | IronOxide | PEI | 10 | 626.5664 | 29.28 | RAW264.7 | A | Mouse | Monocyte/Macrophage | Ascites | 48 | MTS | Tetrazolium Salt | cell metabolic activity | N | N | N | 1.83 | 3.66 | 0.27322 | 2 | 159.6 | 3 | 3 | -1243.5544 | 408.48 | 633.93 | 10.7152 | -10.715 | -4.819 | 128 | 1165.8436 | 2 | 7.767 | 2.948 | 10.2317 | 5.896 | 52.9094 | 0.33921 | 1.2027 | 1
1692 | IronOxide | PEG | 10 | 19.5802 | -0.52 | RAW264.7 | A | Mouse | Monocyte/Macrophage | Ascites | 48 | MTS | Tetrazolium Salt | cell metabolic activity | N | N | N | 1.83 | 3.66 | 0.27322 | 2 | 159.6 | 3 | 3 | -1243.5544 | 408.48 | 633.93 | 10.7152 | -10.715 | -4.819 | 128 | 1165.8436 | 2 | 7.767 | 2.948 | 10.2317 | 5.896 | 52.9094 | 0.33921 | 100.86 | 2
1693 | IronOxide | PEG | 10 | 39.1604 | -0.52 | RAW264.7 | A | Mouse | Monocyte/Macrophage | Ascites | 48 | MTS | Tetrazolium Salt | cell metabolic activity | N | N | N | 1.83 | 3.66 | 0.27322 | 2 | 159.6 | 3 | 3 | -1243.5544 | 408.48 | 633.93 | 10.7152 | -10.715 | -4.819 | 128 | 1165.8436 | 2 | 7.767 | 2.948 | 10.2317 | 5.896 | 52.9094 | 0.33921 | 101.89 | 2
1694 | IronOxide | PEG | 10 | 78.3208 | -0.52 | RAW264.7 | A | Mouse | Monocyte/Macrophage | Ascites | 48 | MTS | Tetrazolium Salt | cell metabolic activity | N | N | N | 1.83 | 3.66 | 0.27322 | 2 | 159.6 | 3 | 3 | -1243.5544 | 408.48 | 633.93 | 10.7152 | -10.715 | -4.819 | 128 | 1165.8436 | 2 | 7.767 | 2.948 | 10.2317 | 5.896 | 52.9094 | 0.33921 | 103.78 | 2
1695 | IronOxide | PEG | 10 | 156.6416 | -0.52 | RAW264.7 | A | Mouse | Monocyte/Macrophage | Ascites | 48 | MTS | Tetrazolium Salt | cell metabolic activity | N | N | N | 1.83 | 3.66 | 0.27322 | 2 | 159.6 | 3 | 3 | -1243.5544 | 408.48 | 633.93 | 10.7152 | -10.715 | -4.819 | 128 | 1165.8436 | 2 | 7.767 | 2.948 | 10.2317 | 5.896 | 52.9094 | 0.33921 | 101.2 | 2
1696 | IronOxide | PEG | 10 | 313.2832 | -0.52 | RAW264.7 | A | Mouse | Monocyte/Macrophage | Ascites | 48 | MTS | Tetrazolium Salt | cell metabolic activity | N | N | N | 1.83 | 3.66 | 0.27322 | 2 | 159.6 | 3 | 3 | -1243.5544 | 408.48 | 633.93 | 10.7152 | -10.715 | -4.819 | 128 | 1165.8436 | 2 | 7.767 | 2.948 | 10.2317 | 5.896 | 52.9094 | 0.33921 | 83.333 | 2
1697 | IronOxide | PEG | 10 | 626.5664 | -0.52 | RAW264.7 | A | Mouse | Monocyte/Macrophage | Ascites | 48 | MTS | Tetrazolium Salt | cell metabolic activity | N | N | N | 1.83 | 3.66 | 0.27322 | 2 | 159.6 | 3 | 3 | -1243.5544 | 408.48 | 633.93 | 10.7152 | -10.715 | -4.819 | 128 | 1165.8436 | 2 | 7.767 | 2.948 | 10.2317 | 5.896 | 52.9094 | 0.33921 | 56.701 | 2
1698 | IronOxide | PEG | 30 | 19.5802 | -0.52 | RAW264.7 | A | Mouse | Monocyte/Macrophage | Ascites | 48 | MTS | Tetrazolium Salt | cell metabolic activity | N | N | N | 1.83 | 3.66 | 0.27322 | 2 | 159.6 | 3 | 3 | -1243.5544 | 408.48 | 633.93 | 10.7152 | -10.715 | -4.819 | 128 | 1165.8436 | 2 | 7.767 | 2.948 | 10.2317 | 5.896 | 52.9094 | 0.33921 | 97.595 | 2
1699 | IronOxide | PEG | 30 | 39.1604 | -0.52 | RAW264.7 | A | Mouse | Monocyte/Macrophage | Ascites | 48 | MTS | Tetrazolium Salt | cell metabolic activity | N | N | N | 1.83 | 3.66 | 0.27322 | 2 | 159.6 | 3 | 3 | -1243.5544 | 408.48 | 633.93 | 10.7152 | -10.715 | -4.819 | 128 | 1165.8436 | 2 | 7.767 | 2.948 | 10.2317 | 5.896 | 52.9094 | 0.33921 | 97.079 | 2
1700 | IronOxide | PEG | 30 | 78.3208 | -0.52 | RAW264.7 | A | Mouse | Monocyte/Macrophage | Ascites | 48 | MTS | Tetrazolium Salt | cell metabolic activity | N | N | N | 1.83 | 3.66 | 0.27322 | 2 | 159.6 | 3 | 3 | -1243.5544 | 408.48 | 633.93 | 10.7152 | -10.715 | -4.819 | 128 | 1165.8436 | 2 | 7.767 | 2.948 | 10.2317 | 5.896 | 52.9094 | 0.33921 | 103.26 | 2
1701 | IronOxide | PEG | 30 | 156.6416 | -0.52 | RAW264.7 | A | Mouse | Monocyte/Macrophage | Ascites | 48 | MTS | Tetrazolium Salt | cell metabolic activity | N | N | N | 1.83 | 3.66 | 0.27322 | 2 | 159.6 | 3 | 3 | -1243.5544 | 408.48 | 633.93 | 10.7152 | -10.715 | -4.819 | 128 | 1165.8436 | 2 | 7.767 | 2.948 | 10.2317 | 5.896 | 52.9094 | 0.33921 | 107.73 | 2
1702 | IronOxide | PEG | 30 | 313.2832 | -0.52 | RAW264.7 | A | Mouse | Monocyte/Macrophage | Ascites | 48 | MTS | Tetrazolium Salt | cell metabolic activity | N | N | N | 1.83 | 3.66 | 0.27322 | 2 | 159.6 | 3 | 3 | -1243.5544 | 408.48 | 633.93 | 10.7152 | -10.715 | -4.819 | 128 | 1165.8436 | 2 | 7.767 | 2.948 | 10.2317 | 5.896 | 52.9094 | 0.33921 | 88.144 | 2
1703 | IronOxide | PEG | 30 | 626.5664 | -0.52 | RAW264.7 | A | Mouse | Monocyte/Macrophage | Ascites | 48 | MTS | Tetrazolium Salt | cell metabolic activity | N | N | N | 1.83 | 3.66 | 0.27322 | 2 | 159.6 | 3 | 3 | -1243.5544 | 408.48 | 633.93 | 10.7152 | -10.715 | -4.819 | 128 | 1165.8436 | 2 | 7.767 | 2.948 | 10.2317 | 5.896 | 52.9094 | 0.33921 | 73.196 | 2
1704 | IronOxide | PEI | 10 | 19.5802 | 29.28 | SKOV3 | H | Human | Epithelial | Ovary | 48 | MTS | Tetrazolium Salt | cell metabolic activity | N | N | N | 1.83 | 3.66 | 0.27322 | 2 | 159.6 | 3 | 3 | -1243.5544 | 408.48 | 633.93 | 10.7152 | -10.715 | -4.819 | 128 | 1165.8436 | 2 | 7.767 | 2.948 | 10.2317 | 5.896 | 52.9094 | 0.33921 | 70.872 | 2
1705 | IronOxide | PEI | 10 | 39.1604 | 29.28 | SKOV3 | H | Human | Epithelial | Ovary | 48 | MTS | Tetrazolium Salt | cell metabolic activity | N | N | N | 1.83 | 3.66 | 0.27322 | 2 | 159.6 | 3 | 3 | -1243.5544 | 408.48 | 633.93 | 10.7152 | -10.715 | -4.819 | 128 | 1165.8436 | 2 | 7.767 | 2.948 | 10.2317 | 5.896 | 52.9094 | 0.33921 | 8.9054 | 1
1706 | IronOxide | PEI | 10 | 78.3208 | 29.28 | SKOV3 | H | Human | Epithelial | Ovary | 48 | MTS | Tetrazolium Salt | cell metabolic activity | N | N | N | 1.83 | 3.66 | 0.27322 | 2 | 159.6 | 3 | 3 | -1243.5544 | 408.48 | 633.93 | 10.7152 | -10.715 | -4.819 | 128 | 1165.8436 | 2 | 7.767 | 2.948 | 10.2317 | 5.896 | 52.9094 | 0.33921 | 7.0501 | 1
1707 | IronOxide | PEI | 10 | 156.6416 | 29.28 | SKOV3 | H | Human | Epithelial | Ovary | 48 | MTS | Tetrazolium Salt | cell metabolic activity | N | N | N | 1.83 | 3.66 | 0.27322 | 2 | 159.6 | 3 | 3 | -1243.5544 | 408.48 | 633.93 | 10.7152 | -10.715 | -4.819 | 128 | 1165.8436 | 2 | 7.767 | 2.948 | 10.2317 | 5.896 | 52.9094 | 0.33921 | 3.525 | 1
1708 | IronOxide | PEI | 10 | 313.2832 | 29.28 | SKOV3 | H | Human | Epithelial | Ovary | 48 | MTS | Tetrazolium Salt | cell metabolic activity | N | N | N | 1.83 | 3.66 | 0.27322 | 2 | 159.6 | 3 | 3 | -1243.5544 | 408.48 | 633.93 | 10.7152 | -10.715 | -4.819 | 128 | 1165.8436 | 2 | 7.767 | 2.948 | 10.2317 | 5.896 | 52.9094 | 0.33921 | 2.7829 | 1
1709 | IronOxide | PEI | 10 | 626.5664 | 29.28 | SKOV3 | H | Human | Epithelial | Ovary | 48 | MTS | Tetrazolium Salt | cell metabolic activity | N | N | N | 1.83 | 3.66 | 0.27322 | 2 | 159.6 | 3 | 3 | -1243.5544 | 408.48 | 633.93 | 10.7152 | -10.715 | -4.819 | 128 | 1165.8436 | 2 | 7.767 | 2.948 | 10.2317 | 5.896 | 52.9094 | 0.33921 | 1.4842 | 1
1710 | IronOxide | PEG | 10 | 19.5802 | -0.52 | SKOV3 | H | Human | Epithelial | Ovary | 48 | MTS | Tetrazolium Salt | cell metabolic activity | N | N | N | 1.83 | 3.66 | 0.27322 | 2 | 159.6 | 3 | 3 | -1243.5544 | 408.48 | 633.93 | 10.7152 | -10.715 | -4.819 | 128 | 1165.8436 | 2 | 7.767 | 2.948 | 10.2317 | 5.896 | 52.9094 | 0.33921 | 101.11 | 2
1711 | IronOxide | PEG | 10 | 39.1604 | -0.52 | SKOV3 | H | Human | Epithelial | Ovary | 48 | MTS | Tetrazolium Salt | cell metabolic activity | N | N | N | 1.83 | 3.66 | 0.27322 | 2 | 159.6 | 3 | 3 | -1243.5544 | 408.48 | 633.93 | 10.7152 | -10.715 | -4.819 | 128 | 1165.8436 | 2 | 7.767 | 2.948 | 10.2317 | 5.896 | 52.9094 | 0.33921 | 102.23 | 2
1712 | IronOxide | PEG | 10 | 78.3208 | -0.52 | SKOV3 | H | Human | Epithelial | Ovary | 48 | MTS | Tetrazolium Salt | cell metabolic activity | N | N | N | 1.83 | 3.66 | 0.27322 | 2 | 159.6 | 3 | 3 | -1243.5544 | 408.48 | 633.93 | 10.7152 | -10.715 | -4.819 | 128 | 1165.8436 | 2 | 7.767 | 2.948 | 10.2317 | 5.896 | 52.9094 | 0.33921 | 105.38 | 2
1713 | IronOxide | PEG | 10 | 156.6416 | -0.52 | SKOV3 | H | Human | Epithelial | Ovary | 48 | MTS | Tetrazolium Salt | cell metabolic activity | N | N | N | 1.83 | 3.66 | 0.27322 | 2 | 159.6 | 3 | 3 | -1243.5544 | 408.48 | 633.93 | 10.7152 | -10.715 | -4.819 | 128 | 1165.8436 | 2 | 7.767 | 2.948 | 10.2317 | 5.896 | 52.9094 | 0.33921 | 91.466 | 2
1714 | IronOxide | PEG | 10 | 313.2832 | -0.52 | SKOV3 | H | Human | Epithelial | Ovary | 48 | MTS | Tetrazolium Salt | cell metabolic activity | N | N | N | 1.83 | 3.66 | 0.27322 | 2 | 159.6 | 3 | 3 | -1243.5544 | 408.48 | 633.93 | 10.7152 | -10.715 | -4.819 | 128 | 1165.8436 | 2 | 7.767 | 2.948 | 10.2317 | 5.896 | 52.9094 | 0.33921 | 77.922 | 2
1715 | IronOxide | PEG | 10 | 626.5664 | -0.52 | SKOV3 | H | Human | Epithelial | Ovary | 48 | MTS | Tetrazolium Salt | cell metabolic activity | N | N | N | 1.83 | 3.66 | 0.27322 | 2 | 159.6 | 3 | 3 | -1243.5544 | 408.48 | 633.93 | 10.7152 | -10.715 | -4.819 | 128 | 1165.8436 | 2 | 7.767 | 2.948 | 10.2317 | 5.896 | 52.9094 | 0.33921 | 56.215 | 2
1716 | IronOxide | PEG | 30 | 19.5802 | -0.52 | SKOV3 | H | Human | Epithelial | Ovary | 48 | MTS | Tetrazolium Salt | cell metabolic activity | N | N | N | 1.83 | 3.66 | 0.27322 | 2 | 159.6 | 3 | 3 | -1243.5544 | 408.48 | 633.93 | 10.7152 | -10.715 | -4.819 | 128 | 1165.8436 | 2 | 7.767 | 2.948 | 10.2317 | 5.896 | 52.9094 | 0.33921 | 98.33 | 2
1717 | IronOxide | PEG | 30 | 39.1604 | -0.52 | SKOV3 | H | Human | Epithelial | Ovary | 48 | MTS | Tetrazolium Salt | cell metabolic activity | N | N | N | 1.83 | 3.66 | 0.27322 | 2 | 159.6 | 3 | 3 | -1243.5544 | 408.48 | 633.93 | 10.7152 | -10.715 | -4.819 | 128 | 1165.8436 | 2 | 7.767 | 2.948 | 10.2317 | 5.896 | 52.9094 | 0.33921 | 99.629 | 2
1718 | IronOxide | PEG | 30 | 78.3208 | -0.52 | SKOV3 | H | Human | Epithelial | Ovary | 48 | MTS | Tetrazolium Salt | cell metabolic activity | N | N | N | 1.83 | 3.66 | 0.27322 | 2 | 159.6 | 3 | 3 | -1243.5544 | 408.48 | 633.93 | 10.7152 | -10.715 | -4.819 | 128 | 1165.8436 | 2 | 7.767 | 2.948 | 10.2317 | 5.896 | 52.9094 | 0.33921 | 100 | 2
1719 | IronOxide | PEG | 30 | 156.6416 | -0.52 | SKOV3 | H | Human | Epithelial | Ovary | 48 | MTS | Tetrazolium Salt | cell metabolic activity | N | N | N | 1.83 | 3.66 | 0.27322 | 2 | 159.6 | 3 | 3 | -1243.5544 | 408.48 | 633.93 | 10.7152 | -10.715 | -4.819 | 128 | 1165.8436 | 2 | 7.767 | 2.948 | 10.2317 | 5.896 | 52.9094 | 0.33921 | 98.887 | 2
1720 | IronOxide | PEG | 30 | 313.2832 | -0.52 | SKOV3 | H | Human | Epithelial | Ovary | 48 | MTS | Tetrazolium Salt | cell metabolic activity | N | N | N | 1.83 | 3.66 | 0.27322 | 2 | 159.6 | 3 | 3 | -1243.5544 | 408.48 | 633.93 | 10.7152 | -10.715 | -4.819 | 128 | 1165.8436 | 2 | 7.767 | 2.948 | 10.2317 | 5.896 | 52.9094 | 0.33921 | 82.56 | 2
1721 | IronOxide | PEG | 30 | 626.5664 | -0.52 | SKOV3 | H | Human | Epithelial | Ovary | 48 | MTS | Tetrazolium Salt | cell metabolic activity | N | N | N | 1.83 | 3.66 | 0.27322 | 2 | 159.6 | 3 | 3 | -1243.5544 | 408.48 | 633.93 | 10.7152 | -10.715 | -4.819 | 128 | 1165.8436 | 2 | 7.767 | 2.948 | 10.2317 | 5.896 | 52.9094 | 0.33921 | 66.605 | 2
1722 | IronOxide | None | 6 | 3.1328 | -36.5 | HeLa | H | Human | Epithelial | Cervix | 24 | MTT | Tetrazolium Salt | cell metabolic activity | N | N | N | 1.83 | 3.66 | 0.27322 | 2 | 159.6 | 3 | 3 | -1243.5544 | 408.48 | 633.93 | 10.7152 | -10.715 | -4.819 | 128 | 1165.8436 | 2 | 7.767 | 2.948 | 10.2317 | 5.896 | 52.9094 | 0.33921 | 87.183 | 2
1723 | IronOxide | None | 6 | 12.5313 | -36.5 | HeLa | H | Human | Epithelial | Cervix | 24 | MTT | Tetrazolium Salt | cell metabolic activity | N | N | N | 1.83 | 3.66 | 0.27322 | 2 | 159.6 | 3 | 3 | -1243.5544 | 408.48 | 633.93 | 10.7152 | -10.715 | -4.819 | 128 | 1165.8436 | 2 | 7.767 | 2.948 | 10.2317 | 5.896 | 52.9094 | 0.33921 | 86.44 | 2
1724 | IronOxide | None | 6 | 25.0627 | -36.5 | HeLa | H | Human | Epithelial | Cervix | 24 | MTT | Tetrazolium Salt | cell metabolic activity | N | N | N | 1.83 | 3.66 | 0.27322 | 2 | 159.6 | 3 | 3 | -1243.5544 | 408.48 | 633.93 | 10.7152 | -10.715 | -4.819 | 128 | 1165.8436 | 2 | 7.767 | 2.948 | 10.2317 | 5.896 | 52.9094 | 0.33921 | 84.582 | 2
1725 | IronOxide | None | 6 | 3.1328 | -36.5 | HeLa | H | Human | Epithelial | Cervix | 48 | MTT | Tetrazolium Salt | cell metabolic activity | N | N | N | 1.83 | 3.66 | 0.27322 | 2 | 159.6 | 3 | 3 | -1243.5544 | 408.48 | 633.93 | 10.7152 | -10.715 | -4.819 | 128 | 1165.8436 | 2 | 7.767 | 2.948 | 10.2317 | 5.896 | 52.9094 | 0.33921 | 77.523 | 2
1726 | IronOxide | None | 6 | 12.5313 | -36.5 | HeLa | H | Human | Epithelial | Cervix | 48 | MTT | Tetrazolium Salt | cell metabolic activity | N | N | N | 1.83 | 3.66 | 0.27322 | 2 | 159.6 | 3 | 3 | -1243.5544 | 408.48 | 633.93 | 10.7152 | -10.715 | -4.819 | 128 | 1165.8436 | 2 | 7.767 | 2.948 | 10.2317 | 5.896 | 52.9094 | 0.33921 | 72.693 | 2
1727 | IronOxide | None | 6 | 25.0627 | -36.5 | HeLa | H | Human | Epithelial | Cervix | 48 | MTT | Tetrazolium Salt | cell metabolic activity | N | N | N | 1.83 | 3.66 | 0.27322 | 2 | 159.6 | 3 | 3 | -1243.5544 | 408.48 | 633.93 | 10.7152 | -10.715 | -4.819 | 128 | 1165.8436 | 2 | 7.767 | 2.948 | 10.2317 | 5.896 | 52.9094 | 0.33921 | 65.263 | 2
1728 | IronOxide | None | 6 | 3.1328 | -36.5 | HeLa | H | Human | Epithelial | Cervix | 72 | MTT | Tetrazolium Salt | cell metabolic activity | N | N | N | 1.83 | 3.66 | 0.27322 | 2 | 159.6 | 3 | 3 | -1243.5544 | 408.48 | 633.93 | 10.7152 | -10.715 | -4.819 | 128 | 1165.8436 | 2 | 7.767 | 2.948 | 10.2317 | 5.896 | 52.9094 | 0.33921 | 75.294 | 2
1729 | IronOxide | None | 6 | 12.5313 | -36.5 | HeLa | H | Human | Epithelial | Cervix | 72 | MTT | Tetrazolium Salt | cell metabolic activity | N | N | N | 1.83 | 3.66 | 0.27322 | 2 | 159.6 | 3 | 3 | -1243.5544 | 408.48 | 633.93 | 10.7152 | -10.715 | -4.819 | 128 | 1165.8436 | 2 | 7.767 | 2.948 | 10.2317 | 5.896 | 52.9094 | 0.33921 | 50.217 | 2
1730 | IronOxide | None | 6 | 25.0627 | -36.5 | HeLa | H | Human | Epithelial | Cervix | 72 | MTT | Tetrazolium Salt | cell metabolic activity | N | N | N | 1.83 | 3.66 | 0.27322 | 2 | 159.6 | 3 | 3 | -1243.5544 | 408.48 | 633.93 | 10.7152 | -10.715 | -4.819 | 128 | 1165.8436 | 2 | 7.767 | 2.948 | 10.2317 | 5.896 | 52.9094 | 0.33921 | 42.229 | 1
1731 | IronOxide | Chitosan | 8 | 3.1328 | 11 | HeLa | H | Human | Epithelial | Cervix | 24 | MTT | Tetrazolium Salt | cell metabolic activity | N | N | N | 1.83 | 3.66 | 0.27322 | 2 | 159.6 | 3 | 3 | -1243.5544 | 408.48 | 633.93 | 10.7152 | -10.715 | -4.819 | 128 | 1165.8436 | 2 | 7.767 | 2.948 | 10.2317 | 5.896 | 52.9094 | 0.33921 | 93.499 | 2
1732 | IronOxide | Chitosan | 8 | 12.5313 | 11 | HeLa | H | Human | Epithelial | Cervix | 24 | MTT | Tetrazolium Salt | cell metabolic activity | N | N | N | 1.83 | 3.66 | 0.27322 | 2 | 159.6 | 3 | 3 | -1243.5544 | 408.48 | 633.93 | 10.7152 | -10.715 | -4.819 | 128 | 1165.8436 | 2 | 7.767 | 2.948 | 10.2317 | 5.896 | 52.9094 | 0.33921 | 87.74 | 2
1733 | IronOxide | Chitosan | 8 | 25.0627 | 11 | HeLa | H | Human | Epithelial | Cervix | 24 | MTT | Tetrazolium Salt | cell metabolic activity | N | N | N | 1.83 | 3.66 | 0.27322 | 2 | 159.6 | 3 | 3 | -1243.5544 | 408.48 | 633.93 | 10.7152 | -10.715 | -4.819 | 128 | 1165.8436 | 2 | 7.767 | 2.948 | 10.2317 | 5.896 | 52.9094 | 0.33921 | 86.44 | 2
1734 | IronOxide | Chitosan | 8 | 3.1328 | 11 | HeLa | H | Human | Epithelial | Cervix | 48 | MTT | Tetrazolium Salt | cell metabolic activity | N | N | N | 1.83 | 3.66 | 0.27322 | 2 | 159.6 | 3 | 3 | -1243.5544 | 408.48 | 633.93 | 10.7152 | -10.715 | -4.819 | 128 | 1165.8436 | 2 | 7.767 | 2.948 | 10.2317 | 5.896 | 52.9094 | 0.33921 | 92.941 | 2
1735 | IronOxide | Chitosan | 8 | 12.5313 | 11 | HeLa | H | Human | Epithelial | Cervix | 48 | MTT | Tetrazolium Salt | cell metabolic activity | N | N | N | 1.83 | 3.66 | 0.27322 | 2 | 159.6 | 3 | 3 | -1243.5544 | 408.48 | 633.93 | 10.7152 | -10.715 | -4.819 | 128 | 1165.8436 | 2 | 7.767 | 2.948 | 10.2317 | 5.896 | 52.9094 | 0.33921 | 83.653 | 2
1736 | IronOxide | Chitosan | 8 | 25.0627 | 11 | HeLa | H | Human | Epithelial | Cervix | 48 | MTT | Tetrazolium Salt | cell metabolic activity | N | N | N | 1.83 | 3.66 | 0.27322 | 2 | 159.6 | 3 | 3 | -1243.5544 | 408.48 | 633.93 | 10.7152 | -10.715 | -4.819 | 128 | 1165.8436 | 2 | 7.767 | 2.948 | 10.2317 | 5.896 | 52.9094 | 0.33921 | 78.824 | 2
1737 | IronOxide | Chitosan | 8 | 3.1328 | 11 | HeLa | H | Human | Epithelial | Cervix | 72 | MTT | Tetrazolium Salt | cell metabolic activity | N | N | N | 1.83 | 3.66 | 0.27322 | 2 | 159.6 | 3 | 3 | -1243.5544 | 408.48 | 633.93 | 10.7152 | -10.715 | -4.819 | 128 | 1165.8436 | 2 | 7.767 | 2.948 | 10.2317 | 5.896 | 52.9094 | 0.33921 | 90.712 | 2
1738 | IronOxide | Chitosan | 8 | 12.5313 | 11 | HeLa | H | Human | Epithelial | Cervix | 72 | MTT | Tetrazolium Salt | cell metabolic activity | N | N | N | 1.83 | 3.66 | 0.27322 | 2 | 159.6 | 3 | 3 | -1243.5544 | 408.48 | 633.93 | 10.7152 | -10.715 | -4.819 | 128 | 1165.8436 | 2 | 7.767 | 2.948 | 10.2317 | 5.896 | 52.9094 | 0.33921 | 80.31 | 2
1739 | IronOxide | Chitosan | 8 | 25.0627 | 11 | HeLa | H | Human | Epithelial | Cervix | 72 | MTT | Tetrazolium Salt | cell metabolic activity | N | N | N | 1.83 | 3.66 | 0.27322 | 2 | 159.6 | 3 | 3 | -1243.5544 | 408.48 | 633.93 | 10.7152 | -10.715 | -4.819 | 128 | 1165.8436 | 2 | 7.767 | 2.948 | 10.2317 | 5.896 | 52.9094 | 0.33921 | 71.022 | 2
1740 | IronOxide | None | 6 | 3.1328 | -36.5 | A549 | H | Human | Epithelial | Lung | 24 | MTT | Tetrazolium Salt | cell metabolic activity | N | N | N | 1.83 | 3.66 | 0.27322 | 2 | 159.6 | 3 | 3 | -1243.5544 | 408.48 | 633.93 | 10.7152 | -10.715 | -4.819 | 128 | 1165.8436 | 2 | 7.767 | 2.948 | 10.2317 | 5.896 | 52.9094 | 0.33921 | 97.447 | 2
1741 | IronOxide | None | 6 | 12.5313 | -36.5 | A549 | H | Human | Epithelial | Lung | 24 | MTT | Tetrazolium Salt | cell metabolic activity | N | N | N | 1.83 | 3.66 | 0.27322 | 2 | 159.6 | 3 | 3 | -1243.5544 | 408.48 | 633.93 | 10.7152 | -10.715 | -4.819 | 128 | 1165.8436 | 2 | 7.767 | 2.948 | 10.2317 | 5.896 | 52.9094 | 0.33921 | 94.681 | 2
1742 | IronOxide | None | 6 | 25.0627 | -36.5 | A549 | H | Human | Epithelial | Lung | 24 | MTT | Tetrazolium Salt | cell metabolic activity | N | N | N | 1.83 | 3.66 | 0.27322 | 2 | 159.6 | 3 | 3 | -1243.5544 | 408.48 | 633.93 | 10.7152 | -10.715 | -4.819 | 128 | 1165.8436 | 2 | 7.767 | 2.948 | 10.2317 | 5.896 | 52.9094 | 0.33921 | 91.277 | 2
1743 | IronOxide | None | 6 | 3.1328 | -36.5 | A549 | H | Human | Epithelial | Lung | 48 | MTT | Tetrazolium Salt | cell metabolic activity | N | N | N | 1.83 | 3.66 | 0.27322 | 2 | 159.6 | 3 | 3 | -1243.5544 | 408.48 | 633.93 | 10.7152 | -10.715 | -4.819 | 128 | 1165.8436 | 2 | 7.767 | 2.948 | 10.2317 | 5.896 | 52.9094 | 0.33921 | 92.766 | 2
1744 | IronOxide | None | 6 | 12.5313 | -36.5 | A549 | H | Human | Epithelial | Lung | 48 | MTT | Tetrazolium Salt | cell metabolic activity | N | N | N | 1.83 | 3.66 | 0.27322 | 2 | 159.6 | 3 | 3 | -1243.5544 | 408.48 | 633.93 | 10.7152 | -10.715 | -4.819 | 128 | 1165.8436 | 2 | 7.767 | 2.948 | 10.2317 | 5.896 | 52.9094 | 0.33921 | 80.426 | 2
1745 | IronOxide | None | 6 | 25.0627 | -36.5 | A549 | H | Human | Epithelial | Lung | 48 | MTT | Tetrazolium Salt | cell metabolic activity | N | N | N | 1.83 | 3.66 | 0.27322 | 2 | 159.6 | 3 | 3 | -1243.5544 | 408.48 | 633.93 | 10.7152 | -10.715 | -4.819 | 128 | 1165.8436 | 2 | 7.767 | 2.948 | 10.2317 | 5.896 | 52.9094 | 0.33921 | 63.404 | 2
1746 | IronOxide | None | 6 | 3.1328 | -36.5 | A549 | H | Human | Epithelial | Lung | 72 | MTT | Tetrazolium Salt | cell metabolic activity | N | N | N | 1.83 | 3.66 | 0.27322 | 2 | 159.6 | 3 | 3 | -1243.5544 | 408.48 | 633.93 | 10.7152 | -10.715 | -4.819 | 128 | 1165.8436 | 2 | 7.767 | 2.948 | 10.2317 | 5.896 | 52.9094 | 0.33921 | 85.745 | 2
1747 | IronOxide | None | 6 | 12.5313 | -36.5 | A549 | H | Human | Epithelial | Lung | 72 | MTT | Tetrazolium Salt | cell metabolic activity | N | N | N | 1.83 | 3.66 | 0.27322 | 2 | 159.6 | 3 | 3 | -1243.5544 | 408.48 | 633.93 | 10.7152 | -10.715 | -4.819 | 128 | 1165.8436 | 2 | 7.767 | 2.948 | 10.2317 | 5.896 | 52.9094 | 0.33921 | 71.915 | 2
1748 | IronOxide | None | 6 | 25.0627 | -36.5 | A549 | H | Human | Epithelial | Lung | 72 | MTT | Tetrazolium Salt | cell metabolic activity | N | N | N | 1.83 | 3.66 | 0.27322 | 2 | 159.6 | 3 | 3 | -1243.5544 | 408.48 | 633.93 | 10.7152 | -10.715 | -4.819 | 128 | 1165.8436 | 2 | 7.767 | 2.948 | 10.2317 | 5.896 | 52.9094 | 0.33921 | 45.319 | 1
1749 | IronOxide | Chitosan | 8 | 3.1328 | 11 | A549 | H | Human | Epithelial | Lung | 24 | MTT | Tetrazolium Salt | cell metabolic activity | N | N | N | 1.83 | 3.66 | 0.27322 | 2 | 159.6 | 3 | 3 | -1243.5544 | 408.48 | 633.93 | 10.7152 | -10.715 | -4.819 | 128 | 1165.8436 | 2 | 7.767 | 2.948 | 10.2317 | 5.896 | 52.9094 | 0.33921 | 100 | 2
1750 | IronOxide | Chitosan | 8 | 12.5313 | 11 | A549 | H | Human | Epithelial | Lung | 24 | MTT | Tetrazolium Salt | cell metabolic activity | N | N | N | 1.83 | 3.66 | 0.27322 | 2 | 159.6 | 3 | 3 | -1243.5544 | 408.48 | 633.93 | 10.7152 | -10.715 | -4.819 | 128 | 1165.8436 | 2 | 7.767 | 2.948 | 10.2317 | 5.896 | 52.9094 | 0.33921 | 95.532 | 2
1751 | IronOxide | Chitosan | 8 | 25.0627 | 11 | A549 | H | Human | Epithelial | Lung | 24 | MTT | Tetrazolium Salt | cell metabolic activity | N | N | N | 1.83 | 3.66 | 0.27322 | 2 | 159.6 | 3 | 3 | -1243.5544 | 408.48 | 633.93 | 10.7152 | -10.715 | -4.819 | 128 | 1165.8436 | 2 | 7.767 | 2.948 | 10.2317 | 5.896 | 52.9094 | 0.33921 | 93.192 | 2
1752 | IronOxide | Chitosan | 8 | 3.1328 | 11 | A549 | H | Human | Epithelial | Lung | 48 | MTT | Tetrazolium Salt | cell metabolic activity | N | N | N | 1.83 | 3.66 | 0.27322 | 2 | 159.6 | 3 | 3 | -1243.5544 | 408.48 | 633.93 | 10.7152 | -10.715 | -4.819 | 128 | 1165.8436 | 2 | 7.767 | 2.948 | 10.2317 | 5.896 | 52.9094 | 0.33921 | 96.596 | 2
1753 | IronOxide | Chitosan | 8 | 12.5313 | 11 | A549 | H | Human | Epithelial | Lung | 48 | MTT | Tetrazolium Salt | cell metabolic activity | N | N | N | 1.83 | 3.66 | 0.27322 | 2 | 159.6 | 3 | 3 | -1243.5544 | 408.48 | 633.93 | 10.7152 | -10.715 | -4.819 | 128 | 1165.8436 | 2 | 7.767 | 2.948 | 10.2317 | 5.896 | 52.9094 | 0.33921 | 90.426 | 2
1754 | IronOxide | Chitosan | 8 | 25.0627 | 11 | A549 | H | Human | Epithelial | Lung | 48 | MTT | Tetrazolium Salt | cell metabolic activity | N | N | N | 1.83 | 3.66 | 0.27322 | 2 | 159.6 | 3 | 3 | -1243.5544 | 408.48 | 633.93 | 10.7152 | -10.715 | -4.819 | 128 | 1165.8436 | 2 | 7.767 | 2.948 | 10.2317 | 5.896 | 52.9094 | 0.33921 | 83.191 | 2
1755 | IronOxide | Chitosan | 8 | 3.1328 | 11 | A549 | H | Human | Epithelial | Lung | 72 | MTT | Tetrazolium Salt | cell metabolic activity | N | N | N | 1.83 | 3.66 | 0.27322 | 2 | 159.6 | 3 | 3 | -1243.5544 | 408.48 | 633.93 | 10.7152 | -10.715 | -4.819 | 128 | 1165.8436 | 2 | 7.767 | 2.948 | 10.2317 | 5.896 | 52.9094 | 0.33921 | 92.34 | 2
1756 | IronOxide | Chitosan | 8 | 12.5313 | 11 | A549 | H | Human | Epithelial | Lung | 72 | MTT | Tetrazolium Salt | cell metabolic activity | N | N | N | 1.83 | 3.66 | 0.27322 | 2 | 159.6 | 3 | 3 | -1243.5544 | 408.48 | 633.93 | 10.7152 | -10.715 | -4.819 | 128 | 1165.8436 | 2 | 7.767 | 2.948 | 10.2317 | 5.896 | 52.9094 | 0.33921 | 88.085 | 2
1757 | IronOxide | Chitosan | 8 | 25.0627 | 11 | A549 | H | Human | Epithelial | Lung | 72 | MTT | Tetrazolium Salt | cell metabolic activity | N | N | N | 1.83 | 3.66 | 0.27322 | 2 | 159.6 | 3 | 3 | -1243.5544 | 408.48 | 633.93 | 10.7152 | -10.715 | -4.819 | 128 | 1165.8436 | 2 | 7.767 | 2.948 | 10.2317 | 5.896 | 52.9094 | 0.33921 | 74.468 | 2
1758 | MgO | None | 8 | 0.0025953 | -27 | RAW264.7 | A | Mouse | Monocyte/Macrophage | Blood | 24 | WST1 | Tetrazolium Salt | cell metabolic activity | Y | N | Y | 1.31 | 1.31 | 0.76336 | 1 | 40.304 | 1 | 2 | -1695.9865 | 365.76 | 573.7 | 3.537 | -3.537 | -0.55 | 61 | 685.7866 | 6 | 2.0435 | 1.4935 | 1.398 | 2.987 | 353.1119 | 0.66957 | 106.9373 | 2
1759 | MgO | None | 8 | 0.012977 | -27 | RAW264.7 | A | Mouse | Monocyte/Macrophage | Blood | 24 | WST1 | Tetrazolium Salt | cell metabolic activity | Y | N | Y | 1.31 | 1.31 | 0.76336 | 1 | 40.304 | 1 | 2 | -1695.9865 | 365.76 | 573.7 | 3.537 | -3.537 | -0.55 | 61 | 685.7866 | 6 | 2.0435 | 1.4935 | 1.398 | 2.987 | 353.1119 | 0.66957 | 99.3683 | 2
1760 | MgO | None | 8 | 0.025953 | -27 | RAW264.7 | A | Mouse | Monocyte/Macrophage | Blood | 24 | WST1 | Tetrazolium Salt | cell metabolic activity | Y | N | Y | 1.31 | 1.31 | 0.76336 | 1 | 40.304 | 1 | 2 | -1695.9865 | 365.76 | 573.7 | 3.537 | -3.537 | -0.55 | 61 | 685.7866 | 6 | 2.0435 | 1.4935 | 1.398 | 2.987 | 353.1119 | 0.66957 | 106.8916 | 2
1761 | MgO | None | 8 | 0.10381 | -27 | RAW264.7 | A | Mouse | Monocyte/Macrophage | Blood | 24 | WST1 | Tetrazolium Salt | cell metabolic activity | Y | N | Y | 1.31 | 1.31 | 0.76336 | 1 | 40.304 | 1 | 2 | -1695.9865 | 365.76 | 573.7 | 3.537 | -3.537 | -0.55 | 61 | 685.7866 | 6 | 2.0435 | 1.4935 | 1.398 | 2.987 | 353.1119 | 0.66957 | 113.4759 | 2
1762 | MgO | None | 8 | 0.20762 | -27 | RAW264.7 | A | Mouse | Monocyte/Macrophage | Blood | 24 | WST1 | Tetrazolium Salt | cell metabolic activity | Y | N | Y | 1.31 | 1.31 | 0.76336 | 1 | 40.304 | 1 | 2 | -1695.9865 | 365.76 | 573.7 | 3.537 | -3.537 | -0.55 | 61 | 685.7866 | 6 | 2.0435 | 1.4935 | 1.398 | 2.987 | 353.1119 | 0.66957 | 116.2844 | 2
1763 | MgO | None | 8 | 0.0025953 | -27 | RAW264.7 | A | Mouse | Monocyte/Macrophage | Blood | 24 | LDH | LDH activity assay kit | LDH leakage | Y | N | Y | 1.31 | 1.31 | 0.76336 | 1 | 40.304 | 1 | 2 | -1695.9865 | 365.76 | 573.7 | 3.537 | -3.537 | -0.55 | 61 | 685.7866 | 6 | 2.0435 | 1.4935 | 1.398 | 2.987 | 353.1119 | 0.66957 | 23.7387 | 1
1764 | MgO | None | 8 | 0.012977 | -27 | RAW264.7 | A | Mouse | Monocyte/Macrophage | Blood | 24 | LDH | LDH activity assay kit | LDH leakage | Y | N | Y | 1.31 | 1.31 | 0.76336 | 1 | 40.304 | 1 | 2 | -1695.9865 | 365.76 | 573.7 | 3.537 | -3.537 | -0.55 | 61 | 685.7866 | 6 | 2.0435 | 1.4935 | 1.398 | 2.987 | 353.1119 | 0.66957 | 23.7471 | 1
1765 | MgO | None | 8 | 0.025953 | -27 | RAW264.7 | A | Mouse | Monocyte/Macrophage | Blood | 24 | LDH | LDH activity assay kit | LDH leakage | Y | N | Y | 1.31 | 1.31 | 0.76336 | 1 | 40.304 | 1 | 2 | -1695.9865 | 365.76 | 573.7 | 3.537 | -3.537 | -0.55 | 61 | 685.7866 | 6 | 2.0435 | 1.4935 | 1.398 | 2.987 | 353.1119 | 0.66957 | 24.8919 | 1
1766 | MgO | None | 8 | 0.10381 | -27 | RAW264.7 | A | Mouse | Monocyte/Macrophage | Blood | 24 | LDH | LDH activity assay kit | LDH leakage | Y | N | Y | 1.31 | 1.31 | 0.76336 | 1 | 40.304 | 1 | 2 | -1695.9865 | 365.76 | 573.7 | 3.537 | -3.537 | -0.55 | 61 | 685.7866 | 6 | 2.0435 | 1.4935 | 1.398 | 2.987 | 353.1119 | 0.66957 | 24.5214 | 1
1767 | MgO | None | 8 | 0.20762 | -27 | RAW264.7 | A | Mouse | Monocyte/Macrophage | Blood | 24 | LDH | LDH activity assay kit | LDH leakage | Y | N | Y | 1.31 | 1.31 | 0.76336 | 1 | 40.304 | 1 | 2 | -1695.9865 | 365.76 | 573.7 | 3.537 | -3.537 | -0.55 | 61 | 685.7866 | 6 | 2.0435 | 1.4935 | 1.398 | 2.987 | 353.1119 | 0.66957 | 21.1207 | 1
1768 | MnO | None | 14 | 0.10761 | -45.5 | A549 | H | Human | Epithelial | Lung | 48 | Live/Dead | Trypan Blue | cell membrane integrity | N | N | N | 1.55 | 1.55 | 0.27322 | 1 | 70.937 | 1 | 2 | -1243.5544 | 408.48 | 633.93 | 10.7152 | -10.715 | -4.819 | 128 | 1165.8436 | 2 | 7.767 | 2.948 | 10.2317 | 5.896 | 52.9094 | 0.33921 | 32.5311 | 1
1769 | MnO | None | 14 | 0.10761 | -33.33 | MCF7 | H | Human | Epithelial | Breast | 48 | Live/Dead | Trypan Blue | cell membrane integrity | N | N | N | 1.55 | 1.55 | 0.27322 | 1 | 70.937 | 1 | 2 | -1243.5544 | 408.48 | 633.93 | 10.7152 | -10.715 | -4.819 | 128 | 1165.8436 | 2 | 7.767 | 2.948 | 10.2317 | 5.896 | 52.9094 | 0.33921 | 60.4149 | 2
1770 | MnO | None | 14 | 0.10761 | -45.5 | T98G | H | Human | Fibroblast | Brain | 48 | Live/Dead | Trypan Blue | cell membrane integrity | N | N | N | 1.55 | 1.55 | 0.27322 | 1 | 70.937 | 1 | 2 | -1243.5544 | 408.48 | 633.93 | 10.7152 | -10.715 | -4.819 | 128 | 1165.8436 | 2 | 7.767 | 2.948 | 10.2317 | 5.896 | 52.9094 | 0.33921 | 29.8755 | 1
1771 | MnO | None | 14 | 0.10761 | -45.5 | A549 | H | Human | Epithelial | Lung | 96 | Live/Dead | Trypan Blue | cell membrane integrity | N | N | N | 1.55 | 1.55 | 0.27322 | 1 | 70.937 | 1 | 2 | -1243.5544 | 408.48 | 633.93 | 10.7152 | -10.715 | -4.819 | 128 | 1165.8436 | 2 | 7.767 | 2.948 | 10.2317 | 5.896 | 52.9094 | 0.33921 | 77.4494 | 2
1772 | MnO | None | 14 | 0.10761 | -33.33 | MCF7 | H | Human | Epithelial | Breast | 96 | Live/Dead | Trypan Blue | cell membrane integrity | N | N | N | 1.55 | 1.55 | 0.27322 | 1 | 70.937 | 1 | 2 | -1243.5544 | 408.48 | 633.93 | 10.7152 | -10.715 | -4.819 | 128 | 1165.8436 | 2 | 7.767 | 2.948 | 10.2317 | 5.896 | 52.9094 | 0.33921 | 78.985 | 2
1773 | MnO | None | 14 | 0.10761 | -45.5 | T98G | H | Human | Fibroblast | Brain | 96 | Live/Dead | Trypan Blue | cell membrane integrity | N | N | N | 1.55 | 1.55 | 0.27322 | 1 | 70.937 | 1 | 2 | -1243.5544 | 408.48 | 633.93 | 10.7152 | -10.715 | -4.819 | 128 | 1165.8436 | 2 | 7.767 | 2.948 | 10.2317 | 5.896 | 52.9094 | 0.33921 | 99.1892 | 2
1774 | Ni | None | 65.17 | 17.0387 | -8.6 | A549 | H | Human | Epithelial | Lung | 24 | MTT | Tetrazolium Salt | cell metabolic activity | N | N | N | 1.91 | 1.91 | 0 | 1 | 58.69 | 0 | 0 | 1014.548 | 516.69 | 936.85 | 5.6578 | -5.658 | -2.496 | 215 | 2524.53 | 2 | 4.077 | 1.581 | 5.2568 | 3.162 | 739.0597 | 0.63251 | 94.962 | 2
1775 | Ni | None | 65.17 | 34.0774 | -8.6 | A549 | H | Human | Epithelial | Lung | 24 | MTT | Tetrazolium Salt | cell metabolic activity | N | N | N | 1.91 | 1.91 | 0 | 1 | 58.69 | 0 | 0 | 1014.548 | 516.69 | 936.85 | 5.6578 | -5.658 | -2.496 | 215 | 2524.53 | 2 | 4.077 | 1.581 | 5.2568 | 3.162 | 739.0597 | 0.63251 | 73.056 | 2
1776 | Ni | None | 65.17 | 85.1934 | -8.6 | A549 | H | Human | Epithelial | Lung | 24 | MTT | Tetrazolium Salt | cell metabolic activity | N | N | N | 1.91 | 1.91 | 0 | 1 | 58.69 | 0 | 0 | 1014.548 | 516.69 | 936.85 | 5.6578 | -5.658 | -2.496 | 215 | 2524.53 | 2 | 4.077 | 1.581 | 5.2568 | 3.162 | 739.0597 | 0.63251 | 56.079 | 2
1777 | Ni | None | 65.17 | 170.3868 | -8.6 | A549 | H | Human | Epithelial | Lung | 24 | MTT | Tetrazolium Salt | cell metabolic activity | N | N | N | 1.91 | 1.91 | 0 | 1 | 58.69 | 0 | 0 | 1014.548 | 516.69 | 936.85 | 5.6578 | -5.658 | -2.496 | 215 | 2524.53 | 2 | 4.077 | 1.581 | 5.2568 | 3.162 | 739.0597 | 0.63251 | 38.116 | 1
1778 | Ni | None | 65.17 | 425.9669 | -8.6 | A549 | H | Human | Epithelial | Lung | 24 | MTT | Tetrazolium Salt | cell metabolic activity | N | N | N | 1.91 | 1.91 | 0 | 1 | 58.69 | 0 | 0 | 1014.548 | 516.69 | 936.85 | 5.6578 | -5.658 | -2.496 | 215 | 2524.53 | 2 | 4.077 | 1.581 | 5.2568 | 3.162 | 739.0597 | 0.63251 | 21.139 | 1
1779 | Ni | None | 65.17 | 17.0387 | -8.6 | A549 | H | Human | Epithelial | Lung | 48 | MTT | Tetrazolium Salt | cell metabolic activity | N | N | N | 1.91 | 1.91 | 0 | 1 | 58.69 | 0 | 0 | 1014.548 | 516.69 | 936.85 | 5.6578 | -5.658 | -2.496 | 215 | 2524.53 | 2 | 4.077 | 1.581 | 5.2568 | 3.162 | 739.0597 | 0.63251 | 92.662 | 2
1780 | Ni | None | 65.17 | 34.0774 | -8.6 | A549 | H | Human | Epithelial | Lung | 48 | MTT | Tetrazolium Salt | cell metabolic activity | N | N | N | 1.91 | 1.91 | 0 | 1 | 58.69 | 0 | 0 | 1014.548 | 516.69 | 936.85 | 5.6578 | -5.658 | -2.496 | 215 | 2524.53 | 2 | 4.077 | 1.581 | 5.2568 | 3.162 | 739.0597 | 0.63251 | 60.789 | 2
1781 | Ni | None | 65.17 | 85.1934 | -8.6 | A549 | H | Human | Epithelial | Lung | 48 | MTT | Tetrazolium Salt | cell metabolic activity | N | N | N | 1.91 | 1.91 | 0 | 1 | 58.69 | 0 | 0 | 1014.548 | 516.69 | 936.85 | 5.6578 | -5.658 | -2.496 | 215 | 2524.53 | 2 | 4.077 | 1.581 | 5.2568 | 3.162 | 739.0597 | 0.63251 | 44.907 | 1
1782 | Ni | None | 65.17 | 170.3868 | -8.6 | A549 | H | Human | Epithelial | Lung | 48 | MTT | Tetrazolium Salt | cell metabolic activity | N | N | N | 1.91 | 1.91 | 0 | 1 | 58.69 | 0 | 0 | 1014.548 | 516.69 | 936.85 | 5.6578 | -5.658 | -2.496 | 215 | 2524.53 | 2 | 4.077 | 1.581 | 5.2568 | 3.162 | 739.0597 | 0.63251 | 28.478 | 1
1783 | Ni | None | 65.17 | 425.9669 | -8.6 | A549 | H | Human | Epithelial | Lung | 48 | MTT | Tetrazolium Salt | cell metabolic activity | N | N | N | 1.91 | 1.91 | 0 | 1 | 58.69 | 0 | 0 | 1014.548 | 516.69 | 936.85 | 5.6578 | -5.658 | -2.496 | 215 | 2524.53 | 2 | 4.077 | 1.581 | 5.2568 | 3.162 | 739.0597 | 0.63251 | 12.486 | 1
1784 | NiO | None | 21.6 | 66.941 | 25.3 | HepG2 | H | Human | Epithelial | Liver | 24 | MTS | Tetrazolium Salt | cell metabolic activity | N | N | N | 1.91 | 1.91 | 0.52356 | 1 | 74.6926 | 1 | 2 | -400.1699 | 316.6 | 457.67 | 4.1386 | -4.139 | -0.105 | 137 | 1339.4816 | 5 | 2.122 | 2.017 | 1.1162 | 4.034 | 285.4873 | 0.49579 | 101.65 | 2
1785 | NiO | None | 21.6 | 133.8821 | 25.3 | HepG2 | H | Human | Epithelial | Liver | 24 | MTS | Tetrazolium Salt | cell metabolic activity | N | N | N | 1.91 | 1.91 | 0.52356 | 1 | 74.6926 | 1 | 2 | -400.1699 | 316.6 | 457.67 | 4.1386 | -4.139 | -0.105 | 137 | 1339.4816 | 5 | 2.122 | 2.017 | 1.1162 | 4.034 | 285.4873 | 0.49579 | 82.234 | 2
1786 | NiO | None | 21.6 | 334.7052 | 25.3 | HepG2 | H | Human | Epithelial | Liver | 24 | MTS | Tetrazolium Salt | cell metabolic activity | N | N | N | 1.91 | 1.91 | 0.52356 | 1 | 74.6926 | 1 | 2 | -400.1699 | 316.6 | 457.67 | 4.1386 | -4.139 | -0.105 | 137 | 1339.4816 | 5 | 2.122 | 2.017 | 1.1162 | 4.034 | 285.4873 | 0.49579 | 71.827 | 2
1787 | NiO | None | 21.6 | 669.4104 | 25.3 | HepG2 | H | Human | Epithelial | Liver | 24 | MTS | Tetrazolium Salt | cell metabolic activity | N | N | N | 1.91 | 1.91 | 0.52356 | 1 | 74.6926 | 1 | 2 | -400.1699 | 316.6 | 457.67 | 4.1386 | -4.139 | -0.105 | 137 | 1339.4816 | 5 | 2.122 | 2.017 | 1.1162 | 4.034 | 285.4873 | 0.49579 | 59.518 | 2
1788 | NiO | None | 21.6 | 1338.8207 | 25.3 | HepG2 | H | Human | Epithelial | Liver | 24 | MTS | Tetrazolium Salt | cell metabolic activity | N | N | N | 1.91 | 1.91 | 0.52356 | 1 | 74.6926 | 1 | 2 | -400.1699 | 316.6 | 457.67 | 4.1386 | -4.139 | -0.105 | 137 | 1339.4816 | 5 | 2.122 | 2.017 | 1.1162 | 4.034 | 285.4873 | 0.49579 | 39.848 | 1
1789 | NiO | None | 21.6 | 66.941 | 25.3 | HepG2 | H | Human | Epithelial | Liver | 24 | NRU | NeutralRed | cell metabolic activity | N | N | N | 1.91 | 1.91 | 0.52356 | 1 | 74.6926 | 1 | 2 | -400.1699 | 316.6 | 457.67 | 4.1386 | -4.139 | -0.105 | 137 | 1339.4816 | 5 | 2.122 | 2.017 | 1.1162 | 4.034 | 285.4873 | 0.49579 | 97.387 | 2
1790 | NiO | None | 21.6 | 133.8821 | 25.3 | HepG2 | H | Human | Epithelial | Liver | 24 | NRU | NeutralRed | cell metabolic activity | N | N | N | 1.91 | 1.91 | 0.52356 | 1 | 74.6926 | 1 | 2 | -400.1699 | 316.6 | 457.67 | 4.1386 | -4.139 | -0.105 | 137 | 1339.4816 | 5 | 2.122 | 2.017 | 1.1162 | 4.034 | 285.4873 | 0.49579 | 95.873 | 2
1791 | NiO | None | 21.6 | 334.7052 | 25.3 | HepG2 | H | Human | Epithelial | Liver | 24 | NRU | NeutralRed | cell metabolic activity | N | N | N | 1.91 | 1.91 | 0.52356 | 1 | 74.6926 | 1 | 2 | -400.1699 | 316.6 | 457.67 | 4.1386 | -4.139 | -0.105 | 137 | 1339.4816 | 5 | 2.122 | 2.017 | 1.1162 | 4.034 | 285.4873 | 0.49579 | 92.71 | 2
1792 | NiO | None | 21.6 | 669.4104 | 25.3 | HepG2 | H | Human | Epithelial | Liver | 24 | NRU | NeutralRed | cell metabolic activity | N | N | N | 1.91 | 1.91 | 0.52356 | 1 | 74.6926 | 1 | 2 | -400.1699 | 316.6 | 457.67 | 4.1386 | -4.139 | -0.105 | 137 | 1339.4816 | 5 | 2.122 | 2.017 | 1.1162 | 4.034 | 285.4873 | 0.49579 | 85.282 | 2
1793 | NiO | None | 21.6 | 1338.8207 | 25.3 | HepG2 | H | Human | Epithelial | Liver | 24 | NRU | NeutralRed | cell metabolic activity | N | N | N | 1.91 | 1.91 | 0.52356 | 1 | 74.6926 | 1 | 2 | -400.1699 | 316.6 | 457.67 | 4.1386 | -4.139 | -0.105 | 137 | 1339.4816 | 5 | 2.122 | 2.017 | 1.1162 | 4.034 | 285.4873 | 0.49579 | 81.568 | 2
1794 | NiO | None | 22 | 13.3882 | -33.33 | HEp2 | H | Human | Epithelial | Cervix | 24 | MTT | Tetrazolium Salt | cell metabolic activity | N | N | N | 1.91 | 1.91 | 0.52356 | 1 | 74.6926 | 1 | 2 | -400.1699 | 316.6 | 457.67 | 4.1386 | -4.139 | -0.105 | 137 | 1339.4816 | 5 | 2.122 | 2.017 | 1.1162 | 4.034 | 285.4873 | 0.49579 | 94.911 | 2
1795 | NiO | None | 22 | 26.7764 | -33.33 | HEp2 | H | Human | Epithelial | Cervix | 24 | MTT | Tetrazolium Salt | cell metabolic activity | N | N | N | 1.91 | 1.91 | 0.52356 | 1 | 74.6926 | 1 | 2 | -400.1699 | 316.6 | 457.67 | 4.1386 | -4.139 | -0.105 | 137 | 1339.4816 | 5 | 2.122 | 2.017 | 1.1162 | 4.034 | 285.4873 | 0.49579 | 80.407 | 2
1796 | NiO | None | 22 | 66.941 | -33.33 | HEp2 | H | Human | Epithelial | Cervix | 24 | MTT | Tetrazolium Salt | cell metabolic activity | N | N | N | 1.91 | 1.91 | 0.52356 | 1 | 74.6926 | 1 | 2 | -400.1699 | 316.6 | 457.67 | 4.1386 | -4.139 | -0.105 | 137 | 1339.4816 | 5 | 2.122 | 2.017 | 1.1162 | 4.034 | 285.4873 | 0.49579 | 79.262 | 2
1797 | NiO | None | 22 | 133.8821 | -33.33 | HEp2 | H | Human | Epithelial | Cervix | 24 | MTT | Tetrazolium Salt | cell metabolic activity | N | N | N | 1.91 | 1.91 | 0.52356 | 1 | 74.6926 | 1 | 2 | -400.1699 | 316.6 | 457.67 | 4.1386 | -4.139 | -0.105 | 137 | 1339.4816 | 5 | 2.122 | 2.017 | 1.1162 | 4.034 | 285.4873 | 0.49579 | 58.779 | 2
1798 | NiO | None | 22 | 334.7052 | -33.33 | HEp2 | H | Human | Epithelial | Cervix | 24 | MTT | Tetrazolium Salt | cell metabolic activity | N | N | N | 1.91 | 1.91 | 0.52356 | 1 | 74.6926 | 1 | 2 | -400.1699 | 316.6 | 457.67 | 4.1386 | -4.139 | -0.105 | 137 | 1339.4816 | 5 | 2.122 | 2.017 | 1.1162 | 4.034 | 285.4873 | 0.49579 | 43.13 | 1
1799 | NiO | None | 22 | 669.4104 | -33.33 | HEp2 | H | Human | Epithelial | Cervix | 24 | MTT | Tetrazolium Salt | cell metabolic activity | N | N | N | 1.91 | 1.91 | 0.52356 | 1 | 74.6926 | 1 | 2 | -400.1699 | 316.6 | 457.67 | 4.1386 | -4.139 | -0.105 | 137 | 1339.4816 | 5 | 2.122 | 2.017 | 1.1162 | 4.034 | 285.4873 | 0.49579 | 20.229 | 1
1800 | NiO | None | 22 | 1338.8207 | -33.33 | HEp2 | H | Human | Epithelial | Cervix | 24 | MTT | Tetrazolium Salt | cell metabolic activity | N | N | N | 1.91 | 1.91 | 0.52356 | 1 | 74.6926 | 1 | 2 | -400.1699 | 316.6 | 457.67 | 4.1386 | -4.139 | -0.105 | 137 | 1339.4816 | 5 | 2.122 | 2.017 | 1.1162 | 4.034 | 285.4873 | 0.49579 | 11.196 | 1
1801 | NiO | None | 22 | 13.3882 | -33.33 | MCF7 | H | Human | Epithelial | Breast | 24 | MTT | Tetrazolium Salt | cell metabolic activity | N | N | N | 1.91 | 1.91 | 0.52356 | 1 | 74.6926 | 1 | 2 | -400.1699 | 316.6 | 457.67 | 4.1386 | -4.139 | -0.105 | 137 | 1339.4816 | 5 | 2.122 | 2.017 | 1.1162 | 4.034 | 285.4873 | 0.49579 | 93.13 | 2
1802 | NiO | None | 22 | 26.7764 | -33.33 | MCF7 | H | Human | Epithelial | Breast | 24 | MTT | Tetrazolium Salt | cell metabolic activity | N | N | N | 1.91 | 1.91 | 0.52356 | 1 | 74.6926 | 1 | 2 | -400.1699 | 316.6 | 457.67 | 4.1386 | -4.139 | -0.105 | 137 | 1339.4816 | 5 | 2.122 | 2.017 | 1.1162 | 4.034 | 285.4873 | 0.49579 | 75.064 | 2
1803 | NiO | None | 22 | 66.941 | -33.33 | MCF7 | H | Human | Epithelial | Breast | 24 | MTT | Tetrazolium Salt | cell metabolic activity | N | N | N | 1.91 | 1.91 | 0.52356 | 1 | 74.6926 | 1 | 2 | -400.1699 | 316.6 | 457.67 | 4.1386 | -4.139 | -0.105 | 137 | 1339.4816 | 5 | 2.122 | 2.017 | 1.1162 | 4.034 | 285.4873 | 0.49579 | 70.483 | 2
1804 | NiO | None | 22 | 133.8821 | -33.33 | MCF7 | H | Human | Epithelial | Breast | 24 | MTT | Tetrazolium Salt | cell metabolic activity | N | N | N | 1.91 | 1.91 | 0.52356 | 1 | 74.6926 | 1 | 2 | -400.1699 | 316.6 | 457.67 | 4.1386 | -4.139 | -0.105 | 137 | 1339.4816 | 5 | 2.122 | 2.017 | 1.1162 | 4.034 | 285.4873 | 0.49579 | 48.219 | 1
1805 | NiO | None | 22 | 334.7052 | -33.33 | MCF7 | H | Human | Epithelial | Breast | 24 | MTT | Tetrazolium Salt | cell metabolic activity | N | N | N | 1.91 | 1.91 | 0.52356 | 1 | 74.6926 | 1 | 2 | -400.1699 | 316.6 | 457.67 | 4.1386 | -4.139 | -0.105 | 137 | 1339.4816 | 5 | 2.122 | 2.017 | 1.1162 | 4.034 | 285.4873 | 0.49579 | 33.461 | 1
1806 | NiO | None | 22 | 669.4104 | -33.33 | MCF7 | H | Human | Epithelial | Breast | 24 | MTT | Tetrazolium Salt | cell metabolic activity | N | N | N | 1.91 | 1.91 | 0.52356 | 1 | 74.6926 | 1 | 2 | -400.1699 | 316.6 | 457.67 | 4.1386 | -4.139 | -0.105 | 137 | 1339.4816 | 5 | 2.122 | 2.017 | 1.1162 | 4.034 | 285.4873 | 0.49579 | 16.031 | 1
1807 | NiO | None | 22 | 1338.8207 | -33.33 | MCF7 | H | Human | Epithelial | Breast | 24 | MTT | Tetrazolium Salt | cell metabolic activity | N | N | N | 1.91 | 1.91 | 0.52356 | 1 | 74.6926 | 1 | 2 | -400.1699 | 316.6 | 457.67 | 4.1386 | -4.139 | -0.105 | 137 | 1339.4816 | 5 | 2.122 | 2.017 | 1.1162 | 4.034 | 285.4873 | 0.49579 | 8.7786 | 1
1808 | NiO | None | 22 | 13.3882 | -33.33 | HEp2 | H | Human | Epithelial | Cervix | 24 | NRU | NeutralRed | cell metabolic activity | N | N | N | 1.91 | 1.91 | 0.52356 | 1 | 74.6926 | 1 | 2 | -400.1699 | 316.6 | 457.67 | 4.1386 | -4.139 | -0.105 | 137 | 1339.4816 | 5 | 2.122 | 2.017 | 1.1162 | 4.034 | 285.4873 | 0.49579 | 98.588 | 2
1809 | NiO | None | 22 | 26.7764 | -33.33 | HEp2 | H | Human | Epithelial | Cervix | 24 | NRU | NeutralRed | cell metabolic activity | N | N | N | 1.91 | 1.91 | 0.52356 | 1 | 74.6926 | 1 | 2 | -400.1699 | 316.6 | 457.67 | 4.1386 | -4.139 | -0.105 | 137 | 1339.4816 | 5 | 2.122 | 2.017 | 1.1162 | 4.034 | 285.4873 | 0.49579 | 84.339 | 2
1810 | NiO | None | 22 | 66.941 | -33.33 | HEp2 | H | Human | Epithelial | Cervix | 24 | NRU | NeutralRed | cell metabolic activity | N | N | N | 1.91 | 1.91 | 0.52356 | 1 | 74.6926 | 1 | 2 | -400.1699 | 316.6 | 457.67 | 4.1386 | -4.139 | -0.105 | 137 | 1339.4816 | 5 | 2.122 | 2.017 | 1.1162 | 4.034 | 285.4873 | 0.49579 | 69.576 | 2
1811 | NiO | None | 22 | 133.8821 | -33.33 | HEp2 | H | Human | Epithelial | Cervix | 24 | NRU | NeutralRed | cell metabolic activity | N | N | N | 1.91 | 1.91 | 0.52356 | 1 | 74.6926 | 1 | 2 | -400.1699 | 316.6 | 457.67 | 4.1386 | -4.139 | -0.105 | 137 | 1339.4816 | 5 | 2.122 | 2.017 | 1.1162 | 4.034 | 285.4873 | 0.49579 | 53.017 | 2
1812 | NiO | None | 22 | 334.7052 | -33.33 | HEp2 | H | Human | Epithelial | Cervix | 24 | NRU | NeutralRed | cell metabolic activity | N | N | N | 1.91 | 1.91 | 0.52356 | 1 | 74.6926 | 1 | 2 | -400.1699 | 316.6 | 457.67 | 4.1386 | -4.139 | -0.105 | 137 | 1339.4816 | 5 | 2.122 | 2.017 | 1.1162 | 4.034 | 285.4873 | 0.49579 | 38.768 | 1
1813 | NiO | None | 22 | 669.4104 | -33.33 | HEp2 | H | Human | Epithelial | Cervix | 24 | NRU | NeutralRed | cell metabolic activity | N | N | N | 1.91 | 1.91 | 0.52356 | 1 | 74.6926 | 1 | 2 | -400.1699 | 316.6 | 457.67 | 4.1386 | -4.139 | -0.105 | 137 | 1339.4816 | 5 | 2.122 | 2.017 | 1.1162 | 4.034 | 285.4873 | 0.49579 | 25.546 | 1
1814 | NiO | None | 22 | 1338.8207 | -33.33 | HEp2 | H | Human | Epithelial | Cervix | 24 | NRU | NeutralRed | cell metabolic activity | N | N | N | 1.91 | 1.91 | 0.52356 | 1 | 74.6926 | 1 | 2 | -400.1699 | 316.6 | 457.67 | 4.1386 | -4.139 | -0.105 | 137 | 1339.4816 | 5 | 2.122 | 2.017 | 1.1162 | 4.034 | 285.4873 | 0.49579 | 15.661 | 1
1815 | NiO | None | 22 | 13.3882 | -13 | MCF7 | H | Human | Epithelial | Breast | 24 | NRU | NeutralRed | cell metabolic activity | N | N | N | 1.91 | 1.91 | 0.52356 | 1 | 74.6926 | 1 | 2 | -400.1699 | 316.6 | 457.67 | 4.1386 | -4.139 | -0.105 | 137 | 1339.4816 | 5 | 2.122 | 2.017 | 1.1162 | 4.034 | 285.4873 | 0.49579 | 94.095 | 2
1816 | NiO | None | 22 | 26.7764 | -13 | MCF7 | H | Human | Epithelial | Breast | 24 | NRU | NeutralRed | cell metabolic activity | N | N | N | 1.91 | 1.91 | 0.52356 | 1 | 74.6926 | 1 | 2 | -400.1699 | 316.6 | 457.67 | 4.1386 | -4.139 | -0.105 | 137 | 1339.4816 | 5 | 2.122 | 2.017 | 1.1162 | 4.034 | 285.4873 | 0.49579 | 77.535 | 2
1817 | NiO | None | 22 | 66.941 | -13 | MCF7 | H | Human | Epithelial | Breast | 24 | NRU | NeutralRed | cell metabolic activity | N | N | N | 1.91 | 1.91 | 0.52356 | 1 | 74.6926 | 1 | 2 | -400.1699 | 316.6 | 457.67 | 4.1386 | -4.139 | -0.105 | 137 | 1339.4816 | 5 | 2.122 | 2.017 | 1.1162 | 4.034 | 285.4873 | 0.49579 | 58.28 | 2
1818 | NiO | None | 22 | 133.8821 | -13 | MCF7 | H | Human | Epithelial | Breast | 24 | NRU | NeutralRed | cell metabolic activity | N | N | N | 1.91 | 1.91 | 0.52356 | 1 | 74.6926 | 1 | 2 | -400.1699 | 316.6 | 457.67 | 4.1386 | -4.139 | -0.105 | 137 | 1339.4816 | 5 | 2.122 | 2.017 | 1.1162 | 4.034 | 285.4873 | 0.49579 | 44.673 | 1
1819 | NiO | None | 22 | 334.7052 | -13 | MCF7 | H | Human | Epithelial | Breast | 24 | NRU | NeutralRed | cell metabolic activity | N | N | N | 1.91 | 1.91 | 0.52356 | 1 | 74.6926 | 1 | 2 | -400.1699 | 316.6 | 457.67 | 4.1386 | -4.139 | -0.105 | 137 | 1339.4816 | 5 | 2.122 | 2.017 | 1.1162 | 4.034 | 285.4873 | 0.49579 | 33.761 | 1
1820 | NiO | None | 22 | 669.4104 | -13 | MCF7 | H | Human | Epithelial | Breast | 24 | NRU | NeutralRed | cell metabolic activity | N | N | N | 1.91 | 1.91 | 0.52356 | 1 | 74.6926 | 1 | 2 | -400.1699 | 316.6 | 457.67 | 4.1386 | -4.139 | -0.105 | 137 | 1339.4816 | 5 | 2.122 | 2.017 | 1.1162 | 4.034 | 285.4873 | 0.49579 | 20.796 | 1
1821 | NiO | None | 22 | 1338.8207 | -13 | MCF7 | H | Human | Epithelial | Breast | 24 | NRU | NeutralRed | cell metabolic activity | N | N | N | 1.91 | 1.91 | 0.52356 | 1 | 74.6926 | 1 | 2 | -400.1699 | 316.6 | 457.67 | 4.1386 | -4.139 | -0.105 | 137 | 1339.4816 | 5 | 2.122 | 2.017 | 1.1162 | 4.034 | 285.4873 | 0.49579 | 13.992 | 1
1822 | Pt | PVP | 13.5 | 0.0015023 | -8 | HeLa | H | Human | Epithelial | Cervix | 24 | CellTiter Glo | Luciferase | ATP content | N | N | N | 2.28 | 2.28 | 0 | 1 | 195.08 | 0 | 0 | 1321.534 | 504.91 | 925.93 | 9.4783 | -9.478 | -5.177 | 190 | 7413.42 | 2 | 7.3275 | 2.1505 | 12.4837 | 4.301 | 435.9514 | 0.46501 | 97.2973 | 2
1823 | Pt | PVP | 13.5 | 0.0015023 | -8 | HeLa | H | Human | Epithelial | Cervix | 48 | CellTiter Glo | Luciferase | ATP content | N | N | N | 2.28 | 2.28 | 0 | 1 | 195.08 | 0 | 0 | 1321.534 | 504.91 | 925.93 | 9.4783 | -9.478 | -5.177 | 190 | 7413.42 | 2 | 7.3275 | 2.1505 | 12.4837 | 4.301 | 435.9514 | 0.46501 | 96.9369 | 2
1824 | Pt | PVP | 13.5 | 0.0015023 | -8 | HeLa | H | Human | Epithelial | Cervix | 72 | CellTiter Glo | Luciferase | ATP content | N | N | N | 2.28 | 2.28 | 0 | 1 | 195.08 | 0 | 0 | 1321.534 | 504.91 | 925.93 | 9.4783 | -9.478 | -5.177 | 190 | 7413.42 | 2 | 7.3275 | 2.1505 | 12.4837 | 4.301 | 435.9514 | 0.46501 | 89.7297 | 2
1825 | Pt | PVP | 13.5 | 0.0030046 | -8 | HeLa | H | Human | Epithelial | Cervix | 24 | CellTiter Glo | Luciferase | ATP content | N | N | N | 2.28 | 2.28 | 0 | 1 | 195.08 | 0 | 0 | 1321.534 | 504.91 | 925.93 | 9.4783 | -9.478 | -5.177 | 190 | 7413.42 | 2 | 7.3275 | 2.1505 | 12.4837 | 4.301 | 435.9514 | 0.46501 | 86.1261 | 2
1826 | Pt | PVP | 13.5 | 0.0030046 | -8 | HeLa | H | Human | Epithelial | Cervix | 48 | CellTiter Glo | Luciferase | ATP content | N | N | N | 2.28 | 2.28 | 0 | 1 | 195.08 | 0 | 0 | 1321.534 | 504.91 | 925.93 | 9.4783 | -9.478 | -5.177 | 190 | 7413.42 | 2 | 7.3275 | 2.1505 | 12.4837 | 4.301 | 435.9514 | 0.46501 | 91.8919 | 2
1827 | Pt | PVP | 13.5 | 0.0030046 | -8 | HeLa | H | Human | Epithelial | Cervix | 72 | CellTiter Glo | Luciferase | ATP content | N | N | N | 2.28 | 2.28 | 0 | 1 | 195.08 | 0 | 0 | 1321.534 | 504.91 | 925.93 | 9.4783 | -9.478 | -5.177 | 190 | 7413.42 | 2 | 7.3275 | 2.1505 | 12.4837 | 4.301 | 435.9514 | 0.46501 | 88.2883 | 2
1828 | Pt | PVP | 13.5 | 0.0060093 | -8 | HeLa | H | Human | Epithelial | Cervix | 24 | CellTiter Glo | Luciferase | ATP content | N | N | N | 2.28 | 2.28 | 0 | 1 | 195.08 | 0 | 0 | 1321.534 | 504.91 | 925.93 | 9.4783 | -9.478 | -5.177 | 190 | 7413.42 | 2 | 7.3275 | 2.1505 | 12.4837 | 4.301 | 435.9514 | 0.46501 | 81.8018 | 2
1829 | Pt | PVP | 13.5 | 0.0060093 | -8 | HeLa | H | Human | Epithelial | Cervix | 48 | CellTiter Glo | Luciferase | ATP content | N | N | N | 2.28 | 2.28 | 0 | 1 | 195.08 | 0 | 0 | 1321.534 | 504.91 | 925.93 | 9.4783 | -9.478 | -5.177 | 190 | 7413.42 | 2 | 7.3275 | 2.1505 | 12.4837 | 4.301 | 435.9514 | 0.46501 | 85.4054 | 2
1830 | Pt | PVP | 13.5 | 0.0060093 | -8 | HeLa | H | Human | Epithelial | Cervix | 72 | CellTiter Glo | Luciferase | ATP content | N | N | N | 2.28 | 2.28 | 0 | 1 | 195.08 | 0 | 0 | 1321.534 | 504.91 | 925.93 | 9.4783 | -9.478 | -5.177 | 190 | 7413.42 | 2 | 7.3275 | 2.1505 | 12.4837 | 4.301 | 435.9514 | 0.46501 | 76.7568 | 2
1831 | Pt | PVP | 13.5 | 0.012019 | -8 | HeLa | H | Human | Epithelial | Cervix | 24 | CellTiter Glo | Luciferase | ATP content | N | N | N | 2.28 | 2.28 | 0 | 1 | 195.08 | 0 | 0 | 1321.534 | 504.91 | 925.93 | 9.4783 | -9.478 | -5.177 | 190 | 7413.42 | 2 | 7.3275 | 2.1505 | 12.4837 | 4.301 | 435.9514 | 0.46501 | 77.4775 | 2
1832 | Pt | PVP | 13.5 | 0.012019 | -8 | HeLa | H | Human | Epithelial | Cervix | 48 | CellTiter Glo | Luciferase | ATP content | N | N | N | 2.28 | 2.28 | 0 | 1 | 195.08 | 0 | 0 | 1321.534 | 504.91 | 925.93 | 9.4783 | -9.478 | -5.177 | 190 | 7413.42 | 2 | 7.3275 | 2.1505 | 12.4837 | 4.301 | 435.9514 | 0.46501 | 78.1982 | 2
1833 | Pt | PVP | 13.5 | 0.012019 | -8 | HeLa | H | Human | Epithelial | Cervix | 72 | CellTiter Glo | Luciferase | ATP content | N | N | N | 2.28 | 2.28 | 0 | 1 | 195.08 | 0 | 0 | 1321.534 | 504.91 | 925.93 | 9.4783 | -9.478 | -5.177 | 190 | 7413.42 | 2 | 7.3275 | 2.1505 | 12.4837 | 4.301 | 435.9514 | 0.46501 | 68.1081 | 2
1834 | Pt | PVP | 13.5 | 0.024037 | -8 | HeLa | H | Human | Epithelial | Cervix | 24 | CellTiter Glo | Luciferase | ATP content | N | N | N | 2.28 | 2.28 | 0 | 1 | 195.08 | 0 | 0 | 1321.534 | 504.91 | 925.93 | 9.4783 | -9.478 | -5.177 | 190 | 7413.42 | 2 | 7.3275 | 2.1505 | 12.4837 | 4.301 | 435.9514 | 0.46501 | 57.2973 | 2
1835 | Pt | PVP | 13.5 | 0.024037 | -8 | HeLa | H | Human | Epithelial | Cervix | 48 | CellTiter Glo | Luciferase | ATP content | N | N | N | 2.28 | 2.28 | 0 | 1 | 195.08 | 0 | 0 | 1321.534 | 504.91 | 925.93 | 9.4783 | -9.478 | -5.177 | 190 | 7413.42 | 2 | 7.3275 | 2.1505 | 12.4837 | 4.301 | 435.9514 | 0.46501 | 56.5766 | 2
1836 | Pt | PVP | 13.5 | 0.024037 | -8 | HeLa | H | Human | Epithelial | Cervix | 72 | CellTiter Glo | Luciferase | ATP content | N | N | N | 2.28 | 2.28 | 0 | 1 | 195.08 | 0 | 0 | 1321.534 | 504.91 | 925.93 | 9.4783 | -9.478 | -5.177 | 190 | 7413.42 | 2 | 7.3275 | 2.1505 | 12.4837 | 4.301 | 435.9514 | 0.46501 | 43.6036 | 1
1837 | Pt | PVP | 13.5 | 0.0015023 | -8 | MCF7 | H | Human | Epithelial | Breast | 24 | CellTiter Glo | Luciferase | ATP content | N | N | N | 2.28 | 2.28 | 0 | 1 | 195.08 | 0 | 0 | 1321.534 | 504.91 | 925.93 | 9.4783 | -9.478 | -5.177 | 190 | 7413.42 | 2 | 7.3275 | 2.1505 | 12.4837 | 4.301 | 435.9514 | 0.46501 | 99.7908 | 2
1838 | Pt | PVP | 13.5 | 0.0015023 | -8 | MCF7 | H | Human | Epithelial | Breast | 48 | CellTiter Glo | Luciferase | ATP content | N | N | N | 2.28 | 2.28 | 0 | 1 | 195.08 | 0 | 0 | 1321.534 | 504.91 | 925.93 | 9.4783 | -9.478 | -5.177 | 190 | 7413.42 | 2 | 7.3275 | 2.1505 | 12.4837 | 4.301 | 435.9514 | 0.46501 | 96.1818 | 2
1839 | Pt | PVP | 13.5 | 0.0015023 | -8 | MCF7 | H | Human | Epithelial | Breast | 72 | CellTiter Glo | Luciferase | ATP content | N | N | N | 2.28 | 2.28 | 0 | 1 | 195.08 | 0 | 0 | 1321.534 | 504.91 | 925.93 | 9.4783 | -9.478 | -5.177 | 190 | 7413.42 | 2 | 7.3275 | 2.1505 | 12.4837 | 4.301 | 435.9514 | 0.46501 | 99.8456 | 2
1840 | Pt | PVP | 13.5 | 0.0030046 | -8 | MCF7 | H | Human | Epithelial | Breast | 24 | CellTiter Glo | Luciferase | ATP content | N | N | N | 2.28 | 2.28 | 0 | 1 | 195.08 | 0 | 0 | 1321.534 | 504.91 | 925.93 | 9.4783 | -9.478 | -5.177 | 190 | 7413.42 | 2 | 7.3275 | 2.1505 | 12.4837 | 4.301 | 435.9514 | 0.46501 | 91.1867 | 2
1841 | Pt | PVP | 13.5 | 0.0030046 | -8 | MCF7 | H | Human | Epithelial | Breast | 48 | CellTiter Glo | Luciferase | ATP content | N | N | N | 2.28 | 2.28 | 0 | 1 | 195.08 | 0 | 0 | 1321.534 | 504.91 | 925.93 | 9.4783 | -9.478 | -5.177 | 190 | 7413.42 | 2 | 7.3275 | 2.1505 | 12.4837 | 4.301 | 435.9514 | 0.46501 | 91.2102 | 2
1842 | Pt | PVP | 13.5 | 0.0030046 | -8 | MCF7 | H | Human | Epithelial | Breast | 72 | CellTiter Glo | Luciferase | ATP content | N | N | N | 2.28 | 2.28 | 0 | 1 | 195.08 | 0 | 0 | 1321.534 | 504.91 | 925.93 | 9.4783 | -9.478 | -5.177 | 190 | 7413.42 | 2 | 7.3275 | 2.1505 | 12.4837 | 4.301 | 435.9514 | 0.46501 | 89.7869 | 2
1843 | Pt | PVP | 13.5 | 0.0060093 | -8 | MCF7 | H | Human | Epithelial | Breast | 24 | CellTiter Glo | Luciferase | ATP content | N | N | N | 2.28 | 2.28 | 0 | 1 | 195.08 | 0 | 0 | 1321.534 | 504.91 | 925.93 | 9.4783 | -9.478 | -5.177 | 190 | 7413.42 | 2 | 7.3275 | 2.1505 | 12.4837 | 4.301 | 435.9514 | 0.46501 | 89.8495 | 2
1844 | Pt | PVP | 13.5 | 0.0060093 | -8 | MCF7 | H | Human | Epithelial | Breast | 48 | CellTiter Glo | Luciferase | ATP content | N | N | N | 2.28 | 2.28 | 0 | 1 | 195.08 | 0 | 0 | 1321.534 | 504.91 | 925.93 | 9.4783 | -9.478 | -5.177 | 190 | 7413.42 | 2 | 7.3275 | 2.1505 | 12.4837 | 4.301 | 435.9514 | 0.46501 | 84.7859 | 2
1845 | Pt | PVP | 13.5 | 0.0060093 | -8 | MCF7 | H | Human | Epithelial | Breast | 72 | CellTiter Glo | Luciferase | ATP content | N | N | N | 2.28 | 2.28 | 0 | 1 | 195.08 | 0 | 0 | 1321.534 | 504.91 | 925.93 | 9.4783 | -9.478 | -5.177 | 190 | 7413.42 | 2 | 7.3275 | 2.1505 | 12.4837 | 4.301 | 435.9514 | 0.46501 | 86.9951 | 2
1846 | Pt | PVP | 13.5 | 0.012019 | -8 | MCF7 | H | Human | Epithelial | Breast | 24 | CellTiter Glo | Luciferase | ATP content | N | N | N | 2.28 | 2.28 | 0 | 1 | 195.08 | 0 | 0 | 1321.534 | 504.91 | 925.93 | 9.4783 | -9.478 | -5.177 | 190 | 7413.42 | 2 | 7.3275 | 2.1505 | 12.4837 | 4.301 | 435.9514 | 0.46501 | 81.2434 | 2
1847 | Pt | PVP | 13.5 | 0.012019 | -8 | MCF7 | H | Human | Epithelial | Breast | 48 | CellTiter Glo | Luciferase | ATP content | N | N | N | 2.28 | 2.28 | 0 | 1 | 195.08 | 0 | 0 | 1321.534 | 504.91 | 925.93 | 9.4783 | -9.478 | -5.177 | 190 | 7413.42 | 2 | 7.3275 | 2.1505 | 12.4837 | 4.301 | 435.9514 | 0.46501 | 80.5435 | 2
1848 | Pt | PVP | 13.5 | 0.012019 | -8 | MCF7 | H | Human | Epithelial | Breast | 72 | CellTiter Glo | Luciferase | ATP content | N | N | N | 2.28 | 2.28 | 0 | 1 | 195.08 | 0 | 0 | 1321.534 | 504.91 | 925.93 | 9.4783 | -9.478 | -5.177 | 190 | 7413.42 | 2 | 7.3275 | 2.1505 | 12.4837 | 4.301 | 435.9514 | 0.46501 | 66.7527 | 2
1849 | Pt | PVP | 13.5 | 0.024037 | -8 | MCF7 | H | Human | Epithelial | Breast | 24 | CellTiter Glo | Luciferase | ATP content | N | N | N | 2.28 | 2.28 | 0 | 1 | 195.08 | 0 | 0 | 1321.534 | 504.91 | 925.93 | 9.4783 | -9.478 | -5.177 | 190 | 7413.42 | 2 | 7.3275 | 2.1505 | 12.4837 | 4.301 | 435.9514 | 0.46501 | 55.1828 | 2
1850 | Pt | PVP | 13.5 | 0.024037 | -8 | MCF7 | H | Human | Epithelial | Breast | 48 | CellTiter Glo | Luciferase | ATP content | N | N | N | 2.28 | 2.28 | 0 | 1 | 195.08 | 0 | 0 | 1321.534 | 504.91 | 925.93 | 9.4783 | -9.478 | -5.177 | 190 | 7413.42 | 2 | 7.3275 | 2.1505 | 12.4837 | 4.301 | 435.9514 | 0.46501 | 56.6667 | 2
1851 | Pt | PVP | 13.5 | 0.024037 | -8 | MCF7 | H | Human | Epithelial | Breast | 72 | CellTiter Glo | Luciferase | ATP content | N | N | N | 2.28 | 2.28 | 0 | 1 | 195.08 | 0 | 0 | 1321.534 | 504.91 | 925.93 | 9.4783 | -9.478 | -5.177 | 190 | 7413.42 | 2 | 7.3275 | 2.1505 | 12.4837 | 4.301 | 435.9514 | 0.46501 | 49.4194 | 1
1852 | Pt | Folic acid | 13.5 | 0.0015023 | -40.5 | HeLa | H | Human | Epithelial | Cervix | 24 | CellTiter Glo | Luciferase | ATP content | N | N | N | 2.28 | 2.28 | 0 | 1 | 195.08 | 0 | 0 | 1321.534 | 504.91 | 925.93 | 9.4783 | -9.478 | -5.177 | 190 | 7413.42 | 2 | 7.3275 | 2.1505 | 12.4837 | 4.301 | 435.9514 | 0.46501 | 84 | 2
1853 | Pt | Folic acid | 13.5 | 0.0015023 | -40.5 | HeLa | H | Human | Epithelial | Cervix | 48 | CellTiter Glo | Luciferase | ATP content | N | N | N | 2.28 | 2.28 | 0 | 1 | 195.08 | 0 | 0 | 1321.534 | 504.91 | 925.93 | 9.4783 | -9.478 | -5.177 | 190 | 7413.42 | 2 | 7.3275 | 2.1505 | 12.4837 | 4.301 | 435.9514 | 0.46501 | 81.75 | 2
1854 | Pt | Folic acid | 13.5 | 0.0015023 | -40.5 | HeLa | H | Human | Epithelial | Cervix | 72 | CellTiter Glo | Luciferase | ATP content | N | N | N | 2.28 | 2.28 | 0 | 1 | 195.08 | 0 | 0 | 1321.534 | 504.91 | 925.93 | 9.4783 | -9.478 | -5.177 | 190 | 7413.42 | 2 | 7.3275 | 2.1505 | 12.4837 | 4.301 | 435.9514 | 0.46501 | 67.5 | 2
1855 | Pt | Folic acid | 13.5 | 0.0030046 | -40.5 | HeLa | H | Human | Epithelial | Cervix | 24 | CellTiter Glo | Luciferase | ATP content | N | N | N | 2.28 | 2.28 | 0 | 1 | 195.08 | 0 | 0 | 1321.534 | 504.91 | 925.93 | 9.4783 | -9.478 | -5.177 | 190 | 7413.42 | 2 | 7.3275 | 2.1505 | 12.4837 | 4.301 | 435.9514 | 0.46501 | 77.25 | 2
1856 | Pt | Folic acid | 13.5 | 0.0030046 | -40.5 | HeLa | H | Human | Epithelial | Cervix | 48 | CellTiter Glo | Luciferase | ATP content | N | N | N | 2.28 | 2.28 | 0 | 1 | 195.08 | 0 | 0 | 1321.534 | 504.91 | 925.93 | 9.4783 | -9.478 | -5.177 | 190 | 7413.42 | 2 | 7.3275 | 2.1505 | 12.4837 | 4.301 | 435.9514 | 0.46501 | 70.5 | 2
1857 | Pt | Folic acid | 13.5 | 0.0030046 | -40.5 | HeLa | H | Human | Epithelial | Cervix | 72 | CellTiter Glo | Luciferase | ATP content | N | N | N | 2.28 | 2.28 | 0 | 1 | 195.08 | 0 | 0 | 1321.534 | 504.91 | 925.93 | 9.4783 | -9.478 | -5.177 | 190 | 7413.42 | 2 | 7.3275 | 2.1505 | 12.4837 | 4.301 | 435.9514 | 0.46501 | 54.75 | 2
1858 | Pt | Folic acid | 13.5 | 0.0060093 | -40.5 | HeLa | H | Human | Epithelial | Cervix | 24 | CellTiter Glo | Luciferase | ATP content | N | N | N | 2.28 | 2.28 | 0 | 1 | 195.08 | 0 | 0 | 1321.534 | 504.91 | 925.93 | 9.4783 | -9.478 | -5.177 | 190 | 7413.42 | 2 | 7.3275 | 2.1505 | 12.4837 | 4.301 | 435.9514 | 0.46501 | 69.75 | 2
1859 | Pt | Folic acid | 13.5 | 0.0060093 | -40.5 | HeLa | H | Human | Epithelial | Cervix | 48 | CellTiter Glo | Luciferase | ATP content | N | N | N | 2.28 | 2.28 | 0 | 1 | 195.08 | 0 | 0 | 1321.534 | 504.91 | 925.93 | 9.4783 | -9.478 | -5.177 | 190 | 7413.42 | 2 | 7.3275 | 2.1505 | 12.4837 | 4.301 | 435.9514 | 0.46501 | 58.5 | 2
1860 | Pt | Folic acid | 13.5 | 0.0060093 | -40.5 | HeLa | H | Human | Epithelial | Cervix | 72 | CellTiter Glo | Luciferase | ATP content | N | N | N | 2.28 | 2.28 | 0 | 1 | 195.08 | 0 | 0 | 1321.534 | 504.91 | 925.93 | 9.4783 | -9.478 | -5.177 | 190 | 7413.42 | 2 | 7.3275 | 2.1505 | 12.4837 | 4.301 | 435.9514 | 0.46501 | 45 | 1
1861 | Pt | Folic acid | 13.5 | 0.012019 | -40.5 | HeLa | H | Human | Epithelial | Cervix | 24 | CellTiter Glo | Luciferase | ATP content | N | N | N | 2.28 | 2.28 | 0 | 1 | 195.08 | 0 | 0 | 1321.534 | 504.91 | 925.93 | 9.4783 | -9.478 | -5.177 | 190 | 7413.42 | 2 | 7.3275 | 2.1505 | 12.4837 | 4.301 | 435.9514 | 0.46501 | 50.25 | 2
1862 | Pt | Folic acid | 13.5 | 0.012019 | -40.5 | HeLa | H | Human | Epithelial | Cervix | 48 | CellTiter Glo | Luciferase | ATP content | N | N | N | 2.28 | 2.28 | 0 | 1 | 195.08 | 0 | 0 | 1321.534 | 504.91 | 925.93 | 9.4783 | -9.478 | -5.177 | 190 | 7413.42 | 2 | 7.3275 | 2.1505 | 12.4837 | 4.301 | 435.9514 | 0.46501 | 44.25 | 1
1863 | Pt | Folic acid | 13.5 | 0.012019 | -40.5 | HeLa | H | Human | Epithelial | Cervix | 72 | CellTiter Glo | Luciferase | ATP content | N | N | N | 2.28 | 2.28 | 0 | 1 | 195.08 | 0 | 0 | 1321.534 | 504.91 | 925.93 | 9.4783 | -9.478 | -5.177 | 190 | 7413.42 | 2 | 7.3275 | 2.1505 | 12.4837 | 4.301 | 435.9514 | 0.46501 | 32.25 | 1
1864 | Pt | Folic acid | 13.5 | 0.024037 | -40.5 | HeLa | H | Human | Epithelial | Cervix | 24 | CellTiter Glo | Luciferase | ATP content | N | N | N | 2.28 | 2.28 | 0 | 1 | 195.08 | 0 | 0 | 1321.534 | 504.91 | 925.93 | 9.4783 | -9.478 | -5.177 | 190 | 7413.42 | 2 | 7.3275 | 2.1505 | 12.4837 | 4.301 | 435.9514 | 0.46501 | 36 | 1
1865 | Pt | Folic acid | 13.5 | 0.024037 | -40.5 | HeLa | H | Human | Epithelial | Cervix | 48 | CellTiter Glo | Luciferase | ATP content | N | N | N | 2.28 | 2.28 | 0 | 1 | 195.08 | 0 | 0 | 1321.534 | 504.91 | 925.93 | 9.4783 | -9.478 | -5.177 | 190 | 7413.42 | 2 | 7.3275 | 2.1505 | 12.4837 | 4.301 | 435.9514 | 0.46501 | 30 | 1
1866 | Pt | Folic acid | 13.5 | 0.024037 | -40.5 | HeLa | H | Human | Epithelial | Cervix | 72 | CellTiter Glo | Luciferase | ATP content | N | N | N | 2.28 | 2.28 | 0 | 1 | 195.08 | 0 | 0 | 1321.534 | 504.91 | 925.93 | 9.4783 | -9.478 | -5.177 | 190 | 7413.42 | 2 | 7.3275 | 2.1505 | 12.4837 | 4.301 | 435.9514 | 0.46501 | 21 | 1
1867 | Pt | Folic acid | 13.5 | 0.0015023 | -40.5 | MCF7 | H | Human | Epithelial | Breast | 24 | CellTiter Glo | Luciferase | ATP content | N | N | N | 2.28 | 2.28 | 0 | 1 | 195.08 | 0 | 0 | 1321.534 | 504.91 | 925.93 | 9.4783 | -9.478 | -5.177 | 190 | 7413.42 | 2 | 7.3275 | 2.1505 | 12.4837 | 4.301 | 435.9514 | 0.46501 | 79.0062 | 2
1868 | Pt | Folic acid | 13.5 | 0.0015023 | -40.5 | MCF7 | H | Human | Epithelial | Breast | 48 | CellTiter Glo | Luciferase | ATP content | N | N | N | 2.28 | 2.28 | 0 | 1 | 195.08 | 0 | 0 | 1321.534 | 504.91 | 925.93 | 9.4783 | -9.478 | -5.177 | 190 | 7413.42 | 2 | 7.3275 | 2.1505 | 12.4837 | 4.301 | 435.9514 | 0.46501 | 64.8447 | 2
1869 | Pt | Folic acid | 13.5 | 0.0015023 | -40.5 | MCF7 | H | Human | Epithelial | Breast | 72 | CellTiter Glo | Luciferase | ATP content | N | N | N | 2.28 | 2.28 | 0 | 1 | 195.08 | 0 | 0 | 1321.534 | 504.91 | 925.93 | 9.4783 | -9.478 | -5.177 | 190 | 7413.42 | 2 | 7.3275 | 2.1505 | 12.4837 | 4.301 | 435.9514 | 0.46501 | 44.7205 | 1
1870 | Pt | Folic acid | 13.5 | 0.0030046 | -40.5 | MCF7 | H | Human | Epithelial | Breast | 24 | CellTiter Glo | Luciferase | ATP content | N | N | N | 2.28 | 2.28 | 0 | 1 | 195.08 | 0 | 0 | 1321.534 | 504.91 | 925.93 | 9.4783 | -9.478 | -5.177 | 190 | 7413.42 | 2 | 7.3275 | 2.1505 | 12.4837 | 4.301 | 435.9514 | 0.46501 | 64.0994 | 2
1871 | Pt | Folic acid | 13.5 | 0.0030046 | -40.5 | MCF7 | H | Human | Epithelial | Breast | 48 | CellTiter Glo | Luciferase | ATP content | N | N | N | 2.28 | 2.28 | 0 | 1 | 195.08 | 0 | 0 | 1321.534 | 504.91 | 925.93 | 9.4783 | -9.478 | -5.177 | 190 | 7413.42 | 2 | 7.3275 | 2.1505 | 12.4837 | 4.301 | 435.9514 | 0.46501 | 49.9379 | 1
1872 | Pt | Folic acid | 13.5 | 0.0030046 | -40.5 | MCF7 | H | Human | Epithelial | Breast | 72 | CellTiter Glo | Luciferase | ATP content | N | N | N | 2.28 | 2.28 | 0 | 1 | 195.08 | 0 | 0 | 1321.534 | 504.91 | 925.93 | 9.4783 | -9.478 | -5.177 | 190 | 7413.42 | 2 | 7.3275 | 2.1505 | 12.4837 | 4.301 | 435.9514 | 0.46501 | 35.7764 | 1
1873 | Pt | Folic acid | 13.5 | 0.0060093 | -40.5 | MCF7 | H | Human | Epithelial | Breast | 24 | CellTiter Glo | Luciferase | ATP content | N | N | N | 2.28 | 2.28 | 0 | 1 | 195.08 | 0 | 0 | 1321.534 | 504.91 | 925.93 | 9.4783 | -9.478 | -5.177 | 190 | 7413.42 | 2 | 7.3275 | 2.1505 | 12.4837 | 4.301 | 435.9514 | 0.46501 | 47.7019 | 1
1874 | Pt | Folic acid | 13.5 | 0.0060093 | -40.5 | MCF7 | H | Human | Epithelial | Breast | 48 | CellTiter Glo | Luciferase | ATP content | N | N | N | 2.28 | 2.28 | 0 | 1 | 195.08 | 0 | 0 | 1321.534 | 504.91 | 925.93 | 9.4783 | -9.478 | -5.177 | 190 | 7413.42 | 2 | 7.3275 | 2.1505 | 12.4837 | 4.301 | 435.9514 | 0.46501 | 38.0124 | 1
1875 | Pt | Folic acid | 13.5 | 0.0060093 | -40.5 | MCF7 | H | Human | Epithelial | Breast | 72 | CellTiter Glo | Luciferase | ATP content | N | N | N | 2.28 | 2.28 | 0 | 1 | 195.08 | 0 | 0 | 1321.534 | 504.91 | 925.93 | 9.4783 | -9.478 | -5.177 | 190 | 7413.42 | 2 | 7.3275 | 2.1505 | 12.4837 | 4.301 | 435.9514 | 0.46501 | 24.5963 | 1
1876 | Pt | Folic acid | 13.5 | 0.012019 | -40.5 | MCF7 | H | Human | Epithelial | Breast | 24 | CellTiter Glo | Luciferase | ATP content | N | N | N | 2.28 | 2.28 | 0 | 1 | 195.08 | 0 | 0 | 1321.534 | 504.91 | 925.93 | 9.4783 | -9.478 | -5.177 | 190 | 7413.42 | 2 | 7.3275 | 2.1505 | 12.4837 | 4.301 | 435.9514 | 0.46501 | 34.2857 | 1
1877 | Pt | Folic acid | 13.5 | 0.012019 | -40.5 | MCF7 | H | Human | Epithelial | Breast | 48 | CellTiter Glo | Luciferase | ATP content | N | N | N | 2.28 | 2.28 | 0 | 1 | 195.08 | 0 | 0 | 1321.534 | 504.91 | 925.93 | 9.4783 | -9.478 | -5.177 | 190 | 7413.42 | 2 | 7.3275 | 2.1505 | 12.4837 | 4.301 | 435.9514 | 0.46501 | 26.087 | 1
1878 | Pt | Folic acid | 13.5 | 0.012019 | -40.5 | MCF7 | H | Human | Epithelial | Breast | 72 | CellTiter Glo | Luciferase | ATP content | N | N | N | 2.28 | 2.28 | 0 | 1 | 195.08 | 0 | 0 | 1321.534 | 504.91 | 925.93 | 9.4783 | -9.478 | -5.177 | 190 | 7413.42 | 2 | 7.3275 | 2.1505 | 12.4837 | 4.301 | 435.9514 | 0.46501 | 17.1429 | 1
1879 | Pt | Folic acid | 13.5 | 0.024037 | -40.5 | MCF7 | H | Human | Epithelial | Breast | 24 | CellTiter Glo | Luciferase | ATP content | N | N | N | 2.28 | 2.28 | 0 | 1 | 195.08 | 0 | 0 | 1321.534 | 504.91 | 925.93 | 9.4783 | -9.478 | -5.177 | 190 | 7413.42 | 2 | 7.3275 | 2.1505 | 12.4837 | 4.301 | 435.9514 | 0.46501 | 19.3789 | 1
1880 | Pt | Folic acid | 13.5 | 0.024037 | -40.5 | MCF7 | H | Human | Epithelial | Breast | 48 | CellTiter Glo | Luciferase | ATP content | N | N | N | 2.28 | 2.28 | 0 | 1 | 195.08 | 0 | 0 | 1321.534 | 504.91 | 925.93 | 9.4783 | -9.478 | -5.177 | 190 | 7413.42 | 2 | 7.3275 | 2.1505 | 12.4837 | 4.301 | 435.9514 | 0.46501 | 17.8882 | 1
1881 | Pt | Folic acid | 13.5 | 0.024037 | -40.5 | MCF7 | H | Human | Epithelial | Breast | 72 | CellTiter Glo | Luciferase | ATP content | N | N | N | 2.28 | 2.28 | 0 | 1 | 195.08 | 0 | 0 | 1321.534 | 504.91 | 925.93 | 9.4783 | -9.478 | -5.177 | 190 | 7413.42 | 2 | 7.3275 | 2.1505 | 12.4837 | 4.301 | 435.9514 | 0.46501 | 12.6708 | 1
1882 | Pt | None | 20.12 | 12.8153 | -8 | MCF7 | H | Human | Epithelial | Breast | 24 | MTT | Tetrazolium Salt | cell metabolic activity | N | N | N | 2.28 | 2.28 | 0 | 1 | 195.08 | 0 | 0 | 1321.534 | 504.91 | 925.93 | 9.4783 | -9.478 | -5.177 | 190 | 7413.42 | 2 | 7.3275 | 2.1505 | 12.4837 | 4.301 | 435.9514 | 0.46501 | 95 | 2
1883 | Pt | None | 20.12 | 25.6305 | -8 | MCF7 | H | Human | Epithelial | Breast | 24 | MTT | Tetrazolium Salt | cell metabolic activity | N | N | N | 2.28 | 2.28 | 0 | 1 | 195.08 | 0 | 0 | 1321.534 | 504.91 | 925.93 | 9.4783 | -9.478 | -5.177 | 190 | 7413.42 | 2 | 7.3275 | 2.1505 | 12.4837 | 4.301 | 435.9514 | 0.46501 | 78.548 | 2
1884 | Pt | None | 20.12 | 51.261 | -8 | MCF7 | H | Human | Epithelial | Breast | 24 | MTT | Tetrazolium Salt | cell metabolic activity | N | N | N | 2.28 | 2.28 | 0 | 1 | 195.08 | 0 | 0 | 1321.534 | 504.91 | 925.93 | 9.4783 | -9.478 | -5.177 | 190 | 7413.42 | 2 | 7.3275 | 2.1505 | 12.4837 | 4.301 | 435.9514 | 0.46501 | 60.645 | 2
1885 | Pt | None | 20.12 | 102.522 | -8 | MCF7 | H | Human | Epithelial | Breast | 24 | MTT | Tetrazolium Salt | cell metabolic activity | N | N | N | 2.28 | 2.28 | 0 | 1 | 195.08 | 0 | 0 | 1321.534 | 504.91 | 925.93 | 9.4783 | -9.478 | -5.177 | 190 | 7413.42 | 2 | 7.3275 | 2.1505 | 12.4837 | 4.301 | 435.9514 | 0.46501 | 37.903 | 1
1886 | Pt | None | 20.12 | 205.0441 | -8 | MCF7 | H | Human | Epithelial | Breast | 24 | MTT | Tetrazolium Salt | cell metabolic activity | N | N | N | 2.28 | 2.28 | 0 | 1 | 195.08 | 0 | 0 | 1321.534 | 504.91 | 925.93 | 9.4783 | -9.478 | -5.177 | 190 | 7413.42 | 2 | 7.3275 | 2.1505 | 12.4837 | 4.301 | 435.9514 | 0.46501 | 35.968 | 1
1887 | Pt | None | 20.12 | 256.3051 | -8 | MCF7 | H | Human | Epithelial | Breast | 24 | MTT | Tetrazolium Salt | cell metabolic activity | N | N | N | 2.28 | 2.28 | 0 | 1 | 195.08 | 0 | 0 | 1321.534 | 504.91 | 925.93 | 9.4783 | -9.478 | -5.177 | 190 | 7413.42 | 2 | 7.3275 | 2.1505 | 12.4837 | 4.301 | 435.9514 | 0.46501 | 30.968 | 1
1888 | Pt | None | 20.12 | 12.8153 | -8 | MCF7 | H | Human | Epithelial | Breast | 48 | MTT | Tetrazolium Salt | cell metabolic activity | N | N | N | 2.28 | 2.28 | 0 | 1 | 195.08 | 0 | 0 | 1321.534 | 504.91 | 925.93 | 9.4783 | -9.478 | -5.177 | 190 | 7413.42 | 2 | 7.3275 | 2.1505 | 12.4837 | 4.301 | 435.9514 | 0.46501 | 90 | 2
1889 | Pt | None | 20.12 | 25.6305 | -8 | MCF7 | H | Human | Epithelial | Breast | 48 | MTT | Tetrazolium Salt | cell metabolic activity | N | N | N | 2.28 | 2.28 | 0 | 1 | 195.08 | 0 | 0 | 1321.534 | 504.91 | 925.93 | 9.4783 | -9.478 | -5.177 | 190 | 7413.42 | 2 | 7.3275 | 2.1505 | 12.4837 | 4.301 | 435.9514 | 0.46501 | 70 | 2
1890 | Pt | None | 20.12 | 51.261 | -8 | MCF7 | H | Human | Epithelial | Breast | 48 | MTT | Tetrazolium Salt | cell metabolic activity | N | N | N | 2.28 | 2.28 | 0 | 1 | 195.08 | 0 | 0 | 1321.534 | 504.91 | 925.93 | 9.4783 | -9.478 | -5.177 | 190 | 7413.42 | 2 | 7.3275 | 2.1505 | 12.4837 | 4.301 | 435.9514 | 0.46501 | 49.194 | 1
1891 | Pt | None | 20.12 | 102.522 | -8 | MCF7 | H | Human | Epithelial | Breast | 48 | MTT | Tetrazolium Salt | cell metabolic activity | N | N | N | 2.28 | 2.28 | 0 | 1 | 195.08 | 0 | 0 | 1321.534 | 504.91 | 925.93 | 9.4783 | -9.478 | -5.177 | 190 | 7413.42 | 2 | 7.3275 | 2.1505 | 12.4837 | 4.301 | 435.9514 | 0.46501 | 36.29 | 1
1892 | Pt | None | 20.12 | 205.0441 | -8 | MCF7 | H | Human | Epithelial | Breast | 48 | MTT | Tetrazolium Salt | cell metabolic activity | N | N | N | 2.28 | 2.28 | 0 | 1 | 195.08 | 0 | 0 | 1321.534 | 504.91 | 925.93 | 9.4783 | -9.478 | -5.177 | 190 | 7413.42 | 2 | 7.3275 | 2.1505 | 12.4837 | 4.301 | 435.9514 | 0.46501 | 26.935 | 1
1893 | Pt | None | 20.12 | 256.3051 | -8 | MCF7 | H | Human | Epithelial | Breast | 48 | MTT | Tetrazolium Salt | cell metabolic activity | N | N | N | 2.28 | 2.28 | 0 | 1 | 195.08 | 0 | 0 | 1321.534 | 504.91 | 925.93 | 9.4783 | -9.478 | -5.177 | 190 | 7413.42 | 2 | 7.3275 | 2.1505 | 12.4837 | 4.301 | 435.9514 | 0.46501 | 24.032 | 1
1894 | Pt | None | 20.12 | 12.8153 | -8 | MCF7 | H | Human | Epithelial | Breast | 72 | MTT | Tetrazolium Salt | cell metabolic activity | N | N | N | 2.28 | 2.28 | 0 | 1 | 195.08 | 0 | 0 | 1321.534 | 504.91 | 925.93 | 9.4783 | -9.478 | -5.177 | 190 | 7413.42 | 2 | 7.3275 | 2.1505 | 12.4837 | 4.301 | 435.9514 | 0.46501 | 83.871 | 2
1895 | Pt | None | 20.12 | 25.6305 | -8 | MCF7 | H | Human | Epithelial | Breast | 72 | MTT | Tetrazolium Salt | cell metabolic activity | N | N | N | 2.28 | 2.28 | 0 | 1 | 195.08 | 0 | 0 | 1321.534 | 504.91 | 925.93 | 9.4783 | -9.478 | -5.177 | 190 | 7413.42 | 2 | 7.3275 | 2.1505 | 12.4837 | 4.301 | 435.9514 | 0.46501 | 67.581 | 2
1896 | Pt | None | 20.12 | 51.261 | -8 | MCF7 | H | Human | Epithelial | Breast | 72 | MTT | Tetrazolium Salt | cell metabolic activity | N | N | N | 2.28 | 2.28 | 0 | 1 | 195.08 | 0 | 0 | 1321.534 | 504.91 | 925.93 | 9.4783 | -9.478 | -5.177 | 190 | 7413.42 | 2 | 7.3275 | 2.1505 | 12.4837 | 4.301 | 435.9514 | 0.46501 | 48.226 | 1
1897 | Pt | None | 20.12 | 102.522 | -8 | MCF7 | H | Human | Epithelial | Breast | 72 | MTT | Tetrazolium Salt | cell metabolic activity | N | N | N | 2.28 | 2.28 | 0 | 1 | 195.08 | 0 | 0 | 1321.534 | 504.91 | 925.93 | 9.4783 | -9.478 | -5.177 | 190 | 7413.42 | 2 | 7.3275 | 2.1505 | 12.4837 | 4.301 | 435.9514 | 0.46501 | 25.806 | 1
1898 | Pt | None | 20.12 | 205.0441 | -8 | MCF7 | H | Human | Epithelial | Breast | 72 | MTT | Tetrazolium Salt | cell metabolic activity | N | N | N | 2.28 | 2.28 | 0 | 1 | 195.08 | 0 | 0 | 1321.534 | 504.91 | 925.93 | 9.4783 | -9.478 | -5.177 | 190 | 7413.42 | 2 | 7.3275 | 2.1505 | 12.4837 | 4.301 | 435.9514 | 0.46501 | 21.452 | 1
1899 | Pt | None | 20.12 | 256.3051 | -8 | MCF7 | H | Human | Epithelial | Breast | 72 | MTT | Tetrazolium Salt | cell metabolic activity | N | N | N | 2.28 | 2.28 | 0 | 1 | 195.08 | 0 | 0 | 1321.534 | 504.91 | 925.93 | 9.4783 | -9.478 | -5.177 | 190 | 7413.42 | 2 | 7.3275 | 2.1505 | 12.4837 | 4.301 | 435.9514 | 0.46501 | 15.484 | 1
1900 | Pt | None | 1.5 | 128.1526 | -40.5 | THP1 | H | Human | Monocyte | Blood | 24 | CCK8 | Tetrazolium Salt | cell metabolic activity | N | N | N | 2.28 | 2.28 | 0 | 1 | 195.08 | 0 | 0 | 1321.534 | 504.91 | 925.93 | 9.4783 | -9.478 | -5.177 | 190 | 7413.42 | 2 | 7.3275 | 2.1505 | 12.4837 | 4.301 | 435.9514 | 0.46501 | 100 | 2
1901 | Pt | None | 1.5 | 256.3051 | -40.5 | THP1 | H | Human | Monocyte | Blood | 24 | CCK8 | Tetrazolium Salt | cell metabolic activity | N | N | N | 2.28 | 2.28 | 0 | 1 | 195.08 | 0 | 0 | 1321.534 | 504.91 | 925.93 | 9.4783 | -9.478 | -5.177 | 190 | 7413.42 | 2 | 7.3275 | 2.1505 | 12.4837 | 4.301 | 435.9514 | 0.46501 | 80.027 | 2
1902 | Pt | None | 1.5 | 384.4577 | -40.5 | THP1 | H | Human | Monocyte | Blood | 24 | CCK8 | Tetrazolium Salt | cell metabolic activity | N | N | N | 2.28 | 2.28 | 0 | 1 | 195.08 | 0 | 0 | 1321.534 | 504.91 | 925.93 | 9.4783 | -9.478 | -5.177 | 190 | 7413.42 | 2 | 7.3275 | 2.1505 | 12.4837 | 4.301 | 435.9514 | 0.46501 | 59.783 | 2
1903 | Pt | None | 1.5 | 512.6102 | -40.5 | THP1 | H | Human | Monocyte | Blood | 24 | CCK8 | Tetrazolium Salt | cell metabolic activity | N | N | N | 2.28 | 2.28 | 0 | 1 | 195.08 | 0 | 0 | 1321.534 | 504.91 | 925.93 | 9.4783 | -9.478 | -5.177 | 190 | 7413.42 | 2 | 7.3275 | 2.1505 | 12.4837 | 4.301 | 435.9514 | 0.46501 | 40.082 | 1
1904 | Pt | None | 1.5 | 640.7628 | -40.5 | THP1 | H | Human | Monocyte | Blood | 24 | CCK8 | Tetrazolium Salt | cell metabolic activity | N | N | N | 2.28 | 2.28 | 0 | 1 | 195.08 | 0 | 0 | 1321.534 | 504.91 | 925.93 | 9.4783 | -9.478 | -5.177 | 190 | 7413.42 | 2 | 7.3275 | 2.1505 | 12.4837 | 4.301 | 435.9514 | 0.46501 | 19.973 | 1
1905 | Pt | None | 1.5 | 768.9153 | -40.5 | THP1 | H | Human | Monocyte | Blood | 24 | CCK8 | Tetrazolium Salt | cell metabolic activity | N | N | N | 2.28 | 2.28 | 0 | 1 | 195.08 | 0 | 0 | 1321.534 | 504.91 | 925.93 | 9.4783 | -9.478 | -5.177 | 190 | 7413.42 | 2 | 7.3275 | 2.1505 | 12.4837 | 4.301 | 435.9514 | 0.46501 | 10.054 | 1
1906 | Pt | Citrate | 68.3 | 25.6305 | -40.6 | HepG2 | H | Human | Epithelial | Liver | 24 | MTS | Tetrazolium Salt | cell metabolic activity | N | N | N | 2.28 | 2.28 | 0 | 1 | 195.08 | 0 | 0 | 1321.534 | 504.91 | 925.93 | 9.4783 | -9.478 | -5.177 | 190 | 7413.42 | 2 | 7.3275 | 2.1505 | 12.4837 | 4.301 | 435.9514 | 0.46501 | 100 | 2
1907 | Pt | Citrate | 68.3 | 128.1526 | -40.6 | HepG2 | H | Human | Epithelial | Liver | 24 | MTS | Tetrazolium Salt | cell metabolic activity | N | N | N | 2.28 | 2.28 | 0 | 1 | 195.08 | 0 | 0 | 1321.534 | 504.91 | 925.93 | 9.4783 | -9.478 | -5.177 | 190 | 7413.42 | 2 | 7.3275 | 2.1505 | 12.4837 | 4.301 | 435.9514 | 0.46501 | 94.475 | 2
1908 | Pt | Citrate | 68.3 | 512.6102 | -40.6 | HepG2 | H | Human | Epithelial | Liver | 24 | MTS | Tetrazolium Salt | cell metabolic activity | N | N | N | 2.28 | 2.28 | 0 | 1 | 195.08 | 0 | 0 | 1321.534 | 504.91 | 925.93 | 9.4783 | -9.478 | -5.177 | 190 | 7413.42 | 2 | 7.3275 | 2.1505 | 12.4837 | 4.301 | 435.9514 | 0.46501 | 68.646 | 2
1909 | Pt | PVP | 4 | 128.1526 | -8 | HeLa | H | Human | Epithelial | Cervix | 24 | CellTiter Glo | LuciferaseEnzyme | ATP content | N | N | N | 2.28 | 2.28 | 0 | 1 | 195.08 | 0 | 0 | 1321.534 | 504.91 | 925.93 | 9.4783 | -9.478 | -5.177 | 190 | 7413.42 | 2 | 7.3275 | 2.1505 | 12.4837 | 4.301 | 435.9514 | 0.46501 | 96.919 | 2
1910 | Pt | PVP | 4 | 256.3051 | -8 | HeLa | H | Human | Epithelial | Cervix | 24 | CellTiter Glo | LuciferaseEnzyme | ATP content | N | N | N | 2.28 | 2.28 | 0 | 1 | 195.08 | 0 | 0 | 1321.534 | 504.91 | 925.93 | 9.4783 | -9.478 | -5.177 | 190 | 7413.42 | 2 | 7.3275 | 2.1505 | 12.4837 | 4.301 | 435.9514 | 0.46501 | 87.441 | 2
1911 | Pt | PVP | 4 | 512.6102 | -8 | HeLa | H | Human | Epithelial | Cervix | 24 | CellTiter Glo | LuciferaseEnzyme | ATP content | N | N | N | 2.28 | 2.28 | 0 | 1 | 195.08 | 0 | 0 | 1321.534 | 504.91 | 925.93 | 9.4783 | -9.478 | -5.177 | 190 | 7413.42 | 2 | 7.3275 | 2.1505 | 12.4837 | 4.301 | 435.9514 | 0.46501 | 82.227 | 2
1912 | Pt | PVP | 4 | 1025.2204 | -8 | HeLa | H | Human | Epithelial | Cervix | 24 | CellTiter Glo | LuciferaseEnzyme | ATP content | N | N | N | 2.28 | 2.28 | 0 | 1 | 195.08 | 0 | 0 | 1321.534 | 504.91 | 925.93 | 9.4783 | -9.478 | -5.177 | 190 | 7413.42 | 2 | 7.3275 | 2.1505 | 12.4837 | 4.301 | 435.9514 | 0.46501 | 78.436 | 2
1913 | Pt | PVP | 4 | 2050.4408 | -8 | HeLa | H | Human | Epithelial | Cervix | 24 | CellTiter Glo | LuciferaseEnzyme | ATP content | N | N | N | 2.28 | 2.28 | 0 | 1 | 195.08 | 0 | 0 | 1321.534 | 504.91 | 925.93 | 9.4783 | -9.478 | -5.177 | 190 | 7413.42 | 2 | 7.3275 | 2.1505 | 12.4837 | 4.301 | 435.9514 | 0.46501 | 57.109 | 2
1914 | Pt | PVP | 4 | 128.1526 | -8 | HeLa | H | Human | Epithelial | Cervix | 48 | CellTiter Glo | LuciferaseEnzyme | ATP content | N | N | N | 2.28 | 2.28 | 0 | 1 | 195.08 | 0 | 0 | 1321.534 | 504.91 | 925.93 | 9.4783 | -9.478 | -5.177 | 190 | 7413.42 | 2 | 7.3275 | 2.1505 | 12.4837 | 4.301 | 435.9514 | 0.46501 | 97.867 | 2
1915 | Pt | PVP | 4 | 256.3051 | -8 | HeLa | H | Human | Epithelial | Cervix | 48 | CellTiter Glo | LuciferaseEnzyme | ATP content | N | N | N | 2.28 | 2.28 | 0 | 1 | 195.08 | 0 | 0 | 1321.534 | 504.91 | 925.93 | 9.4783 | -9.478 | -5.177 | 190 | 7413.42 | 2 | 7.3275 | 2.1505 | 12.4837 | 4.301 | 435.9514 | 0.46501 | 91.469 | 2
1916 | Pt | PVP | 4 | 512.6102 | -8 | HeLa | H | Human | Epithelial | Cervix | 48 | CellTiter Glo | LuciferaseEnzyme | ATP content | N | N | N | 2.28 | 2.28 | 0 | 1 | 195.08 | 0 | 0 | 1321.534 | 504.91 | 925.93 | 9.4783 | -9.478 | -5.177 | 190 | 7413.42 | 2 | 7.3275 | 2.1505 | 12.4837 | 4.301 | 435.9514 | 0.46501 | 86.256 | 2
1917 | Pt | PVP | 4 | 1025.2204 | -8 | HeLa | H | Human | Epithelial | Cervix | 48 | CellTiter Glo | LuciferaseEnzyme | ATP content | N | N | N | 2.28 | 2.28 | 0 | 1 | 195.08 | 0 | 0 | 1321.534 | 504.91 | 925.93 | 9.4783 | -9.478 | -5.177 | 190 | 7413.42 | 2 | 7.3275 | 2.1505 | 12.4837 | 4.301 | 435.9514 | 0.46501 | 77.962 | 2
1918 | Pt | PVP | 4 | 2050.4408 | -8 | HeLa | H | Human | Epithelial | Cervix | 48 | CellTiter Glo | LuciferaseEnzyme | ATP content | N | N | N | 2.28 | 2.28 | 0 | 1 | 195.08 | 0 | 0 | 1321.534 | 504.91 | 925.93 | 9.4783 | -9.478 | -5.177 | 190 | 7413.42 | 2 | 7.3275 | 2.1505 | 12.4837 | 4.301 | 435.9514 | 0.46501 | 55.924 | 2
1919 | Pt | PVP | 4 | 128.1526 | -8 | HeLa | H | Human | Epithelial | Cervix | 72 | CellTiter Glo | LuciferaseEnzyme | ATP content | N | N | N | 2.28 | 2.28 | 0 | 1 | 195.08 | 0 | 0 | 1321.534 | 504.91 | 925.93 | 9.4783 | -9.478 | -5.177 | 190 | 7413.42 | 2 | 7.3275 | 2.1505 | 12.4837 | 4.301 | 435.9514 | 0.46501 | 90.047 | 2
1920 | Pt | PVP | 4 | 256.3051 | -8 | HeLa | H | Human | Epithelial | Cervix | 72 | CellTiter Glo | LuciferaseEnzyme | ATP content | N | N | N | 2.28 | 2.28 | 0 | 1 | 195.08 | 0 | 0 | 1321.534 | 504.91 | 925.93 | 9.4783 | -9.478 | -5.177 | 190 | 7413.42 | 2 | 7.3275 | 2.1505 | 12.4837 | 4.301 | 435.9514 | 0.46501 | 87.441 | 2
1921 | Pt | PVP | 4 | 512.6102 | -8 | HeLa | H | Human | Epithelial | Cervix | 72 | CellTiter Glo | LuciferaseEnzyme | ATP content | N | N | N | 2.28 | 2.28 | 0 | 1 | 195.08 | 0 | 0 | 1321.534 | 504.91 | 925.93 | 9.4783 | -9.478 | -5.177 | 190 | 7413.42 | 2 | 7.3275 | 2.1505 | 12.4837 | 4.301 | 435.9514 | 0.46501 | 77.962 | 2
1922 | Pt | PVP | 4 | 1025.2204 | -8 | HeLa | H | Human | Epithelial | Cervix | 72 | CellTiter Glo | LuciferaseEnzyme | ATP content | N | N | N | 2.28 | 2.28 | 0 | 1 | 195.08 | 0 | 0 | 1321.534 | 504.91 | 925.93 | 9.4783 | -9.478 | -5.177 | 190 | 7413.42 | 2 | 7.3275 | 2.1505 | 12.4837 | 4.301 | 435.9514 | 0.46501 | 68.483 | 2
1923 | Pt | PVP | 4 | 2050.4408 | -8 | HeLa | H | Human | Epithelial | Cervix | 72 | CellTiter Glo | LuciferaseEnzyme | ATP content | N | N | N | 2.28 | 2.28 | 0 | 1 | 195.08 | 0 | 0 | 1321.534 | 504.91 | 925.93 | 9.4783 | -9.478 | -5.177 | 190 | 7413.42 | 2 | 7.3275 | 2.1505 | 12.4837 | 4.301 | 435.9514 | 0.46501 | 43.365 | 1
1924 | Pt | PVP | 4 | 128.1526 | -8 | MCF7 | H | Human | Epithelial | Breast | 24 | CellTiter Glo | LuciferaseEnzyme | ATP content | N | N | N | 2.28 | 2.28 | 0 | 1 | 195.08 | 0 | 0 | 1321.534 | 504.91 | 925.93 | 9.4783 | -9.478 | -5.177 | 190 | 7413.42 | 2 | 7.3275 | 2.1505 | 12.4837 | 4.301 | 435.9514 | 0.46501 | 98.832 | 2
1925 | Pt | PVP | 4 | 256.3051 | -8 | MCF7 | H | Human | Epithelial | Breast | 24 | CellTiter Glo | LuciferaseEnzyme | ATP content | N | N | N | 2.28 | 2.28 | 0 | 1 | 195.08 | 0 | 0 | 1321.534 | 504.91 | 925.93 | 9.4783 | -9.478 | -5.177 | 190 | 7413.42 | 2 | 7.3275 | 2.1505 | 12.4837 | 4.301 | 435.9514 | 0.46501 | 90.888 | 2
1926 | Pt | PVP | 4 | 512.6102 | -8 | MCF7 | H | Human | Epithelial | Breast | 24 | CellTiter Glo | LuciferaseEnzyme | ATP content | N | N | N | 2.28 | 2.28 | 0 | 1 | 195.08 | 0 | 0 | 1321.534 | 504.91 | 925.93 | 9.4783 | -9.478 | -5.177 | 190 | 7413.42 | 2 | 7.3275 | 2.1505 | 12.4837 | 4.301 | 435.9514 | 0.46501 | 89.486 | 2
1927 | Pt | PVP | 4 | 1025.2204 | -8 | MCF7 | H | Human | Epithelial | Breast | 24 | CellTiter Glo | LuciferaseEnzyme | ATP content | N | N | N | 2.28 | 2.28 | 0 | 1 | 195.08 | 0 | 0 | 1321.534 | 504.91 | 925.93 | 9.4783 | -9.478 | -5.177 | 190 | 7413.42 | 2 | 7.3275 | 2.1505 | 12.4837 | 4.301 | 435.9514 | 0.46501 | 79.907 | 2
1928 | Pt | PVP | 4 | 2050.4408 | -8 | MCF7 | H | Human | Epithelial | Breast | 24 | CellTiter Glo | LuciferaseEnzyme | ATP content | N | N | N | 2.28 | 2.28 | 0 | 1 | 195.08 | 0 | 0 | 1321.534 | 504.91 | 925.93 | 9.4783 | -9.478 | -5.177 | 190 | 7413.42 | 2 | 7.3275 | 2.1505 | 12.4837 | 4.301 | 435.9514 | 0.46501 | 54.206 | 2
1929 | Pt | PVP | 4 | 128.1526 | -8 | MCF7 | H | Human | Epithelial | Breast | 48 | CellTiter Glo | LuciferaseEnzyme | ATP content | N | N | N | 2.28 | 2.28 | 0 | 1 | 195.08 | 0 | 0 | 1321.534 | 504.91 | 925.93 | 9.4783 | -9.478 | -5.177 | 190 | 7413.42 | 2 | 7.3275 | 2.1505 | 12.4837 | 4.301 | 435.9514 | 0.46501 | 96.262 | 2
1930 | Pt | PVP | 4 | 256.3051 | -8 | MCF7 | H | Human | Epithelial | Breast | 48 | CellTiter Glo | LuciferaseEnzyme | ATP content | N | N | N | 2.28 | 2.28 | 0 | 1 | 195.08 | 0 | 0 | 1321.534 | 504.91 | 925.93 | 9.4783 | -9.478 | -5.177 | 190 | 7413.42 | 2 | 7.3275 | 2.1505 | 12.4837 | 4.301 | 435.9514 | 0.46501 | 89.486 | 2
1931 | Pt | PVP | 4 | 512.6102 | -8 | MCF7 | H | Human | Epithelial | Breast | 48 | CellTiter Glo | LuciferaseEnzyme | ATP content | N | N | N | 2.28 | 2.28 | 0 | 1 | 195.08 | 0 | 0 | 1321.534 | 504.91 | 925.93 | 9.4783 | -9.478 | -5.177 | 190 | 7413.42 | 2 | 7.3275 | 2.1505 | 12.4837 | 4.301 | 435.9514 | 0.46501 | 84.112 | 2
1932 | Pt | PVP | 4 | 1025.2204 | -8 | MCF7 | H | Human | Epithelial | Breast | 48 | CellTiter Glo | LuciferaseEnzyme | ATP content | N | N | N | 2.28 | 2.28 | 0 | 1 | 195.08 | 0 | 0 | 1321.534 | 504.91 | 925.93 | 9.4783 | -9.478 | -5.177 | 190 | 7413.42 | 2 | 7.3275 | 2.1505 | 12.4837 | 4.301 | 435.9514 | 0.46501 | 78.972 | 2
1933 | Pt | PVP | 4 | 2050.4408 | -8 | MCF7 | H | Human | Epithelial | Breast | 48 | CellTiter Glo | LuciferaseEnzyme | ATP content | N | N | N | 2.28 | 2.28 | 0 | 1 | 195.08 | 0 | 0 | 1321.534 | 504.91 | 925.93 | 9.4783 | -9.478 | -5.177 | 190 | 7413.42 | 2 | 7.3275 | 2.1505 | 12.4837 | 4.301 | 435.9514 | 0.46501 | 54.673 | 2
1934 | Pt | PVP | 4 | 128.1526 | -8 | MCF7 | H | Human | Epithelial | Breast | 72 | CellTiter Glo | LuciferaseEnzyme | ATP content | N | N | N | 2.28 | 2.28 | 0 | 1 | 195.08 | 0 | 0 | 1321.534 | 504.91 | 925.93 | 9.4783 | -9.478 | -5.177 | 190 | 7413.42 | 2 | 7.3275 | 2.1505 | 12.4837 | 4.301 | 435.9514 | 0.46501 | 98.131 | 2
1935 | Pt | PVP | 4 | 256.3051 | -8 | MCF7 | H | Human | Epithelial | Breast | 72 | CellTiter Glo | LuciferaseEnzyme | ATP content | N | N | N | 2.28 | 2.28 | 0 | 1 | 195.08 | 0 | 0 | 1321.534 | 504.91 | 925.93 | 9.4783 | -9.478 | -5.177 | 190 | 7413.42 | 2 | 7.3275 | 2.1505 | 12.4837 | 4.301 | 435.9514 | 0.46501 | 88.318 | 2
1936 | Pt | PVP | 4 | 512.6102 | -8 | MCF7 | H | Human | Epithelial | Breast | 72 | CellTiter Glo | LuciferaseEnzyme | ATP content | N | N | N | 2.28 | 2.28 | 0 | 1 | 195.08 | 0 | 0 | 1321.534 | 504.91 | 925.93 | 9.4783 | -9.478 | -5.177 | 190 | 7413.42 | 2 | 7.3275 | 2.1505 | 12.4837 | 4.301 | 435.9514 | 0.46501 | 85.28 | 2
1937 | Pt | PVP | 4 | 1025.2204 | -8 | MCF7 | H | Human | Epithelial | Breast | 72 | CellTiter Glo | LuciferaseEnzyme | ATP content | N | N | N | 2.28 | 2.28 | 0 | 1 | 195.08 | 0 | 0 | 1321.534 | 504.91 | 925.93 | 9.4783 | -9.478 | -5.177 | 190 | 7413.42 | 2 | 7.3275 | 2.1505 | 12.4837 | 4.301 | 435.9514 | 0.46501 | 65.187 | 2
1938 | Pt | PVP | 4 | 2050.4408 | -8 | MCF7 | H | Human | Epithelial | Breast | 72 | CellTiter Glo | LuciferaseEnzyme | ATP content | N | N | N | 2.28 | 2.28 | 0 | 1 | 195.08 | 0 | 0 | 1321.534 | 504.91 | 925.93 | 9.4783 | -9.478 | -5.177 | 190 | 7413.42 | 2 | 7.3275 | 2.1505 | 12.4837 | 4.301 | 435.9514 | 0.46501 | 47.897 | 1
1939 | Pt | FA | 12.5 | 128.1526 | -40.5 | HeLa | H | Human | Epithelial | Cervix | 24 | CellTiter Glo | LuciferaseEnzyme | ATP content | N | N | N | 2.28 | 2.28 | 0 | 1 | 195.08 | 0 | 0 | 1321.534 | 504.91 | 925.93 | 9.4783 | -9.478 | -5.177 | 190 | 7413.42 | 2 | 7.3275 | 2.1505 | 12.4837 | 4.301 | 435.9514 | 0.46501 | 83.575 | 2
1940 | Pt | FA | 12.5 | 256.3051 | -40.5 | HeLa | H | Human | Epithelial | Cervix | 24 | CellTiter Glo | LuciferaseEnzyme | ATP content | N | N | N | 2.28 | 2.28 | 0 | 1 | 195.08 | 0 | 0 | 1321.534 | 504.91 | 925.93 | 9.4783 | -9.478 | -5.177 | 190 | 7413.42 | 2 | 7.3275 | 2.1505 | 12.4837 | 4.301 | 435.9514 | 0.46501 | 77.536 | 2
1941 | Pt | FA | 12.5 | 512.6102 | -40.5 | HeLa | H | Human | Epithelial | Cervix | 24 | CellTiter Glo | LuciferaseEnzyme | ATP content | N | N | N | 2.28 | 2.28 | 0 | 1 | 195.08 | 0 | 0 | 1321.534 | 504.91 | 925.93 | 9.4783 | -9.478 | -5.177 | 190 | 7413.42 | 2 | 7.3275 | 2.1505 | 12.4837 | 4.301 | 435.9514 | 0.46501 | 69.324 | 2
1942 | Pt | FA | 12.5 | 1025.2204 | -40.5 | HeLa | H | Human | Epithelial | Cervix | 24 | CellTiter Glo | LuciferaseEnzyme | ATP content | N | N | N | 2.28 | 2.28 | 0 | 1 | 195.08 | 0 | 0 | 1321.534 | 504.91 | 925.93 | 9.4783 | -9.478 | -5.177 | 190 | 7413.42 | 2 | 7.3275 | 2.1505 | 12.4837 | 4.301 | 435.9514 | 0.46501 | 50.242 | 2
1943 | Pt | FA | 12.5 | 2050.4408 | -40.5 | HeLa | H | Human | Epithelial | Cervix | 24 | CellTiter Glo | LuciferaseEnzyme | ATP content | N | N | N | 2.28 | 2.28 | 0 | 1 | 195.08 | 0 | 0 | 1321.534 | 504.91 | 925.93 | 9.4783 | -9.478 | -5.177 | 190 | 7413.42 | 2 | 7.3275 | 2.1505 | 12.4837 | 4.301 | 435.9514 | 0.46501 | 35.024 | 1
1944 | Pt | FA | 12.5 | 128.1526 | -40.5 | HeLa | H | Human | Epithelial | Cervix | 48 | CellTiter Glo | LuciferaseEnzyme | ATP content | N | N | N | 2.28 | 2.28 | 0 | 1 | 195.08 | 0 | 0 | 1321.534 | 504.91 | 925.93 | 9.4783 | -9.478 | -5.177 | 190 | 7413.42 | 2 | 7.3275 | 2.1505 | 12.4837 | 4.301 | 435.9514 | 0.46501 | 80.918 | 2
1945 | Pt | FA | 12.5 | 256.3051 | -40.5 | HeLa | H | Human | Epithelial | Cervix | 48 | CellTiter Glo | LuciferaseEnzyme | ATP content | N | N | N | 2.28 | 2.28 | 0 | 1 | 195.08 | 0 | 0 | 1321.534 | 504.91 | 925.93 | 9.4783 | -9.478 | -5.177 | 190 | 7413.42 | 2 | 7.3275 | 2.1505 | 12.4837 | 4.301 | 435.9514 | 0.46501 | 70.048 | 2
1946 | Pt | FA | 12.5 | 512.6102 | -40.5 | HeLa | H | Human | Epithelial | Cervix | 48 | CellTiter Glo | LuciferaseEnzyme | ATP content | N | N | N | 2.28 | 2.28 | 0 | 1 | 195.08 | 0 | 0 | 1321.534 | 504.91 | 925.93 | 9.4783 | -9.478 | -5.177 | 190 | 7413.42 | 2 | 7.3275 | 2.1505 | 12.4837 | 4.301 | 435.9514 | 0.46501 | 58.454 | 2
1947 | Pt | FA | 12.5 | 1025.2204 | -40.5 | HeLa | H | Human | Epithelial | Cervix | 48 | CellTiter Glo | LuciferaseEnzyme | ATP content | N | N | N | 2.28 | 2.28 | 0 | 1 | 195.08 | 0 | 0 | 1321.534 | 504.91 | 925.93 | 9.4783 | -9.478 | -5.177 | 190 | 7413.42 | 2 | 7.3275 | 2.1505 | 12.4837 | 4.301 | 435.9514 | 0.46501 | 44.203 | 1
1948 | Pt | FA | 12.5 | 2050.4408 | -40.5 | HeLa | H | Human | Epithelial | Cervix | 48 | CellTiter Glo | LuciferaseEnzyme | ATP content | N | N | N | 2.28 | 2.28 | 0 | 1 | 195.08 | 0 | 0 | 1321.534 | 504.91 | 925.93 | 9.4783 | -9.478 | -5.177 | 190 | 7413.42 | 2 | 7.3275 | 2.1505 | 12.4837 | 4.301 | 435.9514 | 0.46501 | 29.952 | 1
1949 | Pt | FA | 12.5 | 128.1526 | -40.5 | HeLa | H | Human | Epithelial | Cervix | 72 | CellTiter Glo | LuciferaseEnzyme | ATP content | N | N | N | 2.28 | 2.28 | 0 | 1 | 195.08 | 0 | 0 | 1321.534 | 504.91 | 925.93 | 9.4783 | -9.478 | -5.177 | 190 | 7413.42 | 2 | 7.3275 | 2.1505 | 12.4837 | 4.301 | 435.9514 | 0.46501 | 66.667 | 2
1950 | Pt | FA | 12.5 | 256.3051 | -40.5 | HeLa | H | Human | Epithelial | Cervix | 72 | CellTiter Glo | LuciferaseEnzyme | ATP content | N | N | N | 2.28 | 2.28 | 0 | 1 | 195.08 | 0 | 0 | 1321.534 | 504.91 | 925.93 | 9.4783 | -9.478 | -5.177 | 190 | 7413.42 | 2 | 7.3275 | 2.1505 | 12.4837 | 4.301 | 435.9514 | 0.46501 | 54.831 | 2
1951 | Pt | FA | 12.5 | 512.6102 | -40.5 | HeLa | H | Human | Epithelial | Cervix | 72 | CellTiter Glo | LuciferaseEnzyme | ATP content | N | N | N | 2.28 | 2.28 | 0 | 1 | 195.08 | 0 | 0 | 1321.534 | 504.91 | 925.93 | 9.4783 | -9.478 | -5.177 | 190 | 7413.42 | 2 | 7.3275 | 2.1505 | 12.4837 | 4.301 | 435.9514 | 0.46501 | 44.928 | 1
1952 | Pt | FA | 12.5 | 1025.2204 | -40.5 | HeLa | H | Human | Epithelial | Cervix | 72 | CellTiter Glo | LuciferaseEnzyme | ATP content | N | N | N | 2.28 | 2.28 | 0 | 1 | 195.08 | 0 | 0 | 1321.534 | 504.91 | 925.93 | 9.4783 | -9.478 | -5.177 | 190 | 7413.42 | 2 | 7.3275 | 2.1505 | 12.4837 | 4.301 | 435.9514 | 0.46501 | 31.643 | 1
1953 | Pt | FA | 12.5 | 2050.4408 | -40.5 | HeLa | H | Human | Epithelial | Cervix | 72 | CellTiter Glo | LuciferaseEnzyme | ATP content | N | N | N | 2.28 | 2.28 | 0 | 1 | 195.08 | 0 | 0 | 1321.534 | 504.91 | 925.93 | 9.4783 | -9.478 | -5.177 | 190 | 7413.42 | 2 | 7.3275 | 2.1505 | 12.4837 | 4.301 | 435.9514 | 0.46501 | 19.807 | 1
1954 | Pt | FA | 12.5 | 128.1526 | -40.5 | MCF7 | H | Human | Epithelial | Breast | 24 | CellTiter Glo | LuciferaseEnzyme | ATP content | N | N | N | 2.28 | 2.28 | 0 | 1 | 195.08 | 0 | 0 | 1321.534 | 504.91 | 925.93 | 9.4783 | -9.478 | -5.177 | 190 | 7413.42 | 2 | 7.3275 | 2.1505 | 12.4837 | 4.301 | 435.9514 | 0.46501 | 78.385 | 2
1955 | Pt | FA | 12.5 | 256.3051 | -40.5 | MCF7 | H | Human | Epithelial | Breast | 24 | CellTiter Glo | LuciferaseEnzyme | ATP content | N | N | N | 2.28 | 2.28 | 0 | 1 | 195.08 | 0 | 0 | 1321.534 | 504.91 | 925.93 | 9.4783 | -9.478 | -5.177 | 190 | 7413.42 | 2 | 7.3275 | 2.1505 | 12.4837 | 4.301 | 435.9514 | 0.46501 | 64.371 | 2
1956 | Pt | FA | 12.5 | 512.6102 | -40.5 | MCF7 | H | Human | Epithelial | Breast | 24 | CellTiter Glo | LuciferaseEnzyme | ATP content | N | N | N | 2.28 | 2.28 | 0 | 1 | 195.08 | 0 | 0 | 1321.534 | 504.91 | 925.93 | 9.4783 | -9.478 | -5.177 | 190 | 7413.42 | 2 | 7.3275 | 2.1505 | 12.4837 | 4.301 | 435.9514 | 0.46501 | 47.506 | 1
1957 | Pt | FA | 12.5 | 1025.2204 | -40.5 | MCF7 | H | Human | Epithelial | Breast | 24 | CellTiter Glo | LuciferaseEnzyme | ATP content | N | N | N | 2.28 | 2.28 | 0 | 1 | 195.08 | 0 | 0 | 1321.534 | 504.91 | 925.93 | 9.4783 | -9.478 | -5.177 | 190 | 7413.42 | 2 | 7.3275 | 2.1505 | 12.4837 | 4.301 | 435.9514 | 0.46501 | 34.204 | 1
1958 | Pt | FA | 12.5 | 2050.4408 | -40.5 | MCF7 | H | Human | Epithelial | Breast | 24 | CellTiter Glo | LuciferaseEnzyme | ATP content | N | N | N | 2.28 | 2.28 | 0 | 1 | 195.08 | 0 | 0 | 1321.534 | 504.91 | 925.93 | 9.4783 | -9.478 | -5.177 | 190 | 7413.42 | 2 | 7.3275 | 2.1505 | 12.4837 | 4.301 | 435.9514 | 0.46501 | 19.002 | 1
1959 | Pt | FA | 12.5 | 128.1526 | -40.5 | MCF7 | H | Human | Epithelial | Breast | 48 | CellTiter Glo | LuciferaseEnzyme | ATP content | N | N | N | 2.28 | 2.28 | 0 | 1 | 195.08 | 0 | 0 | 1321.534 | 504.91 | 925.93 | 9.4783 | -9.478 | -5.177 | 190 | 7413.42 | 2 | 7.3275 | 2.1505 | 12.4837 | 4.301 | 435.9514 | 0.46501 | 65.321 | 2
1960 | Pt | FA | 12.5 | 256.3051 | -40.5 | MCF7 | H | Human | Epithelial | Breast | 48 | CellTiter Glo | LuciferaseEnzyme | ATP content | N | N | N | 2.28 | 2.28 | 0 | 1 | 195.08 | 0 | 0 | 1321.534 | 504.91 | 925.93 | 9.4783 | -9.478 | -5.177 | 190 | 7413.42 | 2 | 7.3275 | 2.1505 | 12.4837 | 4.301 | 435.9514 | 0.46501 | 50.356 | 2
1961 | Pt | FA | 12.5 | 512.6102 | -40.5 | MCF7 | H | Human | Epithelial | Breast | 48 | CellTiter Glo | LuciferaseEnzyme | ATP content | N | N | N | 2.28 | 2.28 | 0 | 1 | 195.08 | 0 | 0 | 1321.534 | 504.91 | 925.93 | 9.4783 | -9.478 | -5.177 | 190 | 7413.42 | 2 | 7.3275 | 2.1505 | 12.4837 | 4.301 | 435.9514 | 0.46501 | 37.53 | 1
1962 | Pt | FA | 12.5 | 1025.2204 | -40.5 | MCF7 | H | Human | Epithelial | Breast | 48 | CellTiter Glo | LuciferaseEnzyme | ATP content | N | N | N | 2.28 | 2.28 | 0 | 1 | 195.08 | 0 | 0 | 1321.534 | 504.91 | 925.93 | 9.4783 | -9.478 | -5.177 | 190 | 7413.42 | 2 | 7.3275 | 2.1505 | 12.4837 | 4.301 | 435.9514 | 0.46501 | 26.128 | 1
1963 | Pt | FA | 12.5 | 2050.4408 | -40.5 | MCF7 | H | Human | Epithelial | Breast | 48 | CellTiter Glo | LuciferaseEnzyme | ATP content | N | N | N | 2.28 | 2.28 | 0 | 1 | 195.08 | 0 | 0 | 1321.534 | 504.91 | 925.93 | 9.4783 | -9.478 | -5.177 | 190 | 7413.42 | 2 | 7.3275 | 2.1505 | 12.4837 | 4.301 | 435.9514 | 0.46501 | 16.865 | 1
1964 | Pt | FA | 12.5 | 128.1526 | -40.5 | MCF7 | H | Human | Epithelial | Breast | 72 | CellTiter Glo | LuciferaseEnzyme | ATP content | N | N | N | 2.28 | 2.28 | 0 | 1 | 195.08 | 0 | 0 | 1321.534 | 504.91 | 925.93 | 9.4783 | -9.478 | -5.177 | 190 | 7413.42 | 2 | 7.3275 | 2.1505 | 12.4837 | 4.301 | 435.9514 | 0.46501 | 44.893 | 1
1965 | Pt | FA | 12.5 | 256.3051 | -40.5 | MCF7 | H | Human | Epithelial | Breast | 72 | CellTiter Glo | LuciferaseEnzyme | ATP content | N | N | N | 2.28 | 2.28 | 0 | 1 | 195.08 | 0 | 0 | 1321.534 | 504.91 | 925.93 | 9.4783 | -9.478 | -5.177 | 190 | 7413.42 | 2 | 7.3275 | 2.1505 | 12.4837 | 4.301 | 435.9514 | 0.46501 | 34.204 | 1
1966 | Pt | FA | 12.5 | 512.6102 | -40.5 | MCF7 | H | Human | Epithelial | Breast | 72 | CellTiter Glo | LuciferaseEnzyme | ATP content | N | N | N | 2.28 | 2.28 | 0 | 1 | 195.08 | 0 | 0 | 1321.534 | 504.91 | 925.93 | 9.4783 | -9.478 | -5.177 | 190 | 7413.42 | 2 | 7.3275 | 2.1505 | 12.4837 | 4.301 | 435.9514 | 0.46501 | 24.466 | 1
1967 | Pt | FA | 12.5 | 1025.2204 | -40.5 | MCF7 | H | Human | Epithelial | Breast | 72 | CellTiter Glo | LuciferaseEnzyme | ATP content | N | N | N | 2.28 | 2.28 | 0 | 1 | 195.08 | 0 | 0 | 1321.534 | 504.91 | 925.93 | 9.4783 | -9.478 | -5.177 | 190 | 7413.42 | 2 | 7.3275 | 2.1505 | 12.4837 | 4.301 | 435.9514 | 0.46501 | 16.39 | 1
1968 | Pt | FA | 12.5 | 2050.4408 | -40.5 | MCF7 | H | Human | Epithelial | Breast | 72 | CellTiter Glo | LuciferaseEnzyme | ATP content | N | N | N | 2.28 | 2.28 | 0 | 1 | 195.08 | 0 | 0 | 1321.534 | 504.91 | 925.93 | 9.4783 | -9.478 | -5.177 | 190 | 7413.42 | 2 | 7.3275 | 2.1505 | 12.4837 | 4.301 | 435.9514 | 0.46501 | 11.164 | 1
1969 | Se | None | 79.6 | 1.31e-06 | 0 | PC3 | H | Human | Epithelial | Prostate | 24 | XTT | Tetrazolium Salt | cell metabolic activity | N | N | N | 2.55 | 2.55 | 0 | 1 | 78.96 | 0 | 0 | 189.4028 | 447.39 | 733.57 | 7.2003 | -7.2 | -3.7 | 66 | 1737.12 | 2 | 5.45 | 1.75 | 8.4864 | 3.5 | 399.1775 | 0.57143 | 91.0904 | 2
1970 | Se | None | 79.6 | 2.62e-06 | 0 | PC3 | H | Human | Epithelial | Prostate | 24 | XTT | Tetrazolium Salt | cell metabolic activity | N | N | N | 2.55 | 2.55 | 0 | 1 | 78.96 | 0 | 0 | 189.4028 | 447.39 | 733.57 | 7.2003 | -7.2 | -3.7 | 66 | 1737.12 | 2 | 5.45 | 1.75 | 8.4864 | 3.5 | 399.1775 | 0.57143 | 77.6211 | 2
1971 | Se | None | 79.6 | 5.23e-06 | 0 | PC3 | H | Human | Epithelial | Prostate | 24 | XTT | Tetrazolium Salt | cell metabolic activity | N | N | N | 2.55 | 2.55 | 0 | 1 | 78.96 | 0 | 0 | 189.4028 | 447.39 | 733.57 | 7.2003 | -7.2 | -3.7 | 66 | 1737.12 | 2 | 5.45 | 1.75 | 8.4864 | 3.5 | 399.1775 | 0.57143 | 54.2135 | 2
1972 | Se | None | 79.6 | 7.85e-06 | 0 | PC3 | H | Human | Epithelial | Prostate | 24 | XTT | Tetrazolium Salt | cell metabolic activity | N | N | N | 2.55 | 2.55 | 0 | 1 | 78.96 | 0 | 0 | 189.4028 | 447.39 | 733.57 | 7.2003 | -7.2 | -3.7 | 66 | 1737.12 | 2 | 5.45 | 1.75 | 8.4864 | 3.5 | 399.1775 | 0.57143 | 44.0624 | 1
1973 | SiO2 | None | 14 | 0.0006542 | -36.74 | RAW264.7 | A | Mouse | Monocyte/Macrophage | Blood | 24 | WST1 | Tetrazolium Salt | cell metabolic activity | Y | N | Y | 1.9 | 1.9 | 0.52632 | 1 | 60.08 | 2 | 4 | -855.3623 | 348.9 | 495.89 | 7.043 | -7.043 | -2.143 | 56 | 472.8478 | 3 | 4.593 | 2.45 | 4.3052 | 4.9 | 412.0225 | 0.40816 | 111.0022 | 2
1974 | SiO2 | None | 14 | 0.003271 | -36.74 | RAW264.7 | A | Mouse | Monocyte/Macrophage | Blood | 24 | WST1 | Tetrazolium Salt | cell metabolic activity | Y | N | Y | 1.9 | 1.9 | 0.52632 | 1 | 60.08 | 2 | 4 | -855.3623 | 348.9 | 495.89 | 7.043 | -7.043 | -2.143 | 56 | 472.8478 | 3 | 4.593 | 2.45 | 4.3052 | 4.9 | 412.0225 | 0.40816 | 127.9595 | 2
1975 | SiO2 | None | 14 | 0.006542 | -36.74 | RAW264.7 | A | Mouse | Monocyte/Macrophage | Blood | 24 | WST1 | Tetrazolium Salt | cell metabolic activity | Y | N | Y | 1.9 | 1.9 | 0.52632 | 1 | 60.08 | 2 | 4 | -855.3623 | 348.9 | 495.89 | 7.043 | -7.043 | -2.143 | 56 | 472.8478 | 3 | 4.593 | 2.45 | 4.3052 | 4.9 | 412.0225 | 0.40816 | 107.1829 | 2
1976 | SiO2 | None | 14 | 0.026168 | -36.74 | RAW264.7 | A | Mouse | Monocyte/Macrophage | Blood | 24 | WST1 | Tetrazolium Salt | cell metabolic activity | Y | N | Y | 1.9 | 1.9 | 0.52632 | 1 | 60.08 | 2 | 4 | -855.3623 | 348.9 | 495.89 | 7.043 | -7.043 | -2.143 | 56 | 472.8478 | 3 | 4.593 | 2.45 | 4.3052 | 4.9 | 412.0225 | 0.40816 | 75.0876 | 2
1977 | SiO2 | None | 14 | 0.052336 | -36.74 | RAW264.7 | A | Mouse | Monocyte/Macrophage | Blood | 24 | WST1 | Tetrazolium Salt | cell metabolic activity | Y | N | Y | 1.9 | 1.9 | 0.52632 | 1 | 60.08 | 2 | 4 | -855.3623 | 348.9 | 495.89 | 7.043 | -7.043 | -2.143 | 56 | 472.8478 | 3 | 4.593 | 2.45 | 4.3052 | 4.9 | 412.0225 | 0.40816 | 64.6862 | 2
1978 | SiO2 | None | 14 | 0.0006542 | -27 | RAW264.7 | A | Mouse | Monocyte/Macrophage | Blood | 24 | LDH | LDH activity assay kit | LDH leakage | Y | N | Y | 1.9 | 1.9 | 0.52632 | 1 | 60.08 | 2 | 4 | -855.3623 | 348.9 | 495.89 | 7.043 | -7.043 | -2.143 | 56 | 472.8478 | 3 | 4.593 | 2.45 | 4.3052 | 4.9 | 412.0225 | 0.40816 | 20.2213 | 1
1979 | SiO2 | None | 14 | 0.003271 | -27 | RAW264.7 | A | Mouse | Monocyte/Macrophage | Blood | 24 | LDH | LDH activity assay kit | LDH leakage | Y | N | Y | 1.9 | 1.9 | 0.52632 | 1 | 60.08 | 2 | 4 | -855.3623 | 348.9 | 495.89 | 7.043 | -7.043 | -2.143 | 56 | 472.8478 | 3 | 4.593 | 2.45 | 4.3052 | 4.9 | 412.0225 | 0.40816 | 22.8805 | 1
1980 | SiO2 | None | 14 | 0.006542 | -27 | RAW264.7 | A | Mouse | Monocyte/Macrophage | Blood | 24 | LDH | LDH activity assay kit | LDH leakage | Y | N | Y | 1.9 | 1.9 | 0.52632 | 1 | 60.08 | 2 | 4 | -855.3623 | 348.9 | 495.89 | 7.043 | -7.043 | -2.143 | 56 | 472.8478 | 3 | 4.593 | 2.45 | 4.3052 | 4.9 | 412.0225 | 0.40816 | 33.1162 | 1
1981 | SiO2 | None | 14 | 0.026168 | -27 | RAW264.7 | A | Mouse | Monocyte/Macrophage | Blood | 24 | LDH | LDH activity assay kit | LDH leakage | Y | N | Y | 1.9 | 1.9 | 0.52632 | 1 | 60.08 | 2 | 4 | -855.3623 | 348.9 | 495.89 | 7.043 | -7.043 | -2.143 | 56 | 472.8478 | 3 | 4.593 | 2.45 | 4.3052 | 4.9 | 412.0225 | 0.40816 | 40.7004 | 1
1982 | SiO2 | None | 14 | 0.052336 | -27 | RAW264.7 | A | Mouse | Monocyte/Macrophage | Blood | 24 | LDH | LDH activity assay kit | LDH leakage | Y | N | Y | 1.9 | 1.9 | 0.52632 | 1 | 60.08 | 2 | 4 | -855.3623 | 348.9 | 495.89 | 7.043 | -7.043 | -2.143 | 56 | 472.8478 | 3 | 4.593 | 2.45 | 4.3052 | 4.9 | 412.0225 | 0.40816 | 41.8452 | 1
1983 | SiO2 | None | 96 | 5.41e-05 | -11 | Caco2 | H | Human | Epithelial | Colon | 24 | Live/Dead | Trypan Blue | cell membrane integrity | N | Y | Y | 1.9 | 1.9 | 0.27322 | 1 | 60.08 | 2 | 4 | -1243.5544 | 408.48 | 633.93 | 10.7152 | -10.715 | -4.819 | 128 | 1165.8436 | 2 | 7.767 | 2.948 | 10.2317 | 5.896 | 52.9094 | 0.33921 | 100 | 2
1984 | SiO2 | None | 96 | 5.41e-05 | -11 | Caco2 | H | Human | Epithelial | Colon | 24 | Live/Dead | Trypan Blue | cell membrane integrity | N | Y | Y | 1.9 | 1.9 | 0.27322 | 1 | 60.08 | 2 | 4 | -1243.5544 | 408.48 | 633.93 | 10.7152 | -10.715 | -4.819 | 128 | 1165.8436 | 2 | 7.767 | 2.948 | 10.2317 | 5.896 | 52.9094 | 0.33921 | 100 | 2
1985 | SiO2 | None | 96 | 5.41e-05 | -11 | Caco2 | H | Human | Epithelial | Colon | 24 | LDH | LDH activity assay kit | LDH leakage | N | Y | Y | 1.9 | 1.9 | 0.52632 | 1 | 60.08 | 2 | 4 | -855.3623 | 348.9 | 495.89 | 7.043 | -7.043 | -2.143 | 56 | 472.8478 | 3 | 4.593 | 2.45 | 4.3052 | 4.9 | 412.0225 | 0.40816 | 105.3684 | 2
1986 | SiO2 | None | 96 | 5.41e-05 | -11 | Caco2 | H | Human | Epithelial | Colon | 24 | MTT | Tetrazolium Salt | cell metabolic activity | N | Y | Y | 1.9 | 1.9 | 0.52632 | 1 | 60.08 | 2 | 4 | -855.3623 | 348.9 | 495.89 | 7.043 | -7.043 | -2.143 | 56 | 472.8478 | 3 | 4.593 | 2.45 | 4.3052 | 4.9 | 412.0225 | 0.40816 | 106.9953 | 2
1987 | SiO2 | Digestive enzymes | 96 | 5.41e-05 | -11 | Caco2 | H | Human | Epithelial | Colon | 24 | Live/Dead | Trypan Blue | cell membrane integrity | N | Y | Y | 1.9 | 1.9 | 0.27322 | 1 | 60.08 | 2 | 4 | -1243.5544 | 408.48 | 633.93 | 10.7152 | -10.715 | -4.819 | 128 | 1165.8436 | 2 | 7.767 | 2.948 | 10.2317 | 5.896 | 52.9094 | 0.33921 | 100.5043 | 2
1988 | SiO2 | Digestive enzymes | 96 | 5.41e-05 | -11 | Caco2 | H | Human | Epithelial | Colon | 24 | Live/Dead | Trypan Blue | cell membrane integrity | N | Y | Y | 1.9 | 1.9 | 0.27322 | 1 | 60.08 | 2 | 4 | -1243.5544 | 408.48 | 633.93 | 10.7152 | -10.715 | -4.819 | 128 | 1165.8436 | 2 | 7.767 | 2.948 | 10.2317 | 5.896 | 52.9094 | 0.33921 | 100 | 2
1989 | SiO2 | Digestive enzymes | 96 | 5.41e-05 | -11 | Caco2 | H | Human | Epithelial | Colon | 24 | MTT | Tetrazolium Salt | cell metabolic activity | N | Y | Y | 1.9 | 1.9 | 0.52632 | 1 | 60.08 | 2 | 4 | -855.3623 | 348.9 | 495.89 | 7.043 | -7.043 | -2.143 | 56 | 472.8478 | 3 | 4.593 | 2.45 | 4.3052 | 4.9 | 412.0225 | 0.40816 | 96.5854 | 2
1990 | SiO2 | None | 598.2 | 1.68e-06 | 87 | RAW264.7 | A | Mouse | Monocyte/Macrophage | Blood | 24 | Vialight | Luciferase | ATP content | N | Y | N | 1.9 | 1.9 | 0.52632 | 1 | 60.08 | 2 | 4 | -855.3623 | 348.9 | 495.89 | 7.043 | -7.043 | -2.143 | 56 | 472.8478 | 3 | 4.593 | 2.45 | 4.3052 | 4.9 | 412.0225 | 0.40816 | 44.3979 | 1
1991 | SiO2 | None | 598.2 | 4.19e-07 | 87 | RAW264.7 | A | Mouse | Monocyte/Macrophage | Blood | 24 | Vialight | Luciferase | ATP content | N | Y | N | 1.9 | 1.9 | 0.52632 | 1 | 60.08 | 2 | 4 | -855.3623 | 348.9 | 495.89 | 7.043 | -7.043 | -2.143 | 56 | 472.8478 | 3 | 4.593 | 2.45 | 4.3052 | 4.9 | 412.0225 | 0.40816 | 62.8272 | 2
1992 | SiO2 | None | 598.2 | 1.68e-06 | 87 | A549 | H | Human | Epithelial | Lung | 24 | Vialight | Luciferase | ATP content | N | Y | N | 1.9 | 1.9 | 0.52632 | 1 | 60.08 | 2 | 4 | -855.3623 | 348.9 | 495.89 | 7.043 | -7.043 | -2.143 | 56 | 472.8478 | 3 | 4.593 | 2.45 | 4.3052 | 4.9 | 412.0225 | 0.40816 | 104.2424 | 2
1993 | SiO2 | None | 598.2 | 4.19e-07 | 87 | A549 | H | Human | Epithelial | Lung | 24 | Vialight | Luciferase | ATP content | N | Y | N | 1.9 | 1.9 | 0.52632 | 1 | 60.08 | 2 | 4 | -855.3623 | 348.9 | 495.89 | 7.043 | -7.043 | -2.143 | 56 | 472.8478 | 3 | 4.593 | 2.45 | 4.3052 | 4.9 | 412.0225 | 0.40816 | 121.2121 | 2
1994 | SiO2 | None | 240 | 2.6e-05 | 58 | RAW264.7 | A | Mouse | Monocyte/Macrophage | Blood | 24 | Vialight | Luciferase | ATP content | N | Y | N | 1.9 | 1.9 | 0.52632 | 1 | 60.08 | 2 | 4 | -855.3623 | 348.9 | 495.89 | 7.043 | -7.043 | -2.143 | 56 | 472.8478 | 3 | 4.593 | 2.45 | 4.3052 | 4.9 | 412.0225 | 0.40816 | 76.2304 | 2
1995 | SiO2 | None | 240 | 2.6e-05 | 58 | A549 | H | Human | Epithelial | Lung | 24 | Vialight | Luciferase | ATP content | N | Y | N | 1.9 | 1.9 | 0.52632 | 1 | 60.08 | 2 | 4 | -855.3623 | 348.9 | 495.89 | 7.043 | -7.043 | -2.143 | 56 | 472.8478 | 3 | 4.593 | 2.45 | 4.3052 | 4.9 | 412.0225 | 0.40816 | 113.9394 | 2
1996 | SiO2 | None | 240 | 6.49e-06 | 58 | A549 | H | Human | Epithelial | Lung | 24 | Vialight | Luciferase | ATP content | N | Y | N | 1.9 | 1.9 | 0.52632 | 1 | 60.08 | 2 | 4 | -855.3623 | 348.9 | 495.89 | 7.043 | -7.043 | -2.143 | 56 | 472.8478 | 3 | 4.593 | 2.45 | 4.3052 | 4.9 | 412.0225 | 0.40816 | 112.3232 | 2
1997 | SiO2 | None | 369 | 1.79e-06 | 79 | RAW264.7 | A | Mouse | Monocyte/Macrophage | Blood | 24 | Vialight | Luciferase | ATP content | N | Y | N | 1.9 | 1.9 | 0.52632 | 1 | 60.08 | 2 | 4 | -855.3623 | 348.9 | 495.89 | 7.043 | -7.043 | -2.143 | 56 | 472.8478 | 3 | 4.593 | 2.45 | 4.3052 | 4.9 | 412.0225 | 0.40816 | 77.9058 | 2
1998 | SiO2 | None | 369 | 7.15e-06 | 79 | RAW264.7 | A | Mouse | Monocyte/Macrophage | Blood | 24 | Vialight | Luciferase | ATP content | N | Y | N | 1.9 | 1.9 | 0.52632 | 1 | 60.08 | 2 | 4 | -855.3623 | 348.9 | 495.89 | 7.043 | -7.043 | -2.143 | 56 | 472.8478 | 3 | 4.593 | 2.45 | 4.3052 | 4.9 | 412.0225 | 0.40816 | 32.6702 | 1
1999 | SiO2 | None | 369 | 1.79e-06 | 79 | RAW264.7 | A | Mouse | Monocyte/Macrophage | Blood | 24 | Vialight | Luciferase | ATP content | N | Y | N | 1.9 | 1.9 | 0.52632 | 1 | 60.08 | 2 | 4 | -855.3623 | 348.9 | 495.89 | 7.043 | -7.043 | -2.143 | 56 | 472.8478 | 3 | 4.593 | 2.45 | 4.3052 | 4.9 | 412.0225 | 0.40816 | 59.4764 | 2
2000 | SiO2 | None | 369 | 7.15e-06 | 79 | A549 | H | Human | Epithelial | Lung | 24 | Vialight | Luciferase | ATP content | N | Y | N | 1.9 | 1.9 | 0.52632 | 1 | 60.08 | 2 | 4 | -855.3623 | 348.9 | 495.89 | 7.043 | -7.043 | -2.143 | 56 | 472.8478 | 3 | 4.593 | 2.45 | 4.3052 | 4.9 | 412.0225 | 0.40816 | 96.9697 | 2
2001 | SiO2 | None | 369 | 1.79e-06 | 79 | A549 | H | Human | Epithelial | Lung | 24 | Vialight | Luciferase | ATP content | N | Y | N | 1.9 | 1.9 | 0.52632 | 1 | 60.08 | 2 | 4 | -855.3623 | 348.9 | 495.89 | 7.043 | -7.043 | -2.143 | 56 | 472.8478 | 3 | 4.593 | 2.45 | 4.3052 | 4.9 | 412.0225 | 0.40816 | 123.6364 | 2
2002 | SiO2 | None | 29.5 | 0.00088571 | 8 | Caco2 | H | Human | Epithelial | Colon | 4 | Vialight | Luciferase | ATP content | Y | Y | Y | 1.9 | 1.9 | 0.52632 | 1 | 60.08 | 2 | 4 | -855.3623 | 348.9 | 495.89 | 7.043 | -7.043 | -2.143 | 56 | 472.8478 | 3 | 4.593 | 2.45 | 4.3052 | 4.9 | 412.0225 | 0.40816 | 103.3513 | 2
2003 | SiO2 | None | 29.5 | 0.0018179 | 8 | Caco2 | H | Human | Epithelial | Colon | 4 | Vialight | Luciferase | ATP content | Y | Y | Y | 1.9 | 1.9 | 0.52632 | 1 | 60.08 | 2 | 4 | -855.3623 | 348.9 | 495.89 | 7.043 | -7.043 | -2.143 | 56 | 472.8478 | 3 | 4.593 | 2.45 | 4.3052 | 4.9 | 412.0225 | 0.40816 | 103.3513 | 2
2004 | SiO2 | None | 29.5 | 0.0036209 | 8 | Caco2 | H | Human | Epithelial | Colon | 4 | Vialight | Luciferase | ATP content | Y | Y | Y | 1.9 | 1.9 | 0.52632 | 1 | 60.08 | 2 | 4 | -855.3623 | 348.9 | 495.89 | 7.043 | -7.043 | -2.143 | 56 | 472.8478 | 3 | 4.593 | 2.45 | 4.3052 | 4.9 | 412.0225 | 0.40816 | 104 | 2
2005 | SiO2 | None | 29.5 | 0.0072955 | 8 | Caco2 | H | Human | Epithelial | Colon | 4 | Vialight | Luciferase | ATP content | Y | Y | Y | 1.9 | 1.9 | 0.52632 | 1 | 60.08 | 2 | 4 | -855.3623 | 348.9 | 495.89 | 7.043 | -7.043 | -2.143 | 56 | 472.8478 | 3 | 4.593 | 2.45 | 4.3052 | 4.9 | 412.0225 | 0.40816 | 100.5405 | 2
2006 | SiO2 | None | 29.5 | 0.014531 | 8 | Caco2 | H | Human | Epithelial | Colon | 4 | Vialight | Luciferase | ATP content | Y | Y | Y | 1.9 | 1.9 | 0.52632 | 1 | 60.08 | 2 | 4 | -855.3623 | 348.9 | 495.89 | 7.043 | -7.043 | -2.143 | 56 | 472.8478 | 3 | 4.593 | 2.45 | 4.3052 | 4.9 | 412.0225 | 0.40816 | 88.6487 | 2
2007 | SiO2 | None | 29.5 | 0.028944 | 8 | Caco2 | H | Human | Epithelial | Colon | 4 | Vialight | Luciferase | ATP content | Y | Y | Y | 1.9 | 1.9 | 0.52632 | 1 | 60.08 | 2 | 4 | -855.3623 | 348.9 | 495.89 | 7.043 | -7.043 | -2.143 | 56 | 472.8478 | 3 | 4.593 | 2.45 | 4.3052 | 4.9 | 412.0225 | 0.40816 | 39.7838 | 1
2008 | SiO2 | None | 29.5 | 0.058317 | 8 | Caco2 | H | Human | Epithelial | Colon | 4 | Vialight | Luciferase | ATP content | Y | Y | Y | 1.9 | 1.9 | 0.52632 | 1 | 60.08 | 2 | 4 | -855.3623 | 348.9 | 495.89 | 7.043 | -7.043 | -2.143 | 56 | 472.8478 | 3 | 4.593 | 2.45 | 4.3052 | 4.9 | 412.0225 | 0.40816 | 16.8649 | 1
2009 | SiO2 | None | 29.5 | 0.11616 | 8 | Caco2 | H | Human | Epithelial | Colon | 4 | Vialight | Luciferase | ATP content | Y | Y | Y | 1.9 | 1.9 | 0.52632 | 1 | 60.08 | 2 | 4 | -855.3623 | 348.9 | 495.89 | 7.043 | -7.043 | -2.143 | 56 | 472.8478 | 3 | 4.593 | 2.45 | 4.3052 | 4.9 | 412.0225 | 0.40816 | 12.973 | 1
2010 | SiO2 | None | 29.5 | 0.23308 | 8 | Caco2 | H | Human | Epithelial | Colon | 4 | Vialight | Luciferase | ATP content | Y | Y | Y | 1.9 | 1.9 | 0.52632 | 1 | 60.08 | 2 | 4 | -855.3623 | 348.9 | 495.89 | 7.043 | -7.043 | -2.143 | 56 | 472.8478 | 3 | 4.593 | 2.45 | 4.3052 | 4.9 | 412.0225 | 0.40816 | 15.3514 | 1
2011 | SiO2 | None | 13 | 0.54472 | -27 | RAW264.7 | A | Mouse | Monocyte/Macrophage | Blood | 24 | CellTiter Blue | Alamar Blue | cell metabolic activity | Y | Y | Y | 1.9 | 1.9 | 0.52632 | 1 | 60.08 | 2 | 4 | -855.3623 | 348.9 | 495.89 | 7.043 | -7.043 | -2.143 | 56 | 472.8478 | 3 | 4.593 | 2.45 | 4.3052 | 4.9 | 412.0225 | 0.40816 | 107.1956 | 2
2012 | SiO2 | None | 13 | 5.4472 | -27 | RAW264.7 | A | Mouse | Monocyte/Macrophage | Blood | 24 | CellTiter Blue | Alamar Blue | cell metabolic activity | Y | Y | Y | 1.9 | 1.9 | 0.52632 | 1 | 60.08 | 2 | 4 | -855.3623 | 348.9 | 495.89 | 7.043 | -7.043 | -2.143 | 56 | 472.8478 | 3 | 4.593 | 2.45 | 4.3052 | 4.9 | 412.0225 | 0.40816 | 100.5946 | 2
2013 | SiO2 | None | 13 | 54.4722 | -27 | RAW264.7 | A | Mouse | Monocyte/Macrophage | Blood | 24 | CellTiter Blue | Alamar Blue | cell metabolic activity | Y | Y | Y | 1.9 | 1.9 | 0.52632 | 1 | 60.08 | 2 | 4 | -855.3623 | 348.9 | 495.89 | 7.043 | -7.043 | -2.143 | 56 | 472.8478 | 3 | 4.593 | 2.45 | 4.3052 | 4.9 | 412.0225 | 0.40816 | 69.8427 | 2
2014 | SiO2 | None | 13 | 544.722 | -27 | RAW264.7 | A | Mouse | Monocyte/Macrophage | Blood | 24 | CellTiter Blue | Alamar Blue | cell metabolic activity | Y | Y | Y | 1.9 | 1.9 | 0.52632 | 1 | 60.08 | 2 | 4 | -855.3623 | 348.9 | 495.89 | 7.043 | -7.043 | -2.143 | 56 | 472.8478 | 3 | 4.593 | 2.45 | 4.3052 | 4.9 | 412.0225 | 0.40816 | 22.4854 | 1
2015 | SiO2 | None | 13 | 0.54472 | -27 | RAW264.7 | A | Mouse | Monocyte/Macrophage | Blood | 24 | XTT | Tetrazolium Salt | cell metabolic activity | Y | Y | Y | 1.9 | 1.9 | 0.52632 | 1 | 60.08 | 2 | 4 | -855.3623 | 348.9 | 495.89 | 7.043 | -7.043 | -2.143 | 56 | 472.8478 | 3 | 4.593 | 2.45 | 4.3052 | 4.9 | 412.0225 | 0.40816 | 123.0784 | 2
2016 | SiO2 | None | 13 | 5.4472 | -27 | RAW264.7 | A | Mouse | Monocyte/Macrophage | Blood | 24 | XTT | Tetrazolium Salt | cell metabolic activity | Y | Y | Y | 1.9 | 1.9 | 0.52632 | 1 | 60.08 | 2 | 4 | -855.3623 | 348.9 | 495.89 | 7.043 | -7.043 | -2.143 | 56 | 472.8478 | 3 | 4.593 | 2.45 | 4.3052 | 4.9 | 412.0225 | 0.40816 | 114.2165 | 2
2017 | SiO2 | None | 13 | 54.4722 | -27 | RAW264.7 | A | Mouse | Monocyte/Macrophage | Blood | 24 | XTT | Tetrazolium Salt | cell metabolic activity | Y | Y | Y | 1.9 | 1.9 | 0.52632 | 1 | 60.08 | 2 | 4 | -855.3623 | 348.9 | 495.89 | 7.043 | -7.043 | -2.143 | 56 | 472.8478 | 3 | 4.593 | 2.45 | 4.3052 | 4.9 | 412.0225 | 0.40816 | 82.7083 | 2
2018 | SiO2 | None | 13 | 544.722 | -27 | RAW264.7 | A | Mouse | Monocyte/Macrophage | Blood | 24 | XTT | Tetrazolium Salt | cell metabolic activity | Y | Y | Y | 1.9 | 1.9 | 0.52632 | 1 | 60.08 | 2 | 4 | -855.3623 | 348.9 | 495.89 | 7.043 | -7.043 | -2.143 | 56 | 472.8478 | 3 | 4.593 | 2.45 | 4.3052 | 4.9 | 412.0225 | 0.40816 | 24.7866 | 1
2019 | SiO2 | None | 13 | 0.54472 | -27 | RAW264.7 | A | Mouse | Monocyte/Macrophage | Blood | 24 | LDH | LDH activity assay kit | LDH leakage | Y | Y | Y | 1.9 | 1.9 | 0.52632 | 1 | 60.08 | 2 | 4 | -855.3623 | 348.9 | 495.89 | 7.043 | -7.043 | -2.143 | 56 | 472.8478 | 3 | 4.593 | 2.45 | 4.3052 | 4.9 | 412.0225 | 0.40816 | 3.117 | 1
2020 | SiO2 | None | 13 | 5.4472 | -27 | RAW264.7 | A | Mouse | Monocyte/Macrophage | Blood | 24 | LDH | LDH activity assay kit | LDH leakage | Y | Y | Y | 1.9 | 1.9 | 0.52632 | 1 | 60.08 | 2 | 4 | -855.3623 | 348.9 | 495.89 | 7.043 | -7.043 | -2.143 | 56 | 472.8478 | 3 | 4.593 | 2.45 | 4.3052 | 4.9 | 412.0225 | 0.40816 | 5.5711 | 1
2021 | SiO2 | None | 13 | 54.4722 | -27 | RAW264.7 | A | Mouse | Monocyte/Macrophage | Blood | 24 | LDH | LDH activity assay kit | LDH leakage | Y | Y | Y | 1.9 | 1.9 | 0.52632 | 1 | 60.08 | 2 | 4 | -855.3623 | 348.9 | 495.89 | 7.043 | -7.043 | -2.143 | 56 | 472.8478 | 3 | 4.593 | 2.45 | 4.3052 | 4.9 | 412.0225 | 0.40816 | 22.3663 | 1
2022 | SiO2 | None | 13 | 544.722 | -27 | RAW264.7 | A | Mouse | Monocyte/Macrophage | Blood | 24 | LDH | LDH activity assay kit | LDH leakage | Y | Y | Y | 1.9 | 1.9 | 0.52632 | 1 | 60.08 | 2 | 4 | -855.3623 | 348.9 | 495.89 | 7.043 | -7.043 | -2.143 | 56 | 472.8478 | 3 | 4.593 | 2.45 | 4.3052 | 4.9 | 412.0225 | 0.40816 | 70.1066 | 2
2023 | SiO2 | None | 13 | 0.54472 | -27 | RAW264.7 | A | Mouse | Monocyte/Macrophage | Blood | 24 | Live/Dead | Trypan Blue | cell membrane integrity | Y | Y | Y | 1.9 | 1.9 | 0.27322 | 1 | 60.08 | 2 | 4 | -1243.5544 | 408.48 | 633.93 | 10.7152 | -10.715 | -4.819 | 128 | 1165.8436 | 2 | 7.767 | 2.948 | 10.2317 | 5.896 | 52.9094 | 0.33921 | 95.2263 | 2
2024 | SiO2 | None | 13 | 5.4472 | -27 | RAW264.7 | A | Mouse | Monocyte/Macrophage | Blood | 24 | Live/Dead | Trypan Blue | cell membrane integrity | Y | Y | Y | 1.9 | 1.9 | 0.27322 | 1 | 60.08 | 2 | 4 | -1243.5544 | 408.48 | 633.93 | 10.7152 | -10.715 | -4.819 | 128 | 1165.8436 | 2 | 7.767 | 2.948 | 10.2317 | 5.896 | 52.9094 | 0.33921 | 85.6065 | 2
2025 | SiO2 | None | 13 | 54.4722 | -27 | RAW264.7 | A | Mouse | Monocyte/Macrophage | Blood | 24 | Live/Dead | Trypan Blue | cell membrane integrity | Y | Y | Y | 1.9 | 1.9 | 0.27322 | 1 | 60.08 | 2 | 4 | -1243.5544 | 408.48 | 633.93 | 10.7152 | -10.715 | -4.819 | 128 | 1165.8436 | 2 | 7.767 | 2.948 | 10.2317 | 5.896 | 52.9094 | 0.33921 | 69.1942 | 2
2026 | SiO2 | None | 13 | 544.722 | -27 | RAW264.7 | A | Mouse | Monocyte/Macrophage | Blood | 24 | Live/Dead | Trypan Blue | cell membrane integrity | Y | Y | Y | 1.9 | 1.9 | 0.27322 | 1 | 60.08 | 2 | 4 | -1243.5544 | 408.48 | 633.93 | 10.7152 | -10.715 | -4.819 | 128 | 1165.8436 | 2 | 7.767 | 2.948 | 10.2317 | 5.896 | 52.9094 | 0.33921 | 9.763 | 1
2027 | SiO2 | None | 13 | 0.54472 | -27 | RAW264.7 | A | Mouse | Monocyte/Macrophage | Blood | 24 | Live/Dead | Trypan Blue | cell membrane integrity | Y | Y | Y | 1.9 | 1.9 | 0.27322 | 1 | 60.08 | 2 | 4 | -1243.5544 | 408.48 | 633.93 | 10.7152 | -10.715 | -4.819 | 128 | 1165.8436 | 2 | 7.767 | 2.948 | 10.2317 | 5.896 | 52.9094 | 0.33921 | 93.7523 | 2
2028 | SiO2 | None | 13 | 5.4472 | -27 | RAW264.7 | A | Mouse | Monocyte/Macrophage | Blood | 24 | Live/Dead | Trypan Blue | cell membrane integrity | Y | Y | Y | 1.9 | 1.9 | 0.27322 | 1 | 60.08 | 2 | 4 | -1243.5544 | 408.48 | 633.93 | 10.7152 | -10.715 | -4.819 | 128 | 1165.8436 | 2 | 7.767 | 2.948 | 10.2317 | 5.896 | 52.9094 | 0.33921 | 91.6796 | 2
2029 | SiO2 | None | 13 | 54.4722 | -27 | RAW264.7 | A | Mouse | Monocyte/Macrophage | Blood | 24 | Live/Dead | Trypan Blue | cell membrane integrity | Y | Y | Y | 1.9 | 1.9 | 0.27322 | 1 | 60.08 | 2 | 4 | -1243.5544 | 408.48 | 633.93 | 10.7152 | -10.715 | -4.819 | 128 | 1165.8436 | 2 | 7.767 | 2.948 | 10.2317 | 5.896 | 52.9094 | 0.33921 | 71.4921 | 2
2030 | SiO2 | None | 13 | 544.722 | -27 | RAW264.7 | A | Mouse | Monocyte/Macrophage | Blood | 24 | Live/Dead | Trypan Blue | cell membrane integrity | Y | Y | Y | 1.9 | 1.9 | 0.27322 | 1 | 60.08 | 2 | 4 | -1243.5544 | 408.48 | 633.93 | 10.7152 | -10.715 | -4.819 | 128 | 1165.8436 | 2 | 7.767 | 2.948 | 10.2317 | 5.896 | 52.9094 | 0.33921 | 45.2701 | 1
2031 | SiO2 | None | 10 | 16.6445 | -27 | RAW264.7 | A | Mouse | Monocyte/Macrophage | Ascites | 24 | CellTiter Blue | Alamar Blue | cell metabolic activity | N | N | N | 1.9 | 1.9 | 0.52632 | 1 | 60.08 | 2 | 4 | -855.3623 | 348.9 | 495.89 | 7.043 | -7.043 | -2.143 | 56 | 472.8478 | 3 | 4.593 | 2.45 | 4.3052 | 4.9 | 412.0225 | 0.40816 | 107.59 | 2
2032 | SiO2 | None | 10 | 166.4447 | -27 | RAW264.7 | A | Mouse | Monocyte/Macrophage | Ascites | 24 | CellTiter Blue | Alamar Blue | cell metabolic activity | N | N | N | 1.9 | 1.9 | 0.52632 | 1 | 60.08 | 2 | 4 | -855.3623 | 348.9 | 495.89 | 7.043 | -7.043 | -2.143 | 56 | 472.8478 | 3 | 4.593 | 2.45 | 4.3052 | 4.9 | 412.0225 | 0.40816 | 100.81 | 2
2033 | SiO2 | None | 10 | 1664.4474 | -27 | RAW264.7 | A | Mouse | Monocyte/Macrophage | Ascites | 24 | CellTiter Blue | Alamar Blue | cell metabolic activity | N | N | N | 1.9 | 1.9 | 0.52632 | 1 | 60.08 | 2 | 4 | -855.3623 | 348.9 | 495.89 | 7.043 | -7.043 | -2.143 | 56 | 472.8478 | 3 | 4.593 | 2.45 | 4.3052 | 4.9 | 412.0225 | 0.40816 | 70.11 | 2
2034 | SiO2 | None | 10 | 16644.474 | -27 | RAW264.7 | A | Mouse | Monocyte/Macrophage | Ascites | 24 | CellTiter Blue | Alamar Blue | cell metabolic activity | N | N | N | 1.9 | 1.9 | 0.52632 | 1 | 60.08 | 2 | 4 | -855.3623 | 348.9 | 495.89 | 7.043 | -7.043 | -2.143 | 56 | 472.8478 | 3 | 4.593 | 2.45 | 4.3052 | 4.9 | 412.0225 | 0.40816 | 22.617 | 1
2035 | SiO2 | None | 10 | 16.6445 | -27 | RAW264.7 | A | Mouse | Monocyte/Macrophage | Ascites | 24 | XTT | Tetrazolium Salt | cell metabolic activity | N | N | N | 1.9 | 1.9 | 0.52632 | 1 | 60.08 | 2 | 4 | -855.3623 | 348.9 | 495.89 | 7.043 | -7.043 | -2.143 | 56 | 472.8478 | 3 | 4.593 | 2.45 | 4.3052 | 4.9 | 412.0225 | 0.40816 | 123.42 | 2
2036 | SiO2 | None | 10 | 166.4447 | -27 | RAW264.7 | A | Mouse | Monocyte/Macrophage | Ascites | 24 | XTT | Tetrazolium Salt | cell metabolic activity | N | N | N | 1.9 | 1.9 | 0.52632 | 1 | 60.08 | 2 | 4 | -855.3623 | 348.9 | 495.89 | 7.043 | -7.043 | -2.143 | 56 | 472.8478 | 3 | 4.593 | 2.45 | 4.3052 | 4.9 | 412.0225 | 0.40816 | 114.38 | 2
2037 | SiO2 | None | 10 | 1664.4474 | -27 | RAW264.7 | A | Mouse | Monocyte/Macrophage | Ascites | 24 | XTT | Tetrazolium Salt | cell metabolic activity | N | N | N | 1.9 | 1.9 | 0.52632 | 1 | 60.08 | 2 | 4 | -855.3623 | 348.9 | 495.89 | 7.043 | -7.043 | -2.143 | 56 | 472.8478 | 3 | 4.593 | 2.45 | 4.3052 | 4.9 | 412.0225 | 0.40816 | 82.714 | 2
2038 | SiO2 | None | 10 | 16644.474 | -27 | RAW264.7 | A | Mouse | Monocyte/Macrophage | Ascites | 24 | XTT | Tetrazolium Salt | cell metabolic activity | N | N | N | 1.9 | 1.9 | 0.52632 | 1 | 60.08 | 2 | 4 | -855.3623 | 348.9 | 495.89 | 7.043 | -7.043 | -2.143 | 56 | 472.8478 | 3 | 4.593 | 2.45 | 4.3052 | 4.9 | 412.0225 | 0.40816 | 25.525 | 1
2039 | SiO2 | None | 10 | 16.6445 | -27 | RAW264.7 | A | Mouse | Monocyte/Macrophage | Ascites | 24 | LDH | LDHrelease | LDH leakage | N | N | N | 1.9 | 1.9 | 0.52632 | 1 | 60.08 | 2 | 4 | -855.3623 | 348.9 | 495.89 | 7.043 | -7.043 | -2.143 | 56 | 472.8478 | 3 | 4.593 | 2.45 | 4.3052 | 4.9 | 412.0225 | 0.40816 | 4.5234 | 1
2040 | SiO2 | None | 10 | 166.4447 | -27 | RAW264.7 | A | Mouse | Monocyte/Macrophage | Ascites | 24 | LDH | LDHrelease | LDH leakage | N | N | N | 1.9 | 1.9 | 0.52632 | 1 | 60.08 | 2 | 4 | -855.3623 | 348.9 | 495.89 | 7.043 | -7.043 | -2.143 | 56 | 472.8478 | 3 | 4.593 | 2.45 | 4.3052 | 4.9 | 412.0225 | 0.40816 | 6.1389 | 1
2041 | SiO2 | None | 10 | 1664.4474 | -27 | RAW264.7 | A | Mouse | Monocyte/Macrophage | Ascites | 24 | LDH | LDHrelease | LDH leakage | N | N | N | 1.9 | 1.9 | 0.52632 | 1 | 60.08 | 2 | 4 | -855.3623 | 348.9 | 495.89 | 7.043 | -7.043 | -2.143 | 56 | 472.8478 | 3 | 4.593 | 2.45 | 4.3052 | 4.9 | 412.0225 | 0.40816 | 22.294 | 1
2042 | SiO2 | None | 10 | 16644.474 | -27 | RAW264.7 | A | Mouse | Monocyte/Macrophage | Ascites | 24 | LDH | LDHrelease | LDH leakage | N | N | N | 1.9 | 1.9 | 0.52632 | 1 | 60.08 | 2 | 4 | -855.3623 | 348.9 | 495.89 | 7.043 | -7.043 | -2.143 | 56 | 472.8478 | 3 | 4.593 | 2.45 | 4.3052 | 4.9 | 412.0225 | 0.40816 | 69.467 | 2
2043 | SiO2 | None | 10 | 16.6445 | -27 | RAW264.7 | A | Mouse | Monocyte/Macrophage | Ascites | 24 | Live/Dead | Trypan Blue | cell membrane integrity | N | N | N | 1.9 | 1.9 | 0.27322 | 1 | 60.08 | 2 | 4 | -1243.5544 | 408.48 | 633.93 | 10.7152 | -10.715 | -4.819 | 128 | 1165.8436 | 2 | 7.767 | 2.948 | 10.2317 | 5.896 | 52.9094 | 0.33921 | 95.315 | 2
2044 | SiO2 | None | 10 | 166.4447 | -27 | RAW264.7 | A | Mouse | Monocyte/Macrophage | Ascites | 24 | Live/Dead | Trypan Blue | cell membrane integrity | N | N | N | 1.9 | 1.9 | 0.27322 | 1 | 60.08 | 2 | 4 | -1243.5544 | 408.48 | 633.93 | 10.7152 | -10.715 | -4.819 | 128 | 1165.8436 | 2 | 7.767 | 2.948 | 10.2317 | 5.896 | 52.9094 | 0.33921 | 86.268 | 2
2045 | SiO2 | None | 10 | 1664.4474 | -27 | RAW264.7 | A | Mouse | Monocyte/Macrophage | Ascites | 24 | Live/Dead | Trypan Blue | cell membrane integrity | N | N | N | 1.9 | 1.9 | 0.27322 | 1 | 60.08 | 2 | 4 | -1243.5544 | 408.48 | 633.93 | 10.7152 | -10.715 | -4.819 | 128 | 1165.8436 | 2 | 7.767 | 2.948 | 10.2317 | 5.896 | 52.9094 | 0.33921 | 69.467 | 2
2046 | SiO2 | None | 10 | 16644.474 | -27 | RAW264.7 | A | Mouse | Monocyte/Macrophage | Ascites | 24 | Live/Dead | Trypan Blue | cell membrane integrity | N | N | N | 1.9 | 1.9 | 0.27322 | 1 | 60.08 | 2 | 4 | -1243.5544 | 408.48 | 633.93 | 10.7152 | -10.715 | -4.819 | 128 | 1165.8436 | 2 | 7.767 | 2.948 | 10.2317 | 5.896 | 52.9094 | 0.33921 | 9.6931 | 1
2047 | SiO2 | None | 10 | 16.6445 | -27 | RAW264.7 | A | Mouse | Monocyte/Macrophage | Ascites | 24 | Live/Dead | Trypan Blue | cell membrane integrity | N | N | N | 1.9 | 1.9 | 0.27322 | 1 | 60.08 | 2 | 4 | -1243.5544 | 408.48 | 633.93 | 10.7152 | -10.715 | -4.819 | 128 | 1165.8436 | 2 | 7.767 | 2.948 | 10.2317 | 5.896 | 52.9094 | 0.33921 | 94.023 | 2
2048 | SiO2 | None | 10 | 166.4447 | -27 | RAW264.7 | A | Mouse | Monocyte/Macrophage | Ascites | 24 | Live/Dead | Trypan Blue | cell membrane integrity | N | N | N | 1.9 | 1.9 | 0.27322 | 1 | 60.08 | 2 | 4 | -1243.5544 | 408.48 | 633.93 | 10.7152 | -10.715 | -4.819 | 128 | 1165.8436 | 2 | 7.767 | 2.948 | 10.2317 | 5.896 | 52.9094 | 0.33921 | 91.761 | 2
2049 | SiO2 | None | 10 | 1664.4474 | -27 | RAW264.7 | A | Mouse | Monocyte/Macrophage | Ascites | 24 | Live/Dead | Trypan Blue | cell membrane integrity | N | N | N | 1.9 | 1.9 | 0.27322 | 1 | 60.08 | 2 | 4 | -1243.5544 | 408.48 | 633.93 | 10.7152 | -10.715 | -4.819 | 128 | 1165.8436 | 2 | 7.767 | 2.948 | 10.2317 | 5.896 | 52.9094 | 0.33921 | 71.729 | 2
2050 | SiO2 | None | 10 | 16644.474 | -27 | RAW264.7 | A | Mouse | Monocyte/Macrophage | Ascites | 24 | Live/Dead | Trypan Blue | cell membrane integrity | N | N | N | 1.9 | 1.9 | 0.27322 | 1 | 60.08 | 2 | 4 | -1243.5544 | 408.48 | 633.93 | 10.7152 | -10.715 | -4.819 | 128 | 1165.8436 | 2 | 7.767 | 2.948 | 10.2317 | 5.896 | 52.9094 | 0.33921 | 44.265 | 1
2051 | SiO2 | None | 15 | 416.1119 | -25 | A431 | H | Human | Epithelial | Skin | 72 | MTT | Tetrazolium Salt | cell metabolic activity | N | N | N | 1.9 | 1.9 | 0.52632 | 1 | 60.08 | 2 | 4 | -855.3623 | 348.9 | 495.89 | 7.043 | -7.043 | -2.143 | 56 | 472.8478 | 3 | 4.593 | 2.45 | 4.3052 | 4.9 | 412.0225 | 0.40816 | 88.973 | 2
2052 | SiO2 | None | 15 | 832.2237 | -25 | A431 | H | Human | Epithelial | Skin | 72 | MTT | Tetrazolium Salt | cell metabolic activity | N | N | N | 1.9 | 1.9 | 0.52632 | 1 | 60.08 | 2 | 4 | -855.3623 | 348.9 | 495.89 | 7.043 | -7.043 | -2.143 | 56 | 472.8478 | 3 | 4.593 | 2.45 | 4.3052 | 4.9 | 412.0225 | 0.40816 | 76.933 | 2
2053 | SiO2 | None | 15 | 1664.4474 | -25 | A431 | H | Human | Epithelial | Skin | 72 | MTT | Tetrazolium Salt | cell metabolic activity | N | N | N | 1.9 | 1.9 | 0.52632 | 1 | 60.08 | 2 | 4 | -855.3623 | 348.9 | 495.89 | 7.043 | -7.043 | -2.143 | 56 | 472.8478 | 3 | 4.593 | 2.45 | 4.3052 | 4.9 | 412.0225 | 0.40816 | 59.949 | 2
2054 | SiO2 | None | 15 | 3328.8948 | -25 | A431 | H | Human | Epithelial | Skin | 72 | MTT | Tetrazolium Salt | cell metabolic activity | N | N | N | 1.9 | 1.9 | 0.52632 | 1 | 60.08 | 2 | 4 | -855.3623 | 348.9 | 495.89 | 7.043 | -7.043 | -2.143 | 56 | 472.8478 | 3 | 4.593 | 2.45 | 4.3052 | 4.9 | 412.0225 | 0.40816 | 48.923 | 1
2055 | SiO2 | None | 15 | 416.1119 | -25 | A549 | H | Human | Epithelial | Lung | 72 | MTT | Tetrazolium Salt | cell metabolic activity | N | N | N | 1.9 | 1.9 | 0.52632 | 1 | 60.08 | 2 | 4 | -855.3623 | 348.9 | 495.89 | 7.043 | -7.043 | -2.143 | 56 | 472.8478 | 3 | 4.593 | 2.45 | 4.3052 | 4.9 | 412.0225 | 0.40816 | 87.072 | 2
2056 | SiO2 | None | 15 | 832.2237 | -25 | A549 | H | Human | Epithelial | Lung | 72 | MTT | Tetrazolium Salt | cell metabolic activity | N | N | N | 1.9 | 1.9 | 0.52632 | 1 | 60.08 | 2 | 4 | -855.3623 | 348.9 | 495.89 | 7.043 | -7.043 | -2.143 | 56 | 472.8478 | 3 | 4.593 | 2.45 | 4.3052 | 4.9 | 412.0225 | 0.40816 | 74.018 | 2
2057 | SiO2 | None | 15 | 1664.4474 | -25 | A549 | H | Human | Epithelial | Lung | 72 | MTT | Tetrazolium Salt | cell metabolic activity | N | N | N | 1.9 | 1.9 | 0.52632 | 1 | 60.08 | 2 | 4 | -855.3623 | 348.9 | 495.89 | 7.043 | -7.043 | -2.143 | 56 | 472.8478 | 3 | 4.593 | 2.45 | 4.3052 | 4.9 | 412.0225 | 0.40816 | 58.048 | 2
2058 | SiO2 | None | 15 | 3328.8948 | -25 | A549 | H | Human | Epithelial | Lung | 72 | MTT | Tetrazolium Salt | cell metabolic activity | N | N | N | 1.9 | 1.9 | 0.52632 | 1 | 60.08 | 2 | 4 | -855.3623 | 348.9 | 495.89 | 7.043 | -7.043 | -2.143 | 56 | 472.8478 | 3 | 4.593 | 2.45 | 4.3052 | 4.9 | 412.0225 | 0.40816 | 44.994 | 1
2059 | SiO2 | None | 14.23 | 16.6445 | -25 | HepG2 | H | Human | Epithelial | Liver | 72 | MTT | Tetrazolium Salt | cell metabolic activity | N | N | N | 1.9 | 1.9 | 0.52632 | 1 | 60.08 | 2 | 4 | -855.3623 | 348.9 | 495.89 | 7.043 | -7.043 | -2.143 | 56 | 472.8478 | 3 | 4.593 | 2.45 | 4.3052 | 4.9 | 412.0225 | 0.40816 | 96.842 | 2
2060 | SiO2 | None | 14.23 | 83.2224 | -25 | HepG2 | H | Human | Epithelial | Liver | 72 | MTT | Tetrazolium Salt | cell metabolic activity | N | N | N | 1.9 | 1.9 | 0.52632 | 1 | 60.08 | 2 | 4 | -855.3623 | 348.9 | 495.89 | 7.043 | -7.043 | -2.143 | 56 | 472.8478 | 3 | 4.593 | 2.45 | 4.3052 | 4.9 | 412.0225 | 0.40816 | 95 | 2
2061 | SiO2 | None | 14.23 | 166.4447 | -25 | HepG2 | H | Human | Epithelial | Liver | 72 | MTT | Tetrazolium Salt | cell metabolic activity | N | N | N | 1.9 | 1.9 | 0.52632 | 1 | 60.08 | 2 | 4 | -855.3623 | 348.9 | 495.89 | 7.043 | -7.043 | -2.143 | 56 | 472.8478 | 3 | 4.593 | 2.45 | 4.3052 | 4.9 | 412.0225 | 0.40816 | 91.184 | 2
2062 | SiO2 | None | 14.23 | 416.1119 | -25 | HepG2 | H | Human | Epithelial | Liver | 72 | MTT | Tetrazolium Salt | cell metabolic activity | N | N | N | 1.9 | 1.9 | 0.52632 | 1 | 60.08 | 2 | 4 | -855.3623 | 348.9 | 495.89 | 7.043 | -7.043 | -2.143 | 56 | 472.8478 | 3 | 4.593 | 2.45 | 4.3052 | 4.9 | 412.0225 | 0.40816 | 79.342 | 2
2063 | SiO2 | None | 14.23 | 832.2237 | -25 | HepG2 | H | Human | Epithelial | Liver | 72 | MTT | Tetrazolium Salt | cell metabolic activity | N | N | N | 1.9 | 1.9 | 0.52632 | 1 | 60.08 | 2 | 4 | -855.3623 | 348.9 | 495.89 | 7.043 | -7.043 | -2.143 | 56 | 472.8478 | 3 | 4.593 | 2.45 | 4.3052 | 4.9 | 412.0225 | 0.40816 | 71.316 | 2
2064 | SiO2 | None | 14.23 | 1664.4474 | -25 | HepG2 | H | Human | Epithelial | Liver | 72 | MTT | Tetrazolium Salt | cell metabolic activity | N | N | N | 1.9 | 1.9 | 0.52632 | 1 | 60.08 | 2 | 4 | -855.3623 | 348.9 | 495.89 | 7.043 | -7.043 | -2.143 | 56 | 472.8478 | 3 | 4.593 | 2.45 | 4.3052 | 4.9 | 412.0225 | 0.40816 | 63.816 | 2
2065 | SiO2 | None | 14.23 | 3328.8948 | -25 | HepG2 | H | Human | Epithelial | Liver | 72 | MTT | Tetrazolium Salt | cell metabolic activity | N | N | N | 1.9 | 1.9 | 0.52632 | 1 | 60.08 | 2 | 4 | -855.3623 | 348.9 | 495.89 | 7.043 | -7.043 | -2.143 | 56 | 472.8478 | 3 | 4.593 | 2.45 | 4.3052 | 4.9 | 412.0225 | 0.40816 | 55.263 | 2
2066 | SiO2 | None | 14.23 | 16.6445 | -25 | HepG2 | H | Human | Epithelial | Liver | 72 | NRU | NeutralRed | cell metabolic activity | N | N | N | 1.9 | 1.9 | 0.52632 | 1 | 60.08 | 2 | 4 | -855.3623 | 348.9 | 495.89 | 7.043 | -7.043 | -2.143 | 56 | 472.8478 | 3 | 4.593 | 2.45 | 4.3052 | 4.9 | 412.0225 | 0.40816 | 96.708 | 2
2067 | SiO2 | None | 14.23 | 83.2224 | -25 | HepG2 | H | Human | Epithelial | Liver | 72 | NRU | NeutralRed | cell metabolic activity | N | N | N | 1.9 | 1.9 | 0.52632 | 1 | 60.08 | 2 | 4 | -855.3623 | 348.9 | 495.89 | 7.043 | -7.043 | -2.143 | 56 | 472.8478 | 3 | 4.593 | 2.45 | 4.3052 | 4.9 | 412.0225 | 0.40816 | 95.61 | 2
2068 | SiO2 | None | 14.23 | 166.4447 | -25 | HepG2 | H | Human | Epithelial | Liver | 72 | NRU | NeutralRed | cell metabolic activity | N | N | N | 1.9 | 1.9 | 0.52632 | 1 | 60.08 | 2 | 4 | -855.3623 | 348.9 | 495.89 | 7.043 | -7.043 | -2.143 | 56 | 472.8478 | 3 | 4.593 | 2.45 | 4.3052 | 4.9 | 412.0225 | 0.40816 | 92.455 | 2
2069 | SiO2 | None | 14.23 | 416.1119 | -25 | HepG2 | H | Human | Epithelial | Liver | 72 | NRU | NeutralRed | cell metabolic activity | N | N | N | 1.9 | 1.9 | 0.52632 | 1 | 60.08 | 2 | 4 | -855.3623 | 348.9 | 495.89 | 7.043 | -7.043 | -2.143 | 56 | 472.8478 | 3 | 4.593 | 2.45 | 4.3052 | 4.9 | 412.0225 | 0.40816 | 78.326 | 2
2070 | SiO2 | None | 14.23 | 832.2237 | -25 | HepG2 | H | Human | Epithelial | Liver | 72 | NRU | NeutralRed | cell metabolic activity | N | N | N | 1.9 | 1.9 | 0.52632 | 1 | 60.08 | 2 | 4 | -855.3623 | 348.9 | 495.89 | 7.043 | -7.043 | -2.143 | 56 | 472.8478 | 3 | 4.593 | 2.45 | 4.3052 | 4.9 | 412.0225 | 0.40816 | 71.605 | 2
2071 | SiO2 | None | 14.23 | 1664.4474 | -25 | HepG2 | H | Human | Epithelial | Liver | 72 | NRU | NeutralRed | cell metabolic activity | N | N | N | 1.9 | 1.9 | 0.52632 | 1 | 60.08 | 2 | 4 | -855.3623 | 348.9 | 495.89 | 7.043 | -7.043 | -2.143 | 56 | 472.8478 | 3 | 4.593 | 2.45 | 4.3052 | 4.9 | 412.0225 | 0.40816 | 65.021 | 2
2072 | SiO2 | None | 14.23 | 3328.8948 | -25 | HepG2 | H | Human | Epithelial | Liver | 72 | NRU | NeutralRed | cell metabolic activity | N | N | N | 1.9 | 1.9 | 0.52632 | 1 | 60.08 | 2 | 4 | -855.3623 | 348.9 | 495.89 | 7.043 | -7.043 | -2.143 | 56 | 472.8478 | 3 | 4.593 | 2.45 | 4.3052 | 4.9 | 412.0225 | 0.40816 | 58.848 | 2
2073 | SiO2 | None | 256.6 | 832.2237 | -28 | Caco2 | H | Human | Epithelial | Colon | 24 | Alamar Blue | Alamar Blue | cell metabolic activity | N | N | N | 1.9 | 1.9 | 0.52632 | 1 | 60.08 | 2 | 4 | -855.3623 | 348.9 | 495.89 | 7.043 | -7.043 | -2.143 | 56 | 472.8478 | 3 | 4.593 | 2.45 | 4.3052 | 4.9 | 412.0225 | 0.40816 | 91.683 | 2
2074 | SiO2 | None | 256.6 | 1664.4474 | -28 | Caco2 | H | Human | Epithelial | Colon | 24 | Alamar Blue | Alamar Blue | cell metabolic activity | N | N | N | 1.9 | 1.9 | 0.52632 | 1 | 60.08 | 2 | 4 | -855.3623 | 348.9 | 495.89 | 7.043 | -7.043 | -2.143 | 56 | 472.8478 | 3 | 4.593 | 2.45 | 4.3052 | 4.9 | 412.0225 | 0.40816 | 117.41 | 2
2075 | SiO2 | None | 256.6 | 3328.8948 | -28 | Caco2 | H | Human | Epithelial | Colon | 24 | Alamar Blue | Alamar Blue | cell metabolic activity | N | N | N | 1.9 | 1.9 | 0.52632 | 1 | 60.08 | 2 | 4 | -855.3623 | 348.9 | 495.89 | 7.043 | -7.043 | -2.143 | 56 | 472.8478 | 3 | 4.593 | 2.45 | 4.3052 | 4.9 | 412.0225 | 0.40816 | 113.35 | 2
2076 | SiO2 | None | 256.6 | 8322.237 | -28 | Caco2 | H | Human | Epithelial | Colon | 24 | Alamar Blue | Alamar Blue | cell metabolic activity | N | N | N | 1.9 | 1.9 | 0.52632 | 1 | 60.08 | 2 | 4 | -855.3623 | 348.9 | 495.89 | 7.043 | -7.043 | -2.143 | 56 | 472.8478 | 3 | 4.593 | 2.45 | 4.3052 | 4.9 | 412.0225 | 0.40816 | 128.05 | 2
2077 | SiO2 | Chitosan | 600 | 832.2237 | 8 | Caco2 | H | Human | Epithelial | Colon | 24 | Alamar Blue | Alamar Blue | cell metabolic activity | N | N | N | 1.9 | 1.9 | 0.52632 | 1 | 60.08 | 2 | 4 | -855.3623 | 348.9 | 495.89 | 7.043 | -7.043 | -2.143 | 56 | 472.8478 | 3 | 4.593 | 2.45 | 4.3052 | 4.9 | 412.0225 | 0.40816 | 94.523 | 2
2078 | SiO2 | Chitosan | 600 | 1664.4474 | 8 | Caco2 | H | Human | Epithelial | Colon | 24 | Alamar Blue | Alamar Blue | cell metabolic activity | N | N | N | 1.9 | 1.9 | 0.52632 | 1 | 60.08 | 2 | 4 | -855.3623 | 348.9 | 495.89 | 7.043 | -7.043 | -2.143 | 56 | 472.8478 | 3 | 4.593 | 2.45 | 4.3052 | 4.9 | 412.0225 | 0.40816 | 69.258 | 2
2079 | SiO2 | Chitosan | 600 | 3328.8948 | 8 | Caco2 | H | Human | Epithelial | Colon | 24 | Alamar Blue | Alamar Blue | cell metabolic activity | N | N | N | 1.9 | 1.9 | 0.52632 | 1 | 60.08 | 2 | 4 | -855.3623 | 348.9 | 495.89 | 7.043 | -7.043 | -2.143 | 56 | 472.8478 | 3 | 4.593 | 2.45 | 4.3052 | 4.9 | 412.0225 | 0.40816 | 42.933 | 1
2080 | SiO2 | Chitosan | 600 | 8322.237 | 8 | Caco2 | H | Human | Epithelial | Colon | 24 | Alamar Blue | Alamar Blue | cell metabolic activity | N | N | N | 1.9 | 1.9 | 0.52632 | 1 | 60.08 | 2 | 4 | -855.3623 | 348.9 | 495.89 | 7.043 | -7.043 | -2.143 | 56 | 472.8478 | 3 | 4.593 | 2.45 | 4.3052 | 4.9 | 412.0225 | 0.40816 | 40.636 | 1
2081 | SiO2 | SodiumAlginate | 350 | 832.2237 | -13 | Caco2 | H | Human | Epithelial | Colon | 24 | Alamar Blue | Alamar Blue | cell metabolic activity | N | N | N | 1.9 | 1.9 | 0.52632 | 1 | 60.08 | 2 | 4 | -855.3623 | 348.9 | 495.89 | 7.043 | -7.043 | -2.143 | 56 | 472.8478 | 3 | 4.593 | 2.45 | 4.3052 | 4.9 | 412.0225 | 0.40816 | 88.508 | 2
2082 | SiO2 | SodiumAlginate | 350 | 1664.4474 | -13 | Caco2 | H | Human | Epithelial | Colon | 24 | Alamar Blue | Alamar Blue | cell metabolic activity | N | N | N | 1.9 | 1.9 | 0.52632 | 1 | 60.08 | 2 | 4 | -855.3623 | 348.9 | 495.89 | 7.043 | -7.043 | -2.143 | 56 | 472.8478 | 3 | 4.593 | 2.45 | 4.3052 | 4.9 | 412.0225 | 0.40816 | 36.878 | 1
2083 | SiO2 | SodiumAlginate | 350 | 3328.8948 | -13 | Caco2 | H | Human | Epithelial | Colon | 24 | Alamar Blue | Alamar Blue | cell metabolic activity | N | N | N | 1.9 | 1.9 | 0.52632 | 1 | 60.08 | 2 | 4 | -855.3623 | 348.9 | 495.89 | 7.043 | -7.043 | -2.143 | 56 | 472.8478 | 3 | 4.593 | 2.45 | 4.3052 | 4.9 | 412.0225 | 0.40816 | 34.305 | 1
2084 | SiO2 | SodiumAlginate | 350 | 8322.237 | -13 | Caco2 | H | Human | Epithelial | Colon | 24 | Alamar Blue | Alamar Blue | cell metabolic activity | N | N | N | 1.9 | 1.9 | 0.52632 | 1 | 60.08 | 2 | 4 | -855.3623 | 348.9 | 495.89 | 7.043 | -7.043 | -2.143 | 56 | 472.8478 | 3 | 4.593 | 2.45 | 4.3052 | 4.9 | 412.0225 | 0.40816 | 28.473 | 1
2085 | SiO2 | None | 256.6 | 832.2237 | -28 | Caco2 | H | Human | Epithelial | Colon | 48 | Alamar Blue | Alamar Blue | cell metabolic activity | N | N | N | 1.9 | 1.9 | 0.52632 | 1 | 60.08 | 2 | 4 | -855.3623 | 348.9 | 495.89 | 7.043 | -7.043 | -2.143 | 56 | 472.8478 | 3 | 4.593 | 2.45 | 4.3052 | 4.9 | 412.0225 | 0.40816 | 97.485 | 2
2086 | SiO2 | None | 256.6 | 1664.4474 | -28 | Caco2 | H | Human | Epithelial | Colon | 48 | Alamar Blue | Alamar Blue | cell metabolic activity | N | N | N | 1.9 | 1.9 | 0.52632 | 1 | 60.08 | 2 | 4 | -855.3623 | 348.9 | 495.89 | 7.043 | -7.043 | -2.143 | 56 | 472.8478 | 3 | 4.593 | 2.45 | 4.3052 | 4.9 | 412.0225 | 0.40816 | 110.44 | 2
2087 | SiO2 | None | 256.6 | 3328.8948 | -28 | Caco2 | H | Human | Epithelial | Colon | 48 | Alamar Blue | Alamar Blue | cell metabolic activity | N | N | N | 1.9 | 1.9 | 0.52632 | 1 | 60.08 | 2 | 4 | -855.3623 | 348.9 | 495.89 | 7.043 | -7.043 | -2.143 | 56 | 472.8478 | 3 | 4.593 | 2.45 | 4.3052 | 4.9 | 412.0225 | 0.40816 | 108.12 | 2
2088 | SiO2 | None | 256.6 | 8322.237 | -28 | Caco2 | H | Human | Epithelial | Colon | 48 | Alamar Blue | Alamar Blue | cell metabolic activity | N | N | N | 1.9 | 1.9 | 0.52632 | 1 | 60.08 | 2 | 4 | -855.3623 | 348.9 | 495.89 | 7.043 | -7.043 | -2.143 | 56 | 472.8478 | 3 | 4.593 | 2.45 | 4.3052 | 4.9 | 412.0225 | 0.40816 | 107.74 | 2
2089 | SiO2 | Chitosan | 600 | 832.2237 | 8 | Caco2 | H | Human | Epithelial | Colon | 48 | Alamar Blue | Alamar Blue | cell metabolic activity | N | N | N | 1.9 | 1.9 | 0.52632 | 1 | 60.08 | 2 | 4 | -855.3623 | 348.9 | 495.89 | 7.043 | -7.043 | -2.143 | 56 | 472.8478 | 3 | 4.593 | 2.45 | 4.3052 | 4.9 | 412.0225 | 0.40816 | 96.82 | 2
2090 | SiO2 | Chitosan | 600 | 1664.4474 | 8 | Caco2 | H | Human | Epithelial | Colon | 48 | Alamar Blue | Alamar Blue | cell metabolic activity | N | N | N | 1.9 | 1.9 | 0.52632 | 1 | 60.08 | 2 | 4 | -855.3623 | 348.9 | 495.89 | 7.043 | -7.043 | -2.143 | 56 | 472.8478 | 3 | 4.593 | 2.45 | 4.3052 | 4.9 | 412.0225 | 0.40816 | 93.64 | 2
2091 | SiO2 | Chitosan | 600 | 3328.8948 | 8 | Caco2 | H | Human | Epithelial | Colon | 48 | Alamar Blue | Alamar Blue | cell metabolic activity | N | N | N | 1.9 | 1.9 | 0.52632 | 1 | 60.08 | 2 | 4 | -855.3623 | 348.9 | 495.89 | 7.043 | -7.043 | -2.143 | 56 | 472.8478 | 3 | 4.593 | 2.45 | 4.3052 | 4.9 | 412.0225 | 0.40816 | 82.862 | 2
2092 | SiO2 | Chitosan | 600 | 8322.237 | 8 | Caco2 | H | Human | Epithelial | Colon | 48 | Alamar Blue | Alamar Blue | cell metabolic activity | N | N | N | 1.9 | 1.9 | 0.52632 | 1 | 60.08 | 2 | 4 | -855.3623 | 348.9 | 495.89 | 7.043 | -7.043 | -2.143 | 56 | 472.8478 | 3 | 4.593 | 2.45 | 4.3052 | 4.9 | 412.0225 | 0.40816 | 76.678 | 2
2093 | SiO2 | SodiumAlginate | 350 | 832.2237 | -13 | Caco2 | H | Human | Epithelial | Colon | 48 | Alamar Blue | Alamar Blue | cell metabolic activity | N | N | N | 1.9 | 1.9 | 0.52632 | 1 | 60.08 | 2 | 4 | -855.3623 | 348.9 | 495.89 | 7.043 | -7.043 | -2.143 | 56 | 472.8478 | 3 | 4.593 | 2.45 | 4.3052 | 4.9 | 412.0225 | 0.40816 | 98.113 | 2
2094 | SiO2 | SodiumAlginate | 350 | 1664.4474 | -13 | Caco2 | H | Human | Epithelial | Colon | 48 | Alamar Blue | Alamar Blue | cell metabolic activity | N | N | N | 1.9 | 1.9 | 0.52632 | 1 | 60.08 | 2 | 4 | -855.3623 | 348.9 | 495.89 | 7.043 | -7.043 | -2.143 | 56 | 472.8478 | 3 | 4.593 | 2.45 | 4.3052 | 4.9 | 412.0225 | 0.40816 | 81.475 | 2
2095 | SiO2 | SodiumAlginate | 350 | 3328.8948 | -13 | Caco2 | H | Human | Epithelial | Colon | 48 | Alamar Blue | Alamar Blue | cell metabolic activity | N | N | N | 1.9 | 1.9 | 0.52632 | 1 | 60.08 | 2 | 4 | -855.3623 | 348.9 | 495.89 | 7.043 | -7.043 | -2.143 | 56 | 472.8478 | 3 | 4.593 | 2.45 | 4.3052 | 4.9 | 412.0225 | 0.40816 | 82.676 | 2
2096 | SiO2 | SodiumAlginate | 350 | 8322.237 | -13 | Caco2 | H | Human | Epithelial | Colon | 48 | Alamar Blue | Alamar Blue | cell metabolic activity | N | N | N | 1.9 | 1.9 | 0.52632 | 1 | 60.08 | 2 | 4 | -855.3623 | 348.9 | 495.89 | 7.043 | -7.043 | -2.143 | 56 | 472.8478 | 3 | 4.593 | 2.45 | 4.3052 | 4.9 | 412.0225 | 0.40816 | 79.417 | 2
2097 | SiO2 | None | 256.6 | 832.2237 | -28 | HepG2 | H | Human | Epithelial | Liver | 24 | Alamar Blue | Alamar Blue | cell metabolic activity | N | N | N | 1.9 | 1.9 | 0.52632 | 1 | 60.08 | 2 | 4 | -855.3623 | 348.9 | 495.89 | 7.043 | -7.043 | -2.143 | 56 | 472.8478 | 3 | 4.593 | 2.45 | 4.3052 | 4.9 | 412.0225 | 0.40816 | 88.516 | 2
2098 | SiO2 | None | 256.6 | 1664.4474 | -28 | HepG2 | H | Human | Epithelial | Liver | 24 | Alamar Blue | Alamar Blue | cell metabolic activity | N | N | N | 1.9 | 1.9 | 0.52632 | 1 | 60.08 | 2 | 4 | -855.3623 | 348.9 | 495.89 | 7.043 | -7.043 | -2.143 | 56 | 472.8478 | 3 | 4.593 | 2.45 | 4.3052 | 4.9 | 412.0225 | 0.40816 | 83.569 | 2
2099 | SiO2 | None | 256.6 | 3328.8948 | -28 | HepG2 | H | Human | Epithelial | Liver | 24 | Alamar Blue | Alamar Blue | cell metabolic activity | N | N | N | 1.9 | 1.9 | 0.52632 | 1 | 60.08 | 2 | 4 | -855.3623 | 348.9 | 495.89 | 7.043 | -7.043 | -2.143 | 56 | 472.8478 | 3 | 4.593 | 2.45 | 4.3052 | 4.9 | 412.0225 | 0.40816 | 81.625 | 2
2100 | SiO2 | None | 256.6 | 8322.237 | -28 | HepG2 | H | Human | Epithelial | Liver | 24 | Alamar Blue | Alamar Blue | cell metabolic activity | N | N | N | 1.9 | 1.9 | 0.52632 | 1 | 60.08 | 2 | 4 | -855.3623 | 348.9 | 495.89 | 7.043 | -7.043 | -2.143 | 56 | 472.8478 | 3 | 4.593 | 2.45 | 4.3052 | 4.9 | 412.0225 | 0.40816 | 93.11 | 2
2101 | SiO2 | Chitosan | 600 | 832.2237 | 8 | HepG2 | H | Human | Epithelial | Liver | 24 | Alamar Blue | Alamar Blue | cell metabolic activity | N | N | N | 1.9 | 1.9 | 0.52632 | 1 | 60.08 | 2 | 4 | -855.3623 | 348.9 | 495.89 | 7.043 | -7.043 | -2.143 | 56 | 472.8478 | 3 | 4.593 | 2.45 | 4.3052 | 4.9 | 412.0225 | 0.40816 | 99.824 | 2
2102 | SiO2 | Chitosan | 600 | 1664.4474 | 8 | HepG2 | H | Human | Epithelial | Liver | 24 | Alamar Blue | Alamar Blue | cell metabolic activity | N | N | N | 1.9 | 1.9 | 0.52632 | 1 | 60.08 | 2 | 4 | -855.3623 | 348.9 | 495.89 | 7.043 | -7.043 | -2.143 | 56 | 472.8478 | 3 | 4.593 | 2.45 | 4.3052 | 4.9 | 412.0225 | 0.40816 | 63.269 | 2
2103 | SiO2 | Chitosan | 600 | 3328.8948 | 8 | HepG2 | H | Human | Epithelial | Liver | 24 | Alamar Blue | Alamar Blue | cell metabolic activity | N | N | N | 1.9 | 1.9 | 0.52632 | 1 | 60.08 | 2 | 4 | -855.3623 | 348.9 | 495.89 | 7.043 | -7.043 | -2.143 | 56 | 472.8478 | 3 | 4.593 | 2.45 | 4.3052 | 4.9 | 412.0225 | 0.40816 | 52.9 | 2
2104 | SiO2 | Chitosan | 600 | 8322.237 | 8 | HepG2 | H | Human | Epithelial | Liver | 24 | Alamar Blue | Alamar Blue | cell metabolic activity | N | N | N | 1.9 | 1.9 | 0.52632 | 1 | 60.08 | 2 | 4 | -855.3623 | 348.9 | 495.89 | 7.043 | -7.043 | -2.143 | 56 | 472.8478 | 3 | 4.593 | 2.45 | 4.3052 | 4.9 | 412.0225 | 0.40816 | 78.383 | 2
2105 | SiO2 | SodiumAlginate | 350 | 832.2237 | -13 | HepG2 | H | Human | Epithelial | Liver | 24 | Alamar Blue | Alamar Blue | cell metabolic activity | N | N | N | 1.9 | 1.9 | 0.52632 | 1 | 60.08 | 2 | 4 | -855.3623 | 348.9 | 495.89 | 7.043 | -7.043 | -2.143 | 56 | 472.8478 | 3 | 4.593 | 2.45 | 4.3052 | 4.9 | 412.0225 | 0.40816 | 103.09 | 2
2106 | SiO2 | SodiumAlginate | 350 | 1664.4474 | -13 | HepG2 | H | Human | Epithelial | Liver | 24 | Alamar Blue | Alamar Blue | cell metabolic activity | N | N | N | 1.9 | 1.9 | 0.52632 | 1 | 60.08 | 2 | 4 | -855.3623 | 348.9 | 495.89 | 7.043 | -7.043 | -2.143 | 56 | 472.8478 | 3 | 4.593 | 2.45 | 4.3052 | 4.9 | 412.0225 | 0.40816 | 86.942 | 2
2107 | SiO2 | SodiumAlginate | 350 | 3328.8948 | -13 | HepG2 | H | Human | Epithelial | Liver | 24 | Alamar Blue | Alamar Blue | cell metabolic activity | N | N | N | 1.9 | 1.9 | 0.52632 | 1 | 60.08 | 2 | 4 | -855.3623 | 348.9 | 495.89 | 7.043 | -7.043 | -2.143 | 56 | 472.8478 | 3 | 4.593 | 2.45 | 4.3052 | 4.9 | 412.0225 | 0.40816 | 90.722 | 2
2108 | SiO2 | SodiumAlginate | 350 | 8322.237 | -13 | HepG2 | H | Human | Epithelial | Liver | 24 | Alamar Blue | Alamar Blue | cell metabolic activity | N | N | N | 1.9 | 1.9 | 0.52632 | 1 | 60.08 | 2 | 4 | -855.3623 | 348.9 | 495.89 | 7.043 | -7.043 | -2.143 | 56 | 472.8478 | 3 | 4.593 | 2.45 | 4.3052 | 4.9 | 412.0225 | 0.40816 | 77.32 | 2
2109 | SiO2 | None | 256.6 | 832.2237 | -28 | HepG2 | H | Human | Epithelial | Liver | 48 | Alamar Blue | Alamar Blue | cell metabolic activity | N | N | N | 1.9 | 1.9 | 0.52632 | 1 | 60.08 | 2 | 4 | -855.3623 | 348.9 | 495.89 | 7.043 | -7.043 | -2.143 | 56 | 472.8478 | 3 | 4.593 | 2.45 | 4.3052 | 4.9 | 412.0225 | 0.40816 | 92.403 | 2
2110 | SiO2 | None | 256.6 | 1664.4474 | -28 | HepG2 | H | Human | Epithelial | Liver | 48 | Alamar Blue | Alamar Blue | cell metabolic activity | N | N | N | 1.9 | 1.9 | 0.52632 | 1 | 60.08 | 2 | 4 | -855.3623 | 348.9 | 495.89 | 7.043 | -7.043 | -2.143 | 56 | 472.8478 | 3 | 4.593 | 2.45 | 4.3052 | 4.9 | 412.0225 | 0.40816 | 98.057 | 2
2111 | SiO2 | None | 256.6 | 3328.8948 | -28 | HepG2 | H | Human | Epithelial | Liver | 48 | Alamar Blue | Alamar Blue | cell metabolic activity | N | N | N | 1.9 | 1.9 | 0.52632 | 1 | 60.08 | 2 | 4 | -855.3623 | 348.9 | 495.89 | 7.043 | -7.043 | -2.143 | 56 | 472.8478 | 3 | 4.593 | 2.45 | 4.3052 | 4.9 | 412.0225 | 0.40816 | 101.59 | 2
2112 | SiO2 | None | 256.6 | 8322.237 | -28 | HepG2 | H | Human | Epithelial | Liver | 48 | Alamar Blue | Alamar Blue | cell metabolic activity | N | N | N | 1.9 | 1.9 | 0.52632 | 1 | 60.08 | 2 | 4 | -855.3623 | 348.9 | 495.89 | 7.043 | -7.043 | -2.143 | 56 | 472.8478 | 3 | 4.593 | 2.45 | 4.3052 | 4.9 | 412.0225 | 0.40816 | 100.35 | 2
2113 | SiO2 | Chitosan | 600 | 832.2237 | 8 | HepG2 | H | Human | Epithelial | Liver | 48 | Alamar Blue | Alamar Blue | cell metabolic activity | N | N | N | 1.9 | 1.9 | 0.52632 | 1 | 60.08 | 2 | 4 | -855.3623 | 348.9 | 495.89 | 7.043 | -7.043 | -2.143 | 56 | 472.8478 | 3 | 4.593 | 2.45 | 4.3052 | 4.9 | 412.0225 | 0.40816 | 99.473 | 2
2114 | SiO2 | Chitosan | 600 | 1664.4474 | 8 | HepG2 | H | Human | Epithelial | Liver | 48 | Alamar Blue | Alamar Blue | cell metabolic activity | N | N | N | 1.9 | 1.9 | 0.52632 | 1 | 60.08 | 2 | 4 | -855.3623 | 348.9 | 495.89 | 7.043 | -7.043 | -2.143 | 56 | 472.8478 | 3 | 4.593 | 2.45 | 4.3052 | 4.9 | 412.0225 | 0.40816 | 89.455 | 2
2115 | SiO2 | Chitosan | 600 | 3328.8948 | 8 | HepG2 | H | Human | Epithelial | Liver | 48 | Alamar Blue | Alamar Blue | cell metabolic activity | N | N | N | 1.9 | 1.9 | 0.52632 | 1 | 60.08 | 2 | 4 | -855.3623 | 348.9 | 495.89 | 7.043 | -7.043 | -2.143 | 56 | 472.8478 | 3 | 4.593 | 2.45 | 4.3052 | 4.9 | 412.0225 | 0.40816 | 85.764 | 2
2116 | SiO2 | Chitosan | 600 | 8322.237 | 8 | HepG2 | H | Human | Epithelial | Liver | 48 | Alamar Blue | Alamar Blue | cell metabolic activity | N | N | N | 1.9 | 1.9 | 0.52632 | 1 | 60.08 | 2 | 4 | -855.3623 | 348.9 | 495.89 | 7.043 | -7.043 | -2.143 | 56 | 472.8478 | 3 | 4.593 | 2.45 | 4.3052 | 4.9 | 412.0225 | 0.40816 | 92.794 | 2
2117 | SiO2 | SodiumAlginate | 350 | 832.2237 | -13 | HepG2 | H | Human | Epithelial | Liver | 48 | Alamar Blue | Alamar Blue | cell metabolic activity | N | N | N | 1.9 | 1.9 | 0.52632 | 1 | 60.08 | 2 | 4 | -855.3623 | 348.9 | 495.89 | 7.043 | -7.043 | -2.143 | 56 | 472.8478 | 3 | 4.593 | 2.45 | 4.3052 | 4.9 | 412.0225 | 0.40816 | 97.938 | 2
2118 | SiO2 | SodiumAlginate | 350 | 1664.4474 | -13 | HepG2 | H | Human | Epithelial | Liver | 48 | Alamar Blue | Alamar Blue | cell metabolic activity | N | N | N | 1.9 | 1.9 | 0.52632 | 1 | 60.08 | 2 | 4 | -855.3623 | 348.9 | 495.89 | 7.043 | -7.043 | -2.143 | 56 | 472.8478 | 3 | 4.593 | 2.45 | 4.3052 | 4.9 | 412.0225 | 0.40816 | 95.876 | 2
2119 | SiO2 | SodiumAlginate | 350 | 3328.8948 | -13 | HepG2 | H | Human | Epithelial | Liver | 48 | Alamar Blue | Alamar Blue | cell metabolic activity | N | N | N | 1.9 | 1.9 | 0.52632 | 1 | 60.08 | 2 | 4 | -855.3623 | 348.9 | 495.89 | 7.043 | -7.043 | -2.143 | 56 | 472.8478 | 3 | 4.593 | 2.45 | 4.3052 | 4.9 | 412.0225 | 0.40816 | 95.361 | 2
2120 | SiO2 | SodiumAlginate | 350 | 8322.237 | -13 | HepG2 | H | Human | Epithelial | Liver | 48 | Alamar Blue | Alamar Blue | cell metabolic activity | N | N | N | 1.9 | 1.9 | 0.52632 | 1 | 60.08 | 2 | 4 | -855.3623 | 348.9 | 495.89 | 7.043 | -7.043 | -2.143 | 56 | 472.8478 | 3 | 4.593 | 2.45 | 4.3052 | 4.9 | 412.0225 | 0.40816 | 90.893 | 2
2121 | SiO2 | None | 21.06 | 166.4447 | -24.5 | A549 | H | Human | Epithelial | Lung | 24 | MTT | Tetrazolium Salt | cell metabolic activity | N | N | N | 1.9 | 1.9 | 0.52632 | 1 | 60.08 | 2 | 4 | -855.3623 | 348.9 | 495.89 | 7.043 | -7.043 | -2.143 | 56 | 472.8478 | 3 | 4.593 | 2.45 | 4.3052 | 4.9 | 412.0225 | 0.40816 | 76.923 | 2
2122 | SiO2 | None | 21.06 | 832.2237 | -24.5 | A549 | H | Human | Epithelial | Lung | 24 | MTT | Tetrazolium Salt | cell metabolic activity | N | N | N | 1.9 | 1.9 | 0.52632 | 1 | 60.08 | 2 | 4 | -855.3623 | 348.9 | 495.89 | 7.043 | -7.043 | -2.143 | 56 | 472.8478 | 3 | 4.593 | 2.45 | 4.3052 | 4.9 | 412.0225 | 0.40816 | 67.494 | 2
2123 | SiO2 | None | 21.06 | 1664.4474 | -24.5 | A549 | H | Human | Epithelial | Lung | 24 | MTT | Tetrazolium Salt | cell metabolic activity | N | N | N | 1.9 | 1.9 | 0.52632 | 1 | 60.08 | 2 | 4 | -855.3623 | 348.9 | 495.89 | 7.043 | -7.043 | -2.143 | 56 | 472.8478 | 3 | 4.593 | 2.45 | 4.3052 | 4.9 | 412.0225 | 0.40816 | 61.29 | 2
2124 | SiO2 | None | 21.06 | 3328.8948 | -24.5 | A549 | H | Human | Epithelial | Lung | 24 | MTT | Tetrazolium Salt | cell metabolic activity | N | N | N | 1.9 | 1.9 | 0.52632 | 1 | 60.08 | 2 | 4 | -855.3623 | 348.9 | 495.89 | 7.043 | -7.043 | -2.143 | 56 | 472.8478 | 3 | 4.593 | 2.45 | 4.3052 | 4.9 | 412.0225 | 0.40816 | 62.283 | 2
2125 | SiO2 | None | 21.06 | 8322.237 | -24.5 | A549 | H | Human | Epithelial | Lung | 24 | MTT | Tetrazolium Salt | cell metabolic activity | N | N | N | 1.9 | 1.9 | 0.52632 | 1 | 60.08 | 2 | 4 | -855.3623 | 348.9 | 495.89 | 7.043 | -7.043 | -2.143 | 56 | 472.8478 | 3 | 4.593 | 2.45 | 4.3052 | 4.9 | 412.0225 | 0.40816 | 63.275 | 2
2126 | SiO2 | None | 59.72 | 166.4447 | -38.1 | A549 | H | Human | Epithelial | Lung | 24 | MTT | Tetrazolium Salt | cell metabolic activity | N | N | N | 1.9 | 1.9 | 0.52632 | 1 | 60.08 | 2 | 4 | -855.3623 | 348.9 | 495.89 | 7.043 | -7.043 | -2.143 | 56 | 472.8478 | 3 | 4.593 | 2.45 | 4.3052 | 4.9 | 412.0225 | 0.40816 | 100.99 | 2
2127 | SiO2 | None | 59.72 | 832.2237 | -38.1 | A549 | H | Human | Epithelial | Lung | 24 | MTT | Tetrazolium Salt | cell metabolic activity | N | N | N | 1.9 | 1.9 | 0.52632 | 1 | 60.08 | 2 | 4 | -855.3623 | 348.9 | 495.89 | 7.043 | -7.043 | -2.143 | 56 | 472.8478 | 3 | 4.593 | 2.45 | 4.3052 | 4.9 | 412.0225 | 0.40816 | 72.705 | 2
2128 | SiO2 | None | 59.72 | 1664.4474 | -38.1 | A549 | H | Human | Epithelial | Lung | 24 | MTT | Tetrazolium Salt | cell metabolic activity | N | N | N | 1.9 | 1.9 | 0.52632 | 1 | 60.08 | 2 | 4 | -855.3623 | 348.9 | 495.89 | 7.043 | -7.043 | -2.143 | 56 | 472.8478 | 3 | 4.593 | 2.45 | 4.3052 | 4.9 | 412.0225 | 0.40816 | 70.471 | 2
2129 | SiO2 | None | 59.72 | 3328.8948 | -38.1 | A549 | H | Human | Epithelial | Lung | 24 | MTT | Tetrazolium Salt | cell metabolic activity | N | N | N | 1.9 | 1.9 | 0.52632 | 1 | 60.08 | 2 | 4 | -855.3623 | 348.9 | 495.89 | 7.043 | -7.043 | -2.143 | 56 | 472.8478 | 3 | 4.593 | 2.45 | 4.3052 | 4.9 | 412.0225 | 0.40816 | 64.02 | 2
2130 | SiO2 | None | 59.72 | 8322.237 | -38.1 | A549 | H | Human | Epithelial | Lung | 24 | MTT | Tetrazolium Salt | cell metabolic activity | N | N | N | 1.9 | 1.9 | 0.52632 | 1 | 60.08 | 2 | 4 | -855.3623 | 348.9 | 495.89 | 7.043 | -7.043 | -2.143 | 56 | 472.8478 | 3 | 4.593 | 2.45 | 4.3052 | 4.9 | 412.0225 | 0.40816 | 62.283 | 2
2131 | SiO2 | None | 100.33 | 166.4447 | -31.7 | A549 | H | Human | Epithelial | Lung | 24 | MTT | Tetrazolium Salt | cell metabolic activity | N | N | N | 1.9 | 1.9 | 0.52632 | 1 | 60.08 | 2 | 4 | -855.3623 | 348.9 | 495.89 | 7.043 | -7.043 | -2.143 | 56 | 472.8478 | 3 | 4.593 | 2.45 | 4.3052 | 4.9 | 412.0225 | 0.40816 | 89.826 | 2
2132 | SiO2 | None | 100.33 | 832.2237 | -31.7 | A549 | H | Human | Epithelial | Lung | 24 | MTT | Tetrazolium Salt | cell metabolic activity | N | N | N | 1.9 | 1.9 | 0.52632 | 1 | 60.08 | 2 | 4 | -855.3623 | 348.9 | 495.89 | 7.043 | -7.043 | -2.143 | 56 | 472.8478 | 3 | 4.593 | 2.45 | 4.3052 | 4.9 | 412.0225 | 0.40816 | 70.471 | 2
2133 | SiO2 | None | 100.33 | 1664.4474 | -31.7 | A549 | H | Human | Epithelial | Lung | 24 | MTT | Tetrazolium Salt | cell metabolic activity | N | N | N | 1.9 | 1.9 | 0.52632 | 1 | 60.08 | 2 | 4 | -855.3623 | 348.9 | 495.89 | 7.043 | -7.043 | -2.143 | 56 | 472.8478 | 3 | 4.593 | 2.45 | 4.3052 | 4.9 | 412.0225 | 0.40816 | 71.464 | 2
2134 | SiO2 | None | 100.33 | 3328.8948 | -31.7 | A549 | H | Human | Epithelial | Lung | 24 | MTT | Tetrazolium Salt | cell metabolic activity | N | N | N | 1.9 | 1.9 | 0.52632 | 1 | 60.08 | 2 | 4 | -855.3623 | 348.9 | 495.89 | 7.043 | -7.043 | -2.143 | 56 | 472.8478 | 3 | 4.593 | 2.45 | 4.3052 | 4.9 | 412.0225 | 0.40816 | 65.757 | 2
2135 | SiO2 | None | 100.33 | 8322.237 | -31.7 | A549 | H | Human | Epithelial | Lung | 24 | MTT | Tetrazolium Salt | cell metabolic activity | N | N | N | 1.9 | 1.9 | 0.52632 | 1 | 60.08 | 2 | 4 | -855.3623 | 348.9 | 495.89 | 7.043 | -7.043 | -2.143 | 56 | 472.8478 | 3 | 4.593 | 2.45 | 4.3052 | 4.9 | 412.0225 | 0.40816 | 72.705 | 2
2136 | SiO2 | None | 199.89 | 166.4447 | -36.3 | A549 | H | Human | Epithelial | Lung | 24 | MTT | Tetrazolium Salt | cell metabolic activity | N | N | N | 1.9 | 1.9 | 0.52632 | 1 | 60.08 | 2 | 4 | -855.3623 | 348.9 | 495.89 | 7.043 | -7.043 | -2.143 | 56 | 472.8478 | 3 | 4.593 | 2.45 | 4.3052 | 4.9 | 412.0225 | 0.40816 | 75.186 | 2
2137 | SiO2 | None | 199.89 | 832.2237 | -36.3 | A549 | H | Human | Epithelial | Lung | 24 | MTT | Tetrazolium Salt | cell metabolic activity | N | N | N | 1.9 | 1.9 | 0.52632 | 1 | 60.08 | 2 | 4 | -855.3623 | 348.9 | 495.89 | 7.043 | -7.043 | -2.143 | 56 | 472.8478 | 3 | 4.593 | 2.45 | 4.3052 | 4.9 | 412.0225 | 0.40816 | 63.027 | 2
2138 | SiO2 | None | 199.89 | 1664.4474 | -36.3 | A549 | H | Human | Epithelial | Lung | 24 | MTT | Tetrazolium Salt | cell metabolic activity | N | N | N | 1.9 | 1.9 | 0.52632 | 1 | 60.08 | 2 | 4 | -855.3623 | 348.9 | 495.89 | 7.043 | -7.043 | -2.143 | 56 | 472.8478 | 3 | 4.593 | 2.45 | 4.3052 | 4.9 | 412.0225 | 0.40816 | 62.283 | 2
2139 | SiO2 | None | 199.89 | 3328.8948 | -36.3 | A549 | H | Human | Epithelial | Lung | 24 | MTT | Tetrazolium Salt | cell metabolic activity | N | N | N | 1.9 | 1.9 | 0.52632 | 1 | 60.08 | 2 | 4 | -855.3623 | 348.9 | 495.89 | 7.043 | -7.043 | -2.143 | 56 | 472.8478 | 3 | 4.593 | 2.45 | 4.3052 | 4.9 | 412.0225 | 0.40816 | 62.779 | 2
2140 | SiO2 | None | 199.89 | 8322.237 | -36.3 | A549 | H | Human | Epithelial | Lung | 24 | MTT | Tetrazolium Salt | cell metabolic activity | N | N | N | 1.9 | 1.9 | 0.52632 | 1 | 60.08 | 2 | 4 | -855.3623 | 348.9 | 495.89 | 7.043 | -7.043 | -2.143 | 56 | 472.8478 | 3 | 4.593 | 2.45 | 4.3052 | 4.9 | 412.0225 | 0.40816 | 61.042 | 2
2141 | SiO2 | None | 21.06 | 166.4447 | -24.5 | A549 | H | Human | Epithelial | Lung | 72 | MTT | Tetrazolium Salt | cell metabolic activity | N | N | N | 1.9 | 1.9 | 0.52632 | 1 | 60.08 | 2 | 4 | -855.3623 | 348.9 | 495.89 | 7.043 | -7.043 | -2.143 | 56 | 472.8478 | 3 | 4.593 | 2.45 | 4.3052 | 4.9 | 412.0225 | 0.40816 | 58.542 | 2
2142 | SiO2 | None | 21.06 | 832.2237 | -24.5 | A549 | H | Human | Epithelial | Lung | 72 | MTT | Tetrazolium Salt | cell metabolic activity | N | N | N | 1.9 | 1.9 | 0.52632 | 1 | 60.08 | 2 | 4 | -855.3623 | 348.9 | 495.89 | 7.043 | -7.043 | -2.143 | 56 | 472.8478 | 3 | 4.593 | 2.45 | 4.3052 | 4.9 | 412.0225 | 0.40816 | 50.797 | 2
2143 | SiO2 | None | 21.06 | 1664.4474 | -24.5 | A549 | H | Human | Epithelial | Lung | 72 | MTT | Tetrazolium Salt | cell metabolic activity | N | N | N | 1.9 | 1.9 | 0.52632 | 1 | 60.08 | 2 | 4 | -855.3623 | 348.9 | 495.89 | 7.043 | -7.043 | -2.143 | 56 | 472.8478 | 3 | 4.593 | 2.45 | 4.3052 | 4.9 | 412.0225 | 0.40816 | 49.886 | 1
2144 | SiO2 | None | 21.06 | 3328.8948 | -24.5 | A549 | H | Human | Epithelial | Lung | 72 | MTT | Tetrazolium Salt | cell metabolic activity | N | N | N | 1.9 | 1.9 | 0.52632 | 1 | 60.08 | 2 | 4 | -855.3623 | 348.9 | 495.89 | 7.043 | -7.043 | -2.143 | 56 | 472.8478 | 3 | 4.593 | 2.45 | 4.3052 | 4.9 | 412.0225 | 0.40816 | 50.569 | 2
2145 | SiO2 | None | 21.06 | 8322.237 | -24.5 | A549 | H | Human | Epithelial | Lung | 72 | MTT | Tetrazolium Salt | cell metabolic activity | N | N | N | 1.9 | 1.9 | 0.52632 | 1 | 60.08 | 2 | 4 | -855.3623 | 348.9 | 495.89 | 7.043 | -7.043 | -2.143 | 56 | 472.8478 | 3 | 4.593 | 2.45 | 4.3052 | 4.9 | 412.0225 | 0.40816 | 44.647 | 1
2146 | SiO2 | None | 59.72 | 166.4447 | -38.1 | A549 | H | Human | Epithelial | Lung | 72 | MTT | Tetrazolium Salt | cell metabolic activity | N | N | N | 1.9 | 1.9 | 0.52632 | 1 | 60.08 | 2 | 4 | -855.3623 | 348.9 | 495.89 | 7.043 | -7.043 | -2.143 | 56 | 472.8478 | 3 | 4.593 | 2.45 | 4.3052 | 4.9 | 412.0225 | 0.40816 | 96.583 | 2
2147 | SiO2 | None | 59.72 | 832.2237 | -38.1 | A549 | H | Human | Epithelial | Lung | 72 | MTT | Tetrazolium Salt | cell metabolic activity | N | N | N | 1.9 | 1.9 | 0.52632 | 1 | 60.08 | 2 | 4 | -855.3623 | 348.9 | 495.89 | 7.043 | -7.043 | -2.143 | 56 | 472.8478 | 3 | 4.593 | 2.45 | 4.3052 | 4.9 | 412.0225 | 0.40816 | 53.303 | 2
2148 | SiO2 | None | 59.72 | 1664.4474 | -38.1 | A549 | H | Human | Epithelial | Lung | 72 | MTT | Tetrazolium Salt | cell metabolic activity | N | N | N | 1.9 | 1.9 | 0.52632 | 1 | 60.08 | 2 | 4 | -855.3623 | 348.9 | 495.89 | 7.043 | -7.043 | -2.143 | 56 | 472.8478 | 3 | 4.593 | 2.45 | 4.3052 | 4.9 | 412.0225 | 0.40816 | 49.886 | 1
2149 | SiO2 | None | 59.72 | 3328.8948 | -38.1 | A549 | H | Human | Epithelial | Lung | 72 | MTT | Tetrazolium Salt | cell metabolic activity | N | N | N | 1.9 | 1.9 | 0.52632 | 1 | 60.08 | 2 | 4 | -855.3623 | 348.9 | 495.89 | 7.043 | -7.043 | -2.143 | 56 | 472.8478 | 3 | 4.593 | 2.45 | 4.3052 | 4.9 | 412.0225 | 0.40816 | 31.435 | 1
2150 | SiO2 | None | 59.72 | 8322.237 | -38.1 | A549 | H | Human | Epithelial | Lung | 72 | MTT | Tetrazolium Salt | cell metabolic activity | N | N | N | 1.9 | 1.9 | 0.52632 | 1 | 60.08 | 2 | 4 | -855.3623 | 348.9 | 495.89 | 7.043 | -7.043 | -2.143 | 56 | 472.8478 | 3 | 4.593 | 2.45 | 4.3052 | 4.9 | 412.0225 | 0.40816 | 15.718 | 1
2151 | SiO2 | None | 100.33 | 166.4447 | -31.7 | A549 | H | Human | Epithelial | Lung | 72 | MTT | Tetrazolium Salt | cell metabolic activity | N | N | N | 1.9 | 1.9 | 0.52632 | 1 | 60.08 | 2 | 4 | -855.3623 | 348.9 | 495.89 | 7.043 | -7.043 | -2.143 | 56 | 472.8478 | 3 | 4.593 | 2.45 | 4.3052 | 4.9 | 412.0225 | 0.40816 | 68.337 | 2
2152 | SiO2 | None | 100.33 | 832.2237 | -31.7 | A549 | H | Human | Epithelial | Lung | 72 | MTT | Tetrazolium Salt | cell metabolic activity | N | N | N | 1.9 | 1.9 | 0.52632 | 1 | 60.08 | 2 | 4 | -855.3623 | 348.9 | 495.89 | 7.043 | -7.043 | -2.143 | 56 | 472.8478 | 3 | 4.593 | 2.45 | 4.3052 | 4.9 | 412.0225 | 0.40816 | 54.214 | 2
2153 | SiO2 | None | 100.33 | 1664.4474 | -31.7 | A549 | H | Human | Epithelial | Lung | 72 | MTT | Tetrazolium Salt | cell metabolic activity | N | N | N | 1.9 | 1.9 | 0.52632 | 1 | 60.08 | 2 | 4 | -855.3623 | 348.9 | 495.89 | 7.043 | -7.043 | -2.143 | 56 | 472.8478 | 3 | 4.593 | 2.45 | 4.3052 | 4.9 | 412.0225 | 0.40816 | 51.708 | 2
2154 | SiO2 | None | 100.33 | 3328.8948 | -31.7 | A549 | H | Human | Epithelial | Lung | 72 | MTT | Tetrazolium Salt | cell metabolic activity | N | N | N | 1.9 | 1.9 | 0.52632 | 1 | 60.08 | 2 | 4 | -855.3623 | 348.9 | 495.89 | 7.043 | -7.043 | -2.143 | 56 | 472.8478 | 3 | 4.593 | 2.45 | 4.3052 | 4.9 | 412.0225 | 0.40816 | 55.353 | 2
2155 | SiO2 | None | 100.33 | 8322.237 | -31.7 | A549 | H | Human | Epithelial | Lung | 72 | MTT | Tetrazolium Salt | cell metabolic activity | N | N | N | 1.9 | 1.9 | 0.52632 | 1 | 60.08 | 2 | 4 | -855.3623 | 348.9 | 495.89 | 7.043 | -7.043 | -2.143 | 56 | 472.8478 | 3 | 4.593 | 2.45 | 4.3052 | 4.9 | 412.0225 | 0.40816 | 53.531 | 2
2156 | SiO2 | None | 199.89 | 166.4447 | -36.3 | A549 | H | Human | Epithelial | Lung | 72 | MTT | Tetrazolium Salt | cell metabolic activity | N | N | N | 1.9 | 1.9 | 0.52632 | 1 | 60.08 | 2 | 4 | -855.3623 | 348.9 | 495.89 | 7.043 | -7.043 | -2.143 | 56 | 472.8478 | 3 | 4.593 | 2.45 | 4.3052 | 4.9 | 412.0225 | 0.40816 | 66.287 | 2
2157 | SiO2 | None | 199.89 | 832.2237 | -36.3 | A549 | H | Human | Epithelial | Lung | 72 | MTT | Tetrazolium Salt | cell metabolic activity | N | N | N | 1.9 | 1.9 | 0.52632 | 1 | 60.08 | 2 | 4 | -855.3623 | 348.9 | 495.89 | 7.043 | -7.043 | -2.143 | 56 | 472.8478 | 3 | 4.593 | 2.45 | 4.3052 | 4.9 | 412.0225 | 0.40816 | 50.569 | 2
2158 | SiO2 | None | 199.89 | 1664.4474 | -36.3 | A549 | H | Human | Epithelial | Lung | 72 | MTT | Tetrazolium Salt | cell metabolic activity | N | N | N | 1.9 | 1.9 | 0.52632 | 1 | 60.08 | 2 | 4 | -855.3623 | 348.9 | 495.89 | 7.043 | -7.043 | -2.143 | 56 | 472.8478 | 3 | 4.593 | 2.45 | 4.3052 | 4.9 | 412.0225 | 0.40816 | 50.114 | 2
2159 | SiO2 | None | 199.89 | 3328.8948 | -36.3 | A549 | H | Human | Epithelial | Lung | 72 | MTT | Tetrazolium Salt | cell metabolic activity | N | N | N | 1.9 | 1.9 | 0.52632 | 1 | 60.08 | 2 | 4 | -855.3623 | 348.9 | 495.89 | 7.043 | -7.043 | -2.143 | 56 | 472.8478 | 3 | 4.593 | 2.45 | 4.3052 | 4.9 | 412.0225 | 0.40816 | 50.797 | 2
2160 | SiO2 | None | 199.89 | 8322.237 | -36.3 | A549 | H | Human | Epithelial | Lung | 72 | MTT | Tetrazolium Salt | cell metabolic activity | N | N | N | 1.9 | 1.9 | 0.52632 | 1 | 60.08 | 2 | 4 | -855.3623 | 348.9 | 495.89 | 7.043 | -7.043 | -2.143 | 56 | 472.8478 | 3 | 4.593 | 2.45 | 4.3052 | 4.9 | 412.0225 | 0.40816 | 45.33 | 1
2161 | SiO2 | None | 21.06 | 166.4447 | -24.5 | HepG2 | H | Human | Epithelial | Liver | 24 | MTT | Tetrazolium Salt | cell metabolic activity | N | N | N | 1.9 | 1.9 | 0.52632 | 1 | 60.08 | 2 | 4 | -855.3623 | 348.9 | 495.89 | 7.043 | -7.043 | -2.143 | 56 | 472.8478 | 3 | 4.593 | 2.45 | 4.3052 | 4.9 | 412.0225 | 0.40816 | 68.856 | 2
2162 | SiO2 | None | 21.06 | 832.2237 | -24.5 | HepG2 | H | Human | Epithelial | Liver | 24 | MTT | Tetrazolium Salt | cell metabolic activity | N | N | N | 1.9 | 1.9 | 0.52632 | 1 | 60.08 | 2 | 4 | -855.3623 | 348.9 | 495.89 | 7.043 | -7.043 | -2.143 | 56 | 472.8478 | 3 | 4.593 | 2.45 | 4.3052 | 4.9 | 412.0225 | 0.40816 | 61.071 | 2
2163 | SiO2 | None | 21.06 | 1664.4474 | -24.5 | HepG2 | H | Human | Epithelial | Liver | 24 | MTT | Tetrazolium Salt | cell metabolic activity | N | N | N | 1.9 | 1.9 | 0.52632 | 1 | 60.08 | 2 | 4 | -855.3623 | 348.9 | 495.89 | 7.043 | -7.043 | -2.143 | 56 | 472.8478 | 3 | 4.593 | 2.45 | 4.3052 | 4.9 | 412.0225 | 0.40816 | 59.611 | 2
2164 | SiO2 | None | 21.06 | 3328.8948 | -24.5 | HepG2 | H | Human | Epithelial | Liver | 24 | MTT | Tetrazolium Salt | cell metabolic activity | N | N | N | 1.9 | 1.9 | 0.52632 | 1 | 60.08 | 2 | 4 | -855.3623 | 348.9 | 495.89 | 7.043 | -7.043 | -2.143 | 56 | 472.8478 | 3 | 4.593 | 2.45 | 4.3052 | 4.9 | 412.0225 | 0.40816 | 59.124 | 2
2165 | SiO2 | None | 21.06 | 8322.237 | -24.5 | HepG2 | H | Human | Epithelial | Liver | 24 | MTT | Tetrazolium Salt | cell metabolic activity | N | N | N | 1.9 | 1.9 | 0.52632 | 1 | 60.08 | 2 | 4 | -855.3623 | 348.9 | 495.89 | 7.043 | -7.043 | -2.143 | 56 | 472.8478 | 3 | 4.593 | 2.45 | 4.3052 | 4.9 | 412.0225 | 0.40816 | 58.151 | 2
2166 | SiO2 | None | 59.72 | 166.4447 | -38.1 | HepG2 | H | Human | Epithelial | Liver | 24 | MTT | Tetrazolium Salt | cell metabolic activity | N | N | N | 1.9 | 1.9 | 0.52632 | 1 | 60.08 | 2 | 4 | -855.3623 | 348.9 | 495.89 | 7.043 | -7.043 | -2.143 | 56 | 472.8478 | 3 | 4.593 | 2.45 | 4.3052 | 4.9 | 412.0225 | 0.40816 | 99.757 | 2
2167 | SiO2 | None | 59.72 | 832.2237 | -38.1 | HepG2 | H | Human | Epithelial | Liver | 24 | MTT | Tetrazolium Salt | cell metabolic activity | N | N | N | 1.9 | 1.9 | 0.52632 | 1 | 60.08 | 2 | 4 | -855.3623 | 348.9 | 495.89 | 7.043 | -7.043 | -2.143 | 56 | 472.8478 | 3 | 4.593 | 2.45 | 4.3052 | 4.9 | 412.0225 | 0.40816 | 67.397 | 2
2168 | SiO2 | None | 59.72 | 1664.4474 | -38.1 | HepG2 | H | Human | Epithelial | Liver | 24 | MTT | Tetrazolium Salt | cell metabolic activity | N | N | N | 1.9 | 1.9 | 0.52632 | 1 | 60.08 | 2 | 4 | -855.3623 | 348.9 | 495.89 | 7.043 | -7.043 | -2.143 | 56 | 472.8478 | 3 | 4.593 | 2.45 | 4.3052 | 4.9 | 412.0225 | 0.40816 | 66.423 | 2
2169 | SiO2 | None | 59.72 | 3328.8948 | -38.1 | HepG2 | H | Human | Epithelial | Liver | 24 | MTT | Tetrazolium Salt | cell metabolic activity | N | N | N | 1.9 | 1.9 | 0.52632 | 1 | 60.08 | 2 | 4 | -855.3623 | 348.9 | 495.89 | 7.043 | -7.043 | -2.143 | 56 | 472.8478 | 3 | 4.593 | 2.45 | 4.3052 | 4.9 | 412.0225 | 0.40816 | 62.774 | 2
2170 | SiO2 | None | 59.72 | 8322.237 | -38.1 | HepG2 | H | Human | Epithelial | Liver | 24 | MTT | Tetrazolium Salt | cell metabolic activity | N | N | N | 1.9 | 1.9 | 0.52632 | 1 | 60.08 | 2 | 4 | -855.3623 | 348.9 | 495.89 | 7.043 | -7.043 | -2.143 | 56 | 472.8478 | 3 | 4.593 | 2.45 | 4.3052 | 4.9 | 412.0225 | 0.40816 | 53.041 | 2
2171 | SiO2 | None | 100.33 | 166.4447 | -31.7 | HepG2 | H | Human | Epithelial | Liver | 24 | MTT | Tetrazolium Salt | cell metabolic activity | N | N | N | 1.9 | 1.9 | 0.52632 | 1 | 60.08 | 2 | 4 | -855.3623 | 348.9 | 495.89 | 7.043 | -7.043 | -2.143 | 56 | 472.8478 | 3 | 4.593 | 2.45 | 4.3052 | 4.9 | 412.0225 | 0.40816 | 68.613 | 2
2172 | SiO2 | None | 100.33 | 832.2237 | -31.7 | HepG2 | H | Human | Epithelial | Liver | 24 | MTT | Tetrazolium Salt | cell metabolic activity | N | N | N | 1.9 | 1.9 | 0.52632 | 1 | 60.08 | 2 | 4 | -855.3623 | 348.9 | 495.89 | 7.043 | -7.043 | -2.143 | 56 | 472.8478 | 3 | 4.593 | 2.45 | 4.3052 | 4.9 | 412.0225 | 0.40816 | 66.423 | 2
2173 | SiO2 | None | 100.33 | 1664.4474 | -31.7 | HepG2 | H | Human | Epithelial | Liver | 24 | MTT | Tetrazolium Salt | cell metabolic activity | N | N | N | 1.9 | 1.9 | 0.52632 | 1 | 60.08 | 2 | 4 | -855.3623 | 348.9 | 495.89 | 7.043 | -7.043 | -2.143 | 56 | 472.8478 | 3 | 4.593 | 2.45 | 4.3052 | 4.9 | 412.0225 | 0.40816 | 65.207 | 2
2174 | SiO2 | None | 100.33 | 3328.8948 | -31.7 | HepG2 | H | Human | Epithelial | Liver | 24 | MTT | Tetrazolium Salt | cell metabolic activity | N | N | N | 1.9 | 1.9 | 0.52632 | 1 | 60.08 | 2 | 4 | -855.3623 | 348.9 | 495.89 | 7.043 | -7.043 | -2.143 | 56 | 472.8478 | 3 | 4.593 | 2.45 | 4.3052 | 4.9 | 412.0225 | 0.40816 | 63.99 | 2
2175 | SiO2 | None | 100.33 | 8322.237 | -31.7 | HepG2 | H | Human | Epithelial | Liver | 24 | MTT | Tetrazolium Salt | cell metabolic activity | N | N | N | 1.9 | 1.9 | 0.52632 | 1 | 60.08 | 2 | 4 | -855.3623 | 348.9 | 495.89 | 7.043 | -7.043 | -2.143 | 56 | 472.8478 | 3 | 4.593 | 2.45 | 4.3052 | 4.9 | 412.0225 | 0.40816 | 64.477 | 2
2176 | SiO2 | None | 199.89 | 166.4447 | -36.3 | HepG2 | H | Human | Epithelial | Liver | 24 | MTT | Tetrazolium Salt | cell metabolic activity | N | N | N | 1.9 | 1.9 | 0.52632 | 1 | 60.08 | 2 | 4 | -855.3623 | 348.9 | 495.89 | 7.043 | -7.043 | -2.143 | 56 | 472.8478 | 3 | 4.593 | 2.45 | 4.3052 | 4.9 | 412.0225 | 0.40816 | 68.856 | 2
2177 | SiO2 | None | 199.89 | 832.2237 | -36.3 | HepG2 | H | Human | Epithelial | Liver | 24 | MTT | Tetrazolium Salt | cell metabolic activity | N | N | N | 1.9 | 1.9 | 0.52632 | 1 | 60.08 | 2 | 4 | -855.3623 | 348.9 | 495.89 | 7.043 | -7.043 | -2.143 | 56 | 472.8478 | 3 | 4.593 | 2.45 | 4.3052 | 4.9 | 412.0225 | 0.40816 | 63.504 | 2
2178 | SiO2 | None | 199.89 | 1664.4474 | -36.3 | HepG2 | H | Human | Epithelial | Liver | 24 | MTT | Tetrazolium Salt | cell metabolic activity | N | N | N | 1.9 | 1.9 | 0.52632 | 1 | 60.08 | 2 | 4 | -855.3623 | 348.9 | 495.89 | 7.043 | -7.043 | -2.143 | 56 | 472.8478 | 3 | 4.593 | 2.45 | 4.3052 | 4.9 | 412.0225 | 0.40816 | 62.287 | 2
2179 | SiO2 | None | 199.89 | 3328.8948 | -36.3 | HepG2 | H | Human | Epithelial | Liver | 24 | MTT | Tetrazolium Salt | cell metabolic activity | N | N | N | 1.9 | 1.9 | 0.52632 | 1 | 60.08 | 2 | 4 | -855.3623 | 348.9 | 495.89 | 7.043 | -7.043 | -2.143 | 56 | 472.8478 | 3 | 4.593 | 2.45 | 4.3052 | 4.9 | 412.0225 | 0.40816 | 60.584 | 2
2180 | SiO2 | None | 199.89 | 8322.237 | -36.3 | HepG2 | H | Human | Epithelial | Liver | 24 | MTT | Tetrazolium Salt | cell metabolic activity | N | N | N | 1.9 | 1.9 | 0.52632 | 1 | 60.08 | 2 | 4 | -855.3623 | 348.9 | 495.89 | 7.043 | -7.043 | -2.143 | 56 | 472.8478 | 3 | 4.593 | 2.45 | 4.3052 | 4.9 | 412.0225 | 0.40816 | 58.151 | 2
2181 | SiO2 | None | 21.06 | 166.4447 | -24.5 | HepG2 | H | Human | Epithelial | Liver | 72 | MTT | Tetrazolium Salt | cell metabolic activity | N | N | N | 1.9 | 1.9 | 0.52632 | 1 | 60.08 | 2 | 4 | -855.3623 | 348.9 | 495.89 | 7.043 | -7.043 | -2.143 | 56 | 472.8478 | 3 | 4.593 | 2.45 | 4.3052 | 4.9 | 412.0225 | 0.40816 | 57.011 | 2
2182 | SiO2 | None | 21.06 | 832.2237 | -24.5 | HepG2 | H | Human | Epithelial | Liver | 72 | MTT | Tetrazolium Salt | cell metabolic activity | N | N | N | 1.9 | 1.9 | 0.52632 | 1 | 60.08 | 2 | 4 | -855.3623 | 348.9 | 495.89 | 7.043 | -7.043 | -2.143 | 56 | 472.8478 | 3 | 4.593 | 2.45 | 4.3052 | 4.9 | 412.0225 | 0.40816 | 55.172 | 2
2183 | SiO2 | None | 21.06 | 1664.4474 | -24.5 | HepG2 | H | Human | Epithelial | Liver | 72 | MTT | Tetrazolium Salt | cell metabolic activity | N | N | N | 1.9 | 1.9 | 0.52632 | 1 | 60.08 | 2 | 4 | -855.3623 | 348.9 | 495.89 | 7.043 | -7.043 | -2.143 | 56 | 472.8478 | 3 | 4.593 | 2.45 | 4.3052 | 4.9 | 412.0225 | 0.40816 | 55.172 | 2
2184 | SiO2 | None | 21.06 | 3328.8948 | -24.5 | HepG2 | H | Human | Epithelial | Liver | 72 | MTT | Tetrazolium Salt | cell metabolic activity | N | N | N | 1.9 | 1.9 | 0.52632 | 1 | 60.08 | 2 | 4 | -855.3623 | 348.9 | 495.89 | 7.043 | -7.043 | -2.143 | 56 | 472.8478 | 3 | 4.593 | 2.45 | 4.3052 | 4.9 | 412.0225 | 0.40816 | 49.425 | 1
2185 | SiO2 | None | 21.06 | 8322.237 | -24.5 | HepG2 | H | Human | Epithelial | Liver | 72 | MTT | Tetrazolium Salt | cell metabolic activity | N | N | N | 1.9 | 1.9 | 0.52632 | 1 | 60.08 | 2 | 4 | -855.3623 | 348.9 | 495.89 | 7.043 | -7.043 | -2.143 | 56 | 472.8478 | 3 | 4.593 | 2.45 | 4.3052 | 4.9 | 412.0225 | 0.40816 | 46.437 | 1
2186 | SiO2 | None | 59.72 | 166.4447 | -38.1 | HepG2 | H | Human | Epithelial | Liver | 72 | MTT | Tetrazolium Salt | cell metabolic activity | N | N | N | 1.9 | 1.9 | 0.52632 | 1 | 60.08 | 2 | 4 | -855.3623 | 348.9 | 495.89 | 7.043 | -7.043 | -2.143 | 56 | 472.8478 | 3 | 4.593 | 2.45 | 4.3052 | 4.9 | 412.0225 | 0.40816 | 95.172 | 2
2187 | SiO2 | None | 59.72 | 832.2237 | -38.1 | HepG2 | H | Human | Epithelial | Liver | 72 | MTT | Tetrazolium Salt | cell metabolic activity | N | N | N | 1.9 | 1.9 | 0.52632 | 1 | 60.08 | 2 | 4 | -855.3623 | 348.9 | 495.89 | 7.043 | -7.043 | -2.143 | 56 | 472.8478 | 3 | 4.593 | 2.45 | 4.3052 | 4.9 | 412.0225 | 0.40816 | 65.747 | 2
2188 | SiO2 | None | 59.72 | 1664.4474 | -38.1 | HepG2 | H | Human | Epithelial | Liver | 72 | MTT | Tetrazolium Salt | cell metabolic activity | N | N | N | 1.9 | 1.9 | 0.52632 | 1 | 60.08 | 2 | 4 | -855.3623 | 348.9 | 495.89 | 7.043 | -7.043 | -2.143 | 56 | 472.8478 | 3 | 4.593 | 2.45 | 4.3052 | 4.9 | 412.0225 | 0.40816 | 60.92 | 2
2189 | SiO2 | None | 59.72 | 3328.8948 | -38.1 | HepG2 | H | Human | Epithelial | Liver | 72 | MTT | Tetrazolium Salt | cell metabolic activity | N | N | N | 1.9 | 1.9 | 0.52632 | 1 | 60.08 | 2 | 4 | -855.3623 | 348.9 | 495.89 | 7.043 | -7.043 | -2.143 | 56 | 472.8478 | 3 | 4.593 | 2.45 | 4.3052 | 4.9 | 412.0225 | 0.40816 | 54.713 | 2
2190 | SiO2 | None | 59.72 | 8322.237 | -38.1 | HepG2 | H | Human | Epithelial | Liver | 72 | MTT | Tetrazolium Salt | cell metabolic activity | N | N | N | 1.9 | 1.9 | 0.52632 | 1 | 60.08 | 2 | 4 | -855.3623 | 348.9 | 495.89 | 7.043 | -7.043 | -2.143 | 56 | 472.8478 | 3 | 4.593 | 2.45 | 4.3052 | 4.9 | 412.0225 | 0.40816 | 42.299 | 1
2191 | SiO2 | None | 100.33 | 166.4447 | -31.7 | HepG2 | H | Human | Epithelial | Liver | 72 | MTT | Tetrazolium Salt | cell metabolic activity | N | N | N | 1.9 | 1.9 | 0.52632 | 1 | 60.08 | 2 | 4 | -855.3623 | 348.9 | 495.89 | 7.043 | -7.043 | -2.143 | 56 | 472.8478 | 3 | 4.593 | 2.45 | 4.3052 | 4.9 | 412.0225 | 0.40816 | 66.437 | 2
2192 | SiO2 | None | 100.33 | 832.2237 | -31.7 | HepG2 | H | Human | Epithelial | Liver | 72 | MTT | Tetrazolium Salt | cell metabolic activity | N | N | N | 1.9 | 1.9 | 0.52632 | 1 | 60.08 | 2 | 4 | -855.3623 | 348.9 | 495.89 | 7.043 | -7.043 | -2.143 | 56 | 472.8478 | 3 | 4.593 | 2.45 | 4.3052 | 4.9 | 412.0225 | 0.40816 | 58.161 | 2
2193 | SiO2 | None | 100.33 | 1664.4474 | -31.7 | HepG2 | H | Human | Epithelial | Liver | 72 | MTT | Tetrazolium Salt | cell metabolic activity | N | N | N | 1.9 | 1.9 | 0.52632 | 1 | 60.08 | 2 | 4 | -855.3623 | 348.9 | 495.89 | 7.043 | -7.043 | -2.143 | 56 | 472.8478 | 3 | 4.593 | 2.45 | 4.3052 | 4.9 | 412.0225 | 0.40816 | 56.322 | 2
2194 | SiO2 | None | 100.33 | 3328.8948 | -31.7 | HepG2 | H | Human | Epithelial | Liver | 72 | MTT | Tetrazolium Salt | cell metabolic activity | N | N | N | 1.9 | 1.9 | 0.52632 | 1 | 60.08 | 2 | 4 | -855.3623 | 348.9 | 495.89 | 7.043 | -7.043 | -2.143 | 56 | 472.8478 | 3 | 4.593 | 2.45 | 4.3052 | 4.9 | 412.0225 | 0.40816 | 56.322 | 2
2195 | SiO2 | None | 100.33 | 8322.237 | -31.7 | HepG2 | H | Human | Epithelial | Liver | 72 | MTT | Tetrazolium Salt | cell metabolic activity | N | N | N | 1.9 | 1.9 | 0.52632 | 1 | 60.08 | 2 | 4 | -855.3623 | 348.9 | 495.89 | 7.043 | -7.043 | -2.143 | 56 | 472.8478 | 3 | 4.593 | 2.45 | 4.3052 | 4.9 | 412.0225 | 0.40816 | 55.862 | 2
2196 | SiO2 | None | 199.89 | 166.4447 | -36.3 | HepG2 | H | Human | Epithelial | Liver | 72 | MTT | Tetrazolium Salt | cell metabolic activity | N | N | N | 1.9 | 1.9 | 0.52632 | 1 | 60.08 | 2 | 4 | -855.3623 | 348.9 | 495.89 | 7.043 | -7.043 | -2.143 | 56 | 472.8478 | 3 | 4.593 | 2.45 | 4.3052 | 4.9 | 412.0225 | 0.40816 | 64.138 | 2
2197 | SiO2 | None | 199.89 | 832.2237 | -36.3 | HepG2 | H | Human | Epithelial | Liver | 72 | MTT | Tetrazolium Salt | cell metabolic activity | N | N | N | 1.9 | 1.9 | 0.52632 | 1 | 60.08 | 2 | 4 | -855.3623 | 348.9 | 495.89 | 7.043 | -7.043 | -2.143 | 56 | 472.8478 | 3 | 4.593 | 2.45 | 4.3052 | 4.9 | 412.0225 | 0.40816 | 55.172 | 2
2198 | SiO2 | None | 199.89 | 1664.4474 | -36.3 | HepG2 | H | Human | Epithelial | Liver | 72 | MTT | Tetrazolium Salt | cell metabolic activity | N | N | N | 1.9 | 1.9 | 0.52632 | 1 | 60.08 | 2 | 4 | -855.3623 | 348.9 | 495.89 | 7.043 | -7.043 | -2.143 | 56 | 472.8478 | 3 | 4.593 | 2.45 | 4.3052 | 4.9 | 412.0225 | 0.40816 | 54.023 | 2
2199 | SiO2 | None | 199.89 | 3328.8948 | -36.3 | HepG2 | H | Human | Epithelial | Liver | 72 | MTT | Tetrazolium Salt | cell metabolic activity | N | N | N | 1.9 | 1.9 | 0.52632 | 1 | 60.08 | 2 | 4 | -855.3623 | 348.9 | 495.89 | 7.043 | -7.043 | -2.143 | 56 | 472.8478 | 3 | 4.593 | 2.45 | 4.3052 | 4.9 | 412.0225 | 0.40816 | 51.264 | 2
2200 | SiO2 | None | 199.89 | 8322.237 | -36.3 | HepG2 | H | Human | Epithelial | Liver | 72 | MTT | Tetrazolium Salt | cell metabolic activity | N | N | N | 1.9 | 1.9 | 0.52632 | 1 | 60.08 | 2 | 4 | -855.3623 | 348.9 | 495.89 | 7.043 | -7.043 | -2.143 | 56 | 472.8478 | 3 | 4.593 | 2.45 | 4.3052 | 4.9 | 412.0225 | 0.40816 | 51.034 | 2
2201 | SiO2 | None | 120 | 832.2237 | -5.21 | A549 | H | Human | Epithelial | Lung | 96 | MTT | Tetrazolium Salt | cell metabolic activity | N | N | N | 1.9 | 1.9 | 0.52632 | 1 | 60.08 | 2 | 4 | -855.3623 | 348.9 | 495.89 | 7.043 | -7.043 | -2.143 | 56 | 472.8478 | 3 | 4.593 | 2.45 | 4.3052 | 4.9 | 412.0225 | 0.40816 | 91.667 | 2
2202 | SiO2 | None | 120 | 1664.4474 | -5.21 | A549 | H | Human | Epithelial | Lung | 96 | MTT | Tetrazolium Salt | cell metabolic activity | N | N | N | 1.9 | 1.9 | 0.52632 | 1 | 60.08 | 2 | 4 | -855.3623 | 348.9 | 495.89 | 7.043 | -7.043 | -2.143 | 56 | 472.8478 | 3 | 4.593 | 2.45 | 4.3052 | 4.9 | 412.0225 | 0.40816 | 91.27 | 2
2203 | SiO2 | None | 120 | 3328.8948 | -5.21 | A549 | H | Human | Epithelial | Lung | 96 | MTT | Tetrazolium Salt | cell metabolic activity | N | N | N | 1.9 | 1.9 | 0.52632 | 1 | 60.08 | 2 | 4 | -855.3623 | 348.9 | 495.89 | 7.043 | -7.043 | -2.143 | 56 | 472.8478 | 3 | 4.593 | 2.45 | 4.3052 | 4.9 | 412.0225 | 0.40816 | 86.111 | 2
2204 | SiO2 | None | 120 | 8322.237 | -5.21 | A549 | H | Human | Epithelial | Lung | 96 | MTT | Tetrazolium Salt | cell metabolic activity | N | N | N | 1.9 | 1.9 | 0.52632 | 1 | 60.08 | 2 | 4 | -855.3623 | 348.9 | 495.89 | 7.043 | -7.043 | -2.143 | 56 | 472.8478 | 3 | 4.593 | 2.45 | 4.3052 | 4.9 | 412.0225 | 0.40816 | 83.333 | 2
2205 | SiO2 | COOH | 120 | 832.2237 | -28.7 | A549 | H | Human | Epithelial | Lung | 96 | MTT | Tetrazolium Salt | cell metabolic activity | N | N | N | 1.9 | 1.9 | 0.52632 | 1 | 60.08 | 2 | 4 | -855.3623 | 348.9 | 495.89 | 7.043 | -7.043 | -2.143 | 56 | 472.8478 | 3 | 4.593 | 2.45 | 4.3052 | 4.9 | 412.0225 | 0.40816 | 89.431 | 2
2206 | SiO2 | COOH | 120 | 1664.4474 | -28.7 | A549 | H | Human | Epithelial | Lung | 96 | MTT | Tetrazolium Salt | cell metabolic activity | N | N | N | 1.9 | 1.9 | 0.52632 | 1 | 60.08 | 2 | 4 | -855.3623 | 348.9 | 495.89 | 7.043 | -7.043 | -2.143 | 56 | 472.8478 | 3 | 4.593 | 2.45 | 4.3052 | 4.9 | 412.0225 | 0.40816 | 81.707 | 2
2207 | SiO2 | COOH | 120 | 3328.8948 | -28.7 | A549 | H | Human | Epithelial | Lung | 96 | MTT | Tetrazolium Salt | cell metabolic activity | N | N | N | 1.9 | 1.9 | 0.52632 | 1 | 60.08 | 2 | 4 | -855.3623 | 348.9 | 495.89 | 7.043 | -7.043 | -2.143 | 56 | 472.8478 | 3 | 4.593 | 2.45 | 4.3052 | 4.9 | 412.0225 | 0.40816 | 81.03 | 2
2208 | SiO2 | COOH | 120 | 8322.237 | -28.7 | A549 | H | Human | Epithelial | Lung | 96 | MTT | Tetrazolium Salt | cell metabolic activity | N | N | N | 1.9 | 1.9 | 0.52632 | 1 | 60.08 | 2 | 4 | -855.3623 | 348.9 | 495.89 | 7.043 | -7.043 | -2.143 | 56 | 472.8478 | 3 | 4.593 | 2.45 | 4.3052 | 4.9 | 412.0225 | 0.40816 | 84.959 | 2
2209 | SiO2 | None | 120 | 832.2237 | -5.21 | A2780 | H | Human | Epithelial | Ovary | 96 | MTT | Tetrazolium Salt | cell metabolic activity | N | N | N | 1.9 | 1.9 | 0.52632 | 1 | 60.08 | 2 | 4 | -855.3623 | 348.9 | 495.89 | 7.043 | -7.043 | -2.143 | 56 | 472.8478 | 3 | 4.593 | 2.45 | 4.3052 | 4.9 | 412.0225 | 0.40816 | 81.081 | 2
2210 | SiO2 | None | 120 | 1664.4474 | -5.21 | A2780 | H | Human | Epithelial | Ovary | 96 | MTT | Tetrazolium Salt | cell metabolic activity | N | N | N | 1.9 | 1.9 | 0.52632 | 1 | 60.08 | 2 | 4 | -855.3623 | 348.9 | 495.89 | 7.043 | -7.043 | -2.143 | 56 | 472.8478 | 3 | 4.593 | 2.45 | 4.3052 | 4.9 | 412.0225 | 0.40816 | 83.499 | 2
2211 | SiO2 | None | 120 | 3328.8948 | -5.21 | A2780 | H | Human | Epithelial | Ovary | 96 | MTT | Tetrazolium Salt | cell metabolic activity | N | N | N | 1.9 | 1.9 | 0.52632 | 1 | 60.08 | 2 | 4 | -855.3623 | 348.9 | 495.89 | 7.043 | -7.043 | -2.143 | 56 | 472.8478 | 3 | 4.593 | 2.45 | 4.3052 | 4.9 | 412.0225 | 0.40816 | 84.637 | 2
2212 | SiO2 | None | 120 | 8322.237 | -5.21 | A2780 | H | Human | Epithelial | Ovary | 96 | MTT | Tetrazolium Salt | cell metabolic activity | N | N | N | 1.9 | 1.9 | 0.52632 | 1 | 60.08 | 2 | 4 | -855.3623 | 348.9 | 495.89 | 7.043 | -7.043 | -2.143 | 56 | 472.8478 | 3 | 4.593 | 2.45 | 4.3052 | 4.9 | 412.0225 | 0.40816 | 82.646 | 2
2213 | SiO2 | COOH | 120 | 832.2237 | -28.7 | A2780 | H | Human | Epithelial | Ovary | 96 | MTT | Tetrazolium Salt | cell metabolic activity | N | N | N | 1.9 | 1.9 | 0.52632 | 1 | 60.08 | 2 | 4 | -855.3623 | 348.9 | 495.89 | 7.043 | -7.043 | -2.143 | 56 | 472.8478 | 3 | 4.593 | 2.45 | 4.3052 | 4.9 | 412.0225 | 0.40816 | 90.15 | 2
2214 | SiO2 | COOH | 120 | 1664.4474 | -28.7 | A2780 | H | Human | Epithelial | Ovary | 96 | MTT | Tetrazolium Salt | cell metabolic activity | N | N | N | 1.9 | 1.9 | 0.52632 | 1 | 60.08 | 2 | 4 | -855.3623 | 348.9 | 495.89 | 7.043 | -7.043 | -2.143 | 56 | 472.8478 | 3 | 4.593 | 2.45 | 4.3052 | 4.9 | 412.0225 | 0.40816 | 89.33 | 2
2215 | SiO2 | COOH | 120 | 3328.8948 | -28.7 | A2780 | H | Human | Epithelial | Ovary | 96 | MTT | Tetrazolium Salt | cell metabolic activity | N | N | N | 1.9 | 1.9 | 0.52632 | 1 | 60.08 | 2 | 4 | -855.3623 | 348.9 | 495.89 | 7.043 | -7.043 | -2.143 | 56 | 472.8478 | 3 | 4.593 | 2.45 | 4.3052 | 4.9 | 412.0225 | 0.40816 | 85.226 | 2
2216 | SiO2 | COOH | 120 | 8322.237 | -28.7 | A2780 | H | Human | Epithelial | Ovary | 96 | MTT | Tetrazolium Salt | cell metabolic activity | N | N | N | 1.9 | 1.9 | 0.52632 | 1 | 60.08 | 2 | 4 | -855.3623 | 348.9 | 495.89 | 7.043 | -7.043 | -2.143 | 56 | 472.8478 | 3 | 4.593 | 2.45 | 4.3052 | 4.9 | 412.0225 | 0.40816 | 82.216 | 2
2217 | SiO2 | None | 120 | 832.2237 | -5.21 | MCF7 | H | Human | Epithelial | Breast | 96 | MTT | Tetrazolium Salt | cell metabolic activity | N | N | N | 1.9 | 1.9 | 0.52632 | 1 | 60.08 | 2 | 4 | -855.3623 | 348.9 | 495.89 | 7.043 | -7.043 | -2.143 | 56 | 472.8478 | 3 | 4.593 | 2.45 | 4.3052 | 4.9 | 412.0225 | 0.40816 | 88.514 | 2
2218 | SiO2 | None | 120 | 1664.4474 | -5.21 | MCF7 | H | Human | Epithelial | Breast | 96 | MTT | Tetrazolium Salt | cell metabolic activity | N | N | N | 1.9 | 1.9 | 0.52632 | 1 | 60.08 | 2 | 4 | -855.3623 | 348.9 | 495.89 | 7.043 | -7.043 | -2.143 | 56 | 472.8478 | 3 | 4.593 | 2.45 | 4.3052 | 4.9 | 412.0225 | 0.40816 | 86.892 | 2
2219 | SiO2 | None | 120 | 3328.8948 | -5.21 | MCF7 | H | Human | Epithelial | Breast | 96 | MTT | Tetrazolium Salt | cell metabolic activity | N | N | N | 1.9 | 1.9 | 0.52632 | 1 | 60.08 | 2 | 4 | -855.3623 | 348.9 | 495.89 | 7.043 | -7.043 | -2.143 | 56 | 472.8478 | 3 | 4.593 | 2.45 | 4.3052 | 4.9 | 412.0225 | 0.40816 | 83.378 | 2
2220 | SiO2 | None | 120 | 8322.237 | -5.21 | MCF7 | H | Human | Epithelial | Breast | 96 | MTT | Tetrazolium Salt | cell metabolic activity | N | N | N | 1.9 | 1.9 | 0.52632 | 1 | 60.08 | 2 | 4 | -855.3623 | 348.9 | 495.89 | 7.043 | -7.043 | -2.143 | 56 | 472.8478 | 3 | 4.593 | 2.45 | 4.3052 | 4.9 | 412.0225 | 0.40816 | 82.973 | 2
2221 | SiO2 | COOH | 120 | 832.2237 | -28.7 | MCF7 | H | Human | Epithelial | Breast | 96 | MTT | Tetrazolium Salt | cell metabolic activity | N | N | N | 1.9 | 1.9 | 0.52632 | 1 | 60.08 | 2 | 4 | -855.3623 | 348.9 | 495.89 | 7.043 | -7.043 | -2.143 | 56 | 472.8478 | 3 | 4.593 | 2.45 | 4.3052 | 4.9 | 412.0225 | 0.40816 | 96.138 | 2
2222 | SiO2 | COOH | 120 | 1664.4474 | -28.7 | MCF7 | H | Human | Epithelial | Breast | 96 | MTT | Tetrazolium Salt | cell metabolic activity | N | N | N | 1.9 | 1.9 | 0.52632 | 1 | 60.08 | 2 | 4 | -855.3623 | 348.9 | 495.89 | 7.043 | -7.043 | -2.143 | 56 | 472.8478 | 3 | 4.593 | 2.45 | 4.3052 | 4.9 | 412.0225 | 0.40816 | 90.013 | 2
2223 | SiO2 | COOH | 120 | 3328.8948 | -28.7 | MCF7 | H | Human | Epithelial | Breast | 96 | MTT | Tetrazolium Salt | cell metabolic activity | N | N | N | 1.9 | 1.9 | 0.52632 | 1 | 60.08 | 2 | 4 | -855.3623 | 348.9 | 495.89 | 7.043 | -7.043 | -2.143 | 56 | 472.8478 | 3 | 4.593 | 2.45 | 4.3052 | 4.9 | 412.0225 | 0.40816 | 90.679 | 2
2224 | SiO2 | COOH | 120 | 8322.237 | -28.7 | MCF7 | H | Human | Epithelial | Breast | 96 | MTT | Tetrazolium Salt | cell metabolic activity | N | N | N | 1.9 | 1.9 | 0.52632 | 1 | 60.08 | 2 | 4 | -855.3623 | 348.9 | 495.89 | 7.043 | -7.043 | -2.143 | 56 | 472.8478 | 3 | 4.593 | 2.45 | 4.3052 | 4.9 | 412.0225 | 0.40816 | 82.157 | 2
2225 | SiO2 | None | 55.6 | 166.4447 | -31.7 | HeLa | H | Human | Epithelial | Cervix | 48 | MTT | Tetrazolium Salt | cell metabolic activity | N | N | N | 1.9 | 1.9 | 0.52632 | 1 | 60.08 | 2 | 4 | -855.3623 | 348.9 | 495.89 | 7.043 | -7.043 | -2.143 | 56 | 472.8478 | 3 | 4.593 | 2.45 | 4.3052 | 4.9 | 412.0225 | 0.40816 | 98.63 | 2
2226 | SiO2 | None | 55.6 | 1664.4474 | -31.7 | HeLa | H | Human | Epithelial | Cervix | 48 | MTT | Tetrazolium Salt | cell metabolic activity | N | N | N | 1.9 | 1.9 | 0.52632 | 1 | 60.08 | 2 | 4 | -855.3623 | 348.9 | 495.89 | 7.043 | -7.043 | -2.143 | 56 | 472.8478 | 3 | 4.593 | 2.45 | 4.3052 | 4.9 | 412.0225 | 0.40816 | 94.894 | 2
2227 | SiO2 | None | 167.8 | 166.4447 | -31.7 | HeLa | H | Human | Epithelial | Cervix | 48 | MTT | Tetrazolium Salt | cell metabolic activity | N | N | N | 1.9 | 1.9 | 0.52632 | 1 | 60.08 | 2 | 4 | -855.3623 | 348.9 | 495.89 | 7.043 | -7.043 | -2.143 | 56 | 472.8478 | 3 | 4.593 | 2.45 | 4.3052 | 4.9 | 412.0225 | 0.40816 | 95.641 | 2
2228 | SiO2 | None | 167.8 | 1664.4474 | -31.7 | HeLa | H | Human | Epithelial | Cervix | 48 | MTT | Tetrazolium Salt | cell metabolic activity | N | N | N | 1.9 | 1.9 | 0.52632 | 1 | 60.08 | 2 | 4 | -855.3623 | 348.9 | 495.89 | 7.043 | -7.043 | -2.143 | 56 | 472.8478 | 3 | 4.593 | 2.45 | 4.3052 | 4.9 | 412.0225 | 0.40816 | 96.887 | 2
2229 | SiO2 | None | 307.6 | 166.4447 | -31.7 | HeLa | H | Human | Epithelial | Cervix | 48 | MTT | Tetrazolium Salt | cell metabolic activity | N | N | N | 1.9 | 1.9 | 0.52632 | 1 | 60.08 | 2 | 4 | -855.3623 | 348.9 | 495.89 | 7.043 | -7.043 | -2.143 | 56 | 472.8478 | 3 | 4.593 | 2.45 | 4.3052 | 4.9 | 412.0225 | 0.40816 | 94.894 | 2
2230 | SiO2 | None | 307.6 | 1664.4474 | -31.7 | HeLa | H | Human | Epithelial | Cervix | 48 | MTT | Tetrazolium Salt | cell metabolic activity | N | N | N | 1.9 | 1.9 | 0.52632 | 1 | 60.08 | 2 | 4 | -855.3623 | 348.9 | 495.89 | 7.043 | -7.043 | -2.143 | 56 | 472.8478 | 3 | 4.593 | 2.45 | 4.3052 | 4.9 | 412.0225 | 0.40816 | 94.894 | 2
2231 | SiO2 | None | 19.4 | 133.1558 | -21.77 | A549 | H | Human | Epithelial | Lung | 24 | CCK8 | Tetrazolium Salt | cell metabolic activity | N | N | N | 1.9 | 1.9 | 0.52632 | 1 | 60.08 | 2 | 4 | -855.3623 | 348.9 | 495.89 | 7.043 | -7.043 | -2.143 | 56 | 472.8478 | 3 | 4.593 | 2.45 | 4.3052 | 4.9 | 412.0225 | 0.40816 | 101.67 | 2
2232 | SiO2 | None | 19.4 | 266.3116 | -21.77 | A549 | H | Human | Epithelial | Lung | 24 | CCK8 | Tetrazolium Salt | cell metabolic activity | N | N | N | 1.9 | 1.9 | 0.52632 | 1 | 60.08 | 2 | 4 | -855.3623 | 348.9 | 495.89 | 7.043 | -7.043 | -2.143 | 56 | 472.8478 | 3 | 4.593 | 2.45 | 4.3052 | 4.9 | 412.0225 | 0.40816 | 103.04 | 2
2233 | SiO2 | None | 19.4 | 532.6232 | -21.77 | A549 | H | Human | Epithelial | Lung | 24 | CCK8 | Tetrazolium Salt | cell metabolic activity | N | N | N | 1.9 | 1.9 | 0.52632 | 1 | 60.08 | 2 | 4 | -855.3623 | 348.9 | 495.89 | 7.043 | -7.043 | -2.143 | 56 | 472.8478 | 3 | 4.593 | 2.45 | 4.3052 | 4.9 | 412.0225 | 0.40816 | 103.04 | 2
2234 | SiO2 | None | 19.4 | 1065.2463 | -21.77 | A549 | H | Human | Epithelial | Lung | 24 | CCK8 | Tetrazolium Salt | cell metabolic activity | N | N | N | 1.9 | 1.9 | 0.52632 | 1 | 60.08 | 2 | 4 | -855.3623 | 348.9 | 495.89 | 7.043 | -7.043 | -2.143 | 56 | 472.8478 | 3 | 4.593 | 2.45 | 4.3052 | 4.9 | 412.0225 | 0.40816 | 104.41 | 2
2235 | SiO2 | None | 19.4 | 2130.4927 | -21.77 | A549 | H | Human | Epithelial | Lung | 24 | CCK8 | Tetrazolium Salt | cell metabolic activity | N | N | N | 1.9 | 1.9 | 0.52632 | 1 | 60.08 | 2 | 4 | -855.3623 | 348.9 | 495.89 | 7.043 | -7.043 | -2.143 | 56 | 472.8478 | 3 | 4.593 | 2.45 | 4.3052 | 4.9 | 412.0225 | 0.40816 | 101.67 | 2
2236 | SiO2 | None | 19.4 | 4260.9854 | -21.77 | A549 | H | Human | Epithelial | Lung | 24 | CCK8 | Tetrazolium Salt | cell metabolic activity | N | N | N | 1.9 | 1.9 | 0.52632 | 1 | 60.08 | 2 | 4 | -855.3623 | 348.9 | 495.89 | 7.043 | -7.043 | -2.143 | 56 | 472.8478 | 3 | 4.593 | 2.45 | 4.3052 | 4.9 | 412.0225 | 0.40816 | 79.62 | 2
2237 | SiO2 | DPPC | 19.4 | 133.1558 | -13.5 | A549 | H | Human | Epithelial | Lung | 24 | CCK8 | Tetrazolium Salt | cell metabolic activity | N | N | N | 1.9 | 1.9 | 0.52632 | 1 | 60.08 | 2 | 4 | -855.3623 | 348.9 | 495.89 | 7.043 | -7.043 | -2.143 | 56 | 472.8478 | 3 | 4.593 | 2.45 | 4.3052 | 4.9 | 412.0225 | 0.40816 | 98.928 | 2
2238 | SiO2 | DPPC | 19.4 | 266.3116 | -13.5 | A549 | H | Human | Epithelial | Lung | 24 | CCK8 | Tetrazolium Salt | cell metabolic activity | N | N | N | 1.9 | 1.9 | 0.52632 | 1 | 60.08 | 2 | 4 | -855.3623 | 348.9 | 495.89 | 7.043 | -7.043 | -2.143 | 56 | 472.8478 | 3 | 4.593 | 2.45 | 4.3052 | 4.9 | 412.0225 | 0.40816 | 98.622 | 2
2239 | SiO2 | DPPC | 19.4 | 532.6232 | -13.5 | A549 | H | Human | Epithelial | Lung | 24 | CCK8 | Tetrazolium Salt | cell metabolic activity | N | N | N | 1.9 | 1.9 | 0.52632 | 1 | 60.08 | 2 | 4 | -855.3623 | 348.9 | 495.89 | 7.043 | -7.043 | -2.143 | 56 | 472.8478 | 3 | 4.593 | 2.45 | 4.3052 | 4.9 | 412.0225 | 0.40816 | 97.243 | 2
2240 | SiO2 | DPPC | 19.4 | 1065.2463 | -13.5 | A549 | H | Human | Epithelial | Lung | 24 | CCK8 | Tetrazolium Salt | cell metabolic activity | N | N | N | 1.9 | 1.9 | 0.52632 | 1 | 60.08 | 2 | 4 | -855.3623 | 348.9 | 495.89 | 7.043 | -7.043 | -2.143 | 56 | 472.8478 | 3 | 4.593 | 2.45 | 4.3052 | 4.9 | 412.0225 | 0.40816 | 98.315 | 2
2241 | SiO2 | DPPC | 19.4 | 2130.4927 | -13.5 | A549 | H | Human | Epithelial | Lung | 24 | CCK8 | Tetrazolium Salt | cell metabolic activity | N | N | N | 1.9 | 1.9 | 0.52632 | 1 | 60.08 | 2 | 4 | -855.3623 | 348.9 | 495.89 | 7.043 | -7.043 | -2.143 | 56 | 472.8478 | 3 | 4.593 | 2.45 | 4.3052 | 4.9 | 412.0225 | 0.40816 | 98.622 | 2
2242 | SiO2 | None | 19.1 | 166.4447 | -36.74 | THP1 | H | Human | Monocyte | Blood | 24 | MTT | Tetrazolium Salt | cell metabolic activity | N | N | N | 1.9 | 1.9 | 0.52632 | 1 | 60.08 | 2 | 4 | -855.3623 | 348.9 | 495.89 | 7.043 | -7.043 | -2.143 | 56 | 472.8478 | 3 | 4.593 | 2.45 | 4.3052 | 4.9 | 412.0225 | 0.40816 | 92.573 | 2
2243 | SiO2 | None | 19.1 | 832.2237 | -36.74 | THP1 | H | Human | Monocyte | Blood | 24 | MTT | Tetrazolium Salt | cell metabolic activity | N | N | N | 1.9 | 1.9 | 0.52632 | 1 | 60.08 | 2 | 4 | -855.3623 | 348.9 | 495.89 | 7.043 | -7.043 | -2.143 | 56 | 472.8478 | 3 | 4.593 | 2.45 | 4.3052 | 4.9 | 412.0225 | 0.40816 | 71.33 | 2
2244 | SiO2 | None | 19.1 | 1664.4474 | -36.74 | THP1 | H | Human | Monocyte | Blood | 24 | MTT | Tetrazolium Salt | cell metabolic activity | N | N | N | 1.9 | 1.9 | 0.52632 | 1 | 60.08 | 2 | 4 | -855.3623 | 348.9 | 495.89 | 7.043 | -7.043 | -2.143 | 56 | 472.8478 | 3 | 4.593 | 2.45 | 4.3052 | 4.9 | 412.0225 | 0.40816 | 47.323 | 1
2245 | SiO2 | None | 19.1 | 2496.6711 | -36.74 | THP1 | H | Human | Monocyte | Blood | 24 | MTT | Tetrazolium Salt | cell metabolic activity | N | N | N | 1.9 | 1.9 | 0.52632 | 1 | 60.08 | 2 | 4 | -855.3623 | 348.9 | 495.89 | 7.043 | -7.043 | -2.143 | 56 | 472.8478 | 3 | 4.593 | 2.45 | 4.3052 | 4.9 | 412.0225 | 0.40816 | 30.225 | 1
2246 | SiO2 | None | 19.1 | 3328.8948 | -36.74 | THP1 | H | Human | Monocyte | Blood | 24 | MTT | Tetrazolium Salt | cell metabolic activity | N | N | N | 1.9 | 1.9 | 0.52632 | 1 | 60.08 | 2 | 4 | -855.3623 | 348.9 | 495.89 | 7.043 | -7.043 | -2.143 | 56 | 472.8478 | 3 | 4.593 | 2.45 | 4.3052 | 4.9 | 412.0225 | 0.40816 | 23.143 | 1
2247 | SiO2 | None | 19.1 | 4161.1185 | -36.74 | THP1 | H | Human | Monocyte | Blood | 24 | MTT | Tetrazolium Salt | cell metabolic activity | N | N | N | 1.9 | 1.9 | 0.52632 | 1 | 60.08 | 2 | 4 | -855.3623 | 348.9 | 495.89 | 7.043 | -7.043 | -2.143 | 56 | 472.8478 | 3 | 4.593 | 2.45 | 4.3052 | 4.9 | 412.0225 | 0.40816 | 12.781 | 1
2248 | SiO2 | None | 12 | 3328.8948 | -9.9 | RAW264.7 | A | Mouse | Monocyte/Macrophage | Ascites | 24 | CCK8 | Tetrazolium Salt | cell metabolic activity | N | N | N | 1.9 | 1.9 | 0.52632 | 1 | 60.08 | 2 | 4 | -855.3623 | 348.9 | 495.89 | 7.043 | -7.043 | -2.143 | 56 | 472.8478 | 3 | 4.593 | 2.45 | 4.3052 | 4.9 | 412.0225 | 0.40816 | 26.061 | 1
2249 | SiO2 | None | 12 | 6657.7896 | -9.9 | RAW264.7 | A | Mouse | Monocyte/Macrophage | Ascites | 24 | CCK8 | Tetrazolium Salt | cell metabolic activity | N | N | N | 1.9 | 1.9 | 0.52632 | 1 | 60.08 | 2 | 4 | -855.3623 | 348.9 | 495.89 | 7.043 | -7.043 | -2.143 | 56 | 472.8478 | 3 | 4.593 | 2.45 | 4.3052 | 4.9 | 412.0225 | 0.40816 | 24.89 | 1
2250 | SiO2 | None | 9 | 83.2224 | -26.96 | RAW264.7 | A | Mouse | Monocyte/Macrophage | Ascites | 48 | Live/Dead | Trypan Blue | cell membrane integrity | N | N | N | 1.9 | 1.9 | 0.27322 | 1 | 60.08 | 2 | 4 | -1243.5544 | 408.48 | 633.93 | 10.7152 | -10.715 | -4.819 | 128 | 1165.8436 | 2 | 7.767 | 2.948 | 10.2317 | 5.896 | 52.9094 | 0.33921 | 89.744 | 2
2251 | SiO2 | None | 9 | 166.4447 | -26.96 | RAW264.7 | A | Mouse | Monocyte/Macrophage | Ascites | 48 | Live/Dead | Trypan Blue | cell membrane integrity | N | N | N | 1.9 | 1.9 | 0.27322 | 1 | 60.08 | 2 | 4 | -1243.5544 | 408.48 | 633.93 | 10.7152 | -10.715 | -4.819 | 128 | 1165.8436 | 2 | 7.767 | 2.948 | 10.2317 | 5.896 | 52.9094 | 0.33921 | 85.755 | 2
2252 | SiO2 | None | 9 | 1664.4474 | -26.96 | RAW264.7 | A | Mouse | Monocyte/Macrophage | Ascites | 48 | Live/Dead | Trypan Blue | cell membrane integrity | N | N | N | 1.9 | 1.9 | 0.27322 | 1 | 60.08 | 2 | 4 | -1243.5544 | 408.48 | 633.93 | 10.7152 | -10.715 | -4.819 | 128 | 1165.8436 | 2 | 7.767 | 2.948 | 10.2317 | 5.896 | 52.9094 | 0.33921 | 7.9772 | 1
2253 | SiO2 | None | 9 | 16644.474 | -26.96 | RAW264.7 | A | Mouse | Monocyte/Macrophage | Ascites | 48 | Live/Dead | Trypan Blue | cell membrane integrity | N | N | N | 1.9 | 1.9 | 0.27322 | 1 | 60.08 | 2 | 4 | -1243.5544 | 408.48 | 633.93 | 10.7152 | -10.715 | -4.819 | 128 | 1165.8436 | 2 | 7.767 | 2.948 | 10.2317 | 5.896 | 52.9094 | 0.33921 | 9.6866 | 1
2254 | SiO2 | None | 280 | 83.2224 | -73.8 | RAW264.7 | A | Mouse | Monocyte/Macrophage | Ascites | 48 | Live/Dead | Trypan Blue | cell membrane integrity | N | N | N | 1.9 | 1.9 | 0.27322 | 1 | 60.08 | 2 | 4 | -1243.5544 | 408.48 | 633.93 | 10.7152 | -10.715 | -4.819 | 128 | 1165.8436 | 2 | 7.767 | 2.948 | 10.2317 | 5.896 | 52.9094 | 0.33921 | 100.28 | 2
2255 | SiO2 | None | 280 | 166.4447 | -73.8 | RAW264.7 | A | Mouse | Monocyte/Macrophage | Ascites | 48 | Live/Dead | Trypan Blue | cell membrane integrity | N | N | N | 1.9 | 1.9 | 0.27322 | 1 | 60.08 | 2 | 4 | -1243.5544 | 408.48 | 633.93 | 10.7152 | -10.715 | -4.819 | 128 | 1165.8436 | 2 | 7.767 | 2.948 | 10.2317 | 5.896 | 52.9094 | 0.33921 | 89.744 | 2
2256 | SiO2 | None | 280 | 1664.4474 | -73.8 | RAW264.7 | A | Mouse | Monocyte/Macrophage | Ascites | 48 | Live/Dead | Trypan Blue | cell membrane integrity | N | N | N | 1.9 | 1.9 | 0.27322 | 1 | 60.08 | 2 | 4 | -1243.5544 | 408.48 | 633.93 | 10.7152 | -10.715 | -4.819 | 128 | 1165.8436 | 2 | 7.767 | 2.948 | 10.2317 | 5.896 | 52.9094 | 0.33921 | 25.926 | 1
2257 | SiO2 | None | 280 | 16644.474 | -73.8 | RAW264.7 | A | Mouse | Monocyte/Macrophage | Ascites | 48 | Live/Dead | Trypan Blue | cell membrane integrity | N | N | N | 1.9 | 1.9 | 0.27322 | 1 | 60.08 | 2 | 4 | -1243.5544 | 408.48 | 633.93 | 10.7152 | -10.715 | -4.819 | 128 | 1165.8436 | 2 | 7.767 | 2.948 | 10.2317 | 5.896 | 52.9094 | 0.33921 | 23.077 | 1
2258 | SiO2 | None | 9 | 83.2224 | -26.96 | RAW264.7 | A | Mouse | Monocyte/Macrophage | Ascites | 48 | Live/Dead | Trypan Blue | cell membrane integrity | N | N | N | 1.9 | 1.9 | 0.27322 | 1 | 60.08 | 2 | 4 | -1243.5544 | 408.48 | 633.93 | 10.7152 | -10.715 | -4.819 | 128 | 1165.8436 | 2 | 7.767 | 2.948 | 10.2317 | 5.896 | 52.9094 | 0.33921 | 86.005 | 2
2259 | SiO2 | None | 9 | 166.4447 | -26.96 | RAW264.7 | A | Mouse | Monocyte/Macrophage | Ascites | 48 | Live/Dead | Trypan Blue | cell membrane integrity | N | N | N | 1.9 | 1.9 | 0.27322 | 1 | 60.08 | 2 | 4 | -1243.5544 | 408.48 | 633.93 | 10.7152 | -10.715 | -4.819 | 128 | 1165.8436 | 2 | 7.767 | 2.948 | 10.2317 | 5.896 | 52.9094 | 0.33921 | 84.224 | 2
2260 | SiO2 | None | 9 | 1664.4474 | -26.96 | RAW264.7 | A | Mouse | Monocyte/Macrophage | Ascites | 48 | Live/Dead | Trypan Blue | cell membrane integrity | N | N | N | 1.9 | 1.9 | 0.27322 | 1 | 60.08 | 2 | 4 | -1243.5544 | 408.48 | 633.93 | 10.7152 | -10.715 | -4.819 | 128 | 1165.8436 | 2 | 7.767 | 2.948 | 10.2317 | 5.896 | 52.9094 | 0.33921 | 14.249 | 1
2261 | SiO2 | None | 9 | 16644.474 | -26.96 | RAW264.7 | A | Mouse | Monocyte/Macrophage | Ascites | 48 | Live/Dead | Trypan Blue | cell membrane integrity | N | N | N | 1.9 | 1.9 | 0.27322 | 1 | 60.08 | 2 | 4 | -1243.5544 | 408.48 | 633.93 | 10.7152 | -10.715 | -4.819 | 128 | 1165.8436 | 2 | 7.767 | 2.948 | 10.2317 | 5.896 | 52.9094 | 0.33921 | 7.888 | 1
2262 | SiO2 | None | 280 | 83.2224 | -73.8 | RAW264.7 | A | Mouse | Monocyte/Macrophage | Ascites | 48 | Live/Dead | Trypan Blue | cell membrane integrity | N | N | N | 1.9 | 1.9 | 0.27322 | 1 | 60.08 | 2 | 4 | -1243.5544 | 408.48 | 633.93 | 10.7152 | -10.715 | -4.819 | 128 | 1165.8436 | 2 | 7.767 | 2.948 | 10.2317 | 5.896 | 52.9094 | 0.33921 | 98.982 | 2
2263 | SiO2 | None | 280 | 166.4447 | -73.8 | RAW264.7 | A | Mouse | Monocyte/Macrophage | Ascites | 48 | Live/Dead | Trypan Blue | cell membrane integrity | N | N | N | 1.9 | 1.9 | 0.27322 | 1 | 60.08 | 2 | 4 | -1243.5544 | 408.48 | 633.93 | 10.7152 | -10.715 | -4.819 | 128 | 1165.8436 | 2 | 7.767 | 2.948 | 10.2317 | 5.896 | 52.9094 | 0.33921 | 82.952 | 2
2264 | SiO2 | None | 280 | 1664.4474 | -73.8 | RAW264.7 | A | Mouse | Monocyte/Macrophage | Ascites | 48 | Live/Dead | Trypan Blue | cell membrane integrity | N | N | N | 1.9 | 1.9 | 0.27322 | 1 | 60.08 | 2 | 4 | -1243.5544 | 408.48 | 633.93 | 10.7152 | -10.715 | -4.819 | 128 | 1165.8436 | 2 | 7.767 | 2.948 | 10.2317 | 5.896 | 52.9094 | 0.33921 | 27.481 | 1
2265 | SiO2 | None | 280 | 16644.474 | -73.8 | RAW264.7 | A | Mouse | Monocyte/Macrophage | Ascites | 48 | Live/Dead | Trypan Blue | cell membrane integrity | N | N | N | 1.9 | 1.9 | 0.27322 | 1 | 60.08 | 2 | 4 | -1243.5544 | 408.48 | 633.93 | 10.7152 | -10.715 | -4.819 | 128 | 1165.8436 | 2 | 7.767 | 2.948 | 10.2317 | 5.896 | 52.9094 | 0.33921 | 10.941 | 1
2266 | Ti | None | 35 | 1.66e-15 | -36.74 | RAW264.7 | A | Mouse | Monocyte/Macrophage | Blood | 24 | Alamar blue | Alamar Blue | cell metabolic activity | N | N | N | 1.54 | 1.54 | 0 | 1 | 47.9 | 0 | 0 | 1274.3138 | 543.4 | 1045.94 | 7.8722 | -7.872 | -5.899 | 44 | 1053.8 | 8 | 6.8855 | 0.9865 | 24.0295 | 1.973 | 691.8659 | 1.0137 | 95.3474 | 2
2267 | Ti | None | 35 | 1.66e-15 | -36.74 | RAW264.7 | A | Mouse | Monocyte/Macrophage | Blood | 96 | Alamar blue | Alamar Blue | cell metabolic activity | N | N | N | 1.54 | 1.54 | 0 | 1 | 47.9 | 0 | 0 | 1274.3138 | 543.4 | 1045.94 | 7.8722 | -7.872 | -5.899 | 44 | 1053.8 | 8 | 6.8855 | 0.9865 | 24.0295 | 1.973 | 691.8659 | 1.0137 | 91.822 | 2
2268 | Ti | None | 35 | 1.66e-20 | -27 | RAW264.7 | A | Mouse | Monocyte/Macrophage | Blood | 24 | Live/Dead | Trypan Blue | cell membrane integrity | N | N | N | 1.54 | 1.54 | 0 | 1 | 47.9 | 0 | 0 | -1243.5544 | 408.48 | 633.93 | 10.7152 | -10.715 | -4.819 | 128 | 1165.8436 | 2 | 7.767 | 2.948 | 10.2317 | 5.896 | 52.9094 | 0.33921 | 85.5519 | 2
2269 | Ti | None | 35 | 1.66e-19 | -27 | RAW264.7 | A | Mouse | Monocyte/Macrophage | Blood | 24 | Live/Dead | Trypan Blue | cell membrane integrity | N | N | N | 1.54 | 1.54 | 0 | 1 | 47.9 | 0 | 0 | -1243.5544 | 408.48 | 633.93 | 10.7152 | -10.715 | -4.819 | 128 | 1165.8436 | 2 | 7.767 | 2.948 | 10.2317 | 5.896 | 52.9094 | 0.33921 | 86.5158 | 2
2270 | Ti | None | 35 | 1.66e-18 | -27 | RAW264.7 | A | Mouse | Monocyte/Macrophage | Blood | 24 | Live/Dead | Trypan Blue | cell membrane integrity | N | N | N | 1.54 | 1.54 | 0 | 1 | 47.9 | 0 | 0 | -1243.5544 | 408.48 | 633.93 | 10.7152 | -10.715 | -4.819 | 128 | 1165.8436 | 2 | 7.767 | 2.948 | 10.2317 | 5.896 | 52.9094 | 0.33921 | 84.3939 | 2
2271 | Ti | None | 35 | 1.66e-17 | -27 | RAW264.7 | A | Mouse | Monocyte/Macrophage | Blood | 24 | Live/Dead | Trypan Blue | cell membrane integrity | N | N | N | 1.54 | 1.54 | 0 | 1 | 47.9 | 0 | 0 | -1243.5544 | 408.48 | 633.93 | 10.7152 | -10.715 | -4.819 | 128 | 1165.8436 | 2 | 7.767 | 2.948 | 10.2317 | 5.896 | 52.9094 | 0.33921 | 84.7417 | 2
2272 | Ti | None | 35 | 1.66e-16 | -27 | RAW264.7 | A | Mouse | Monocyte/Macrophage | Blood | 24 | Live/Dead | Trypan Blue | cell membrane integrity | N | N | N | 1.54 | 1.54 | 0 | 1 | 47.9 | 0 | 0 | -1243.5544 | 408.48 | 633.93 | 10.7152 | -10.715 | -4.819 | 128 | 1165.8436 | 2 | 7.767 | 2.948 | 10.2317 | 5.896 | 52.9094 | 0.33921 | 89.7193 | 2
2273 | Ti | None | 35 | 1.66e-15 | -27 | RAW264.7 | A | Mouse | Monocyte/Macrophage | Blood | 24 | Live/Dead | Trypan Blue | cell membrane integrity | N | N | N | 1.54 | 1.54 | 0 | 1 | 47.9 | 0 | 0 | -1243.5544 | 408.48 | 633.93 | 10.7152 | -10.715 | -4.819 | 128 | 1165.8436 | 2 | 7.767 | 2.948 | 10.2317 | 5.896 | 52.9094 | 0.33921 | 97.4733 | 2
2274 | Ti | None | 35 | 1.66e-14 | -27 | RAW264.7 | A | Mouse | Monocyte/Macrophage | Blood | 24 | Live/Dead | Trypan Blue | cell membrane integrity | N | N | N | 1.54 | 1.54 | 0 | 1 | 47.9 | 0 | 0 | -1243.5544 | 408.48 | 633.93 | 10.7152 | -10.715 | -4.819 | 128 | 1165.8436 | 2 | 7.767 | 2.948 | 10.2317 | 5.896 | 52.9094 | 0.33921 | 108.9317 | 2
2275 | Ti | None | 35 | 1.66e-20 | -27 | RAW264.7 | A | Mouse | Monocyte/Macrophage | Blood | 96 | Live/Dead | Trypan Blue | cell membrane integrity | N | N | N | 1.54 | 1.54 | 0 | 1 | 47.9 | 0 | 0 | -1243.5544 | 408.48 | 633.93 | 10.7152 | -10.715 | -4.819 | 128 | 1165.8436 | 2 | 7.767 | 2.948 | 10.2317 | 5.896 | 52.9094 | 0.33921 | 91.8159 | 2
2276 | Ti | None | 35 | 1.66e-19 | -27 | RAW264.7 | A | Mouse | Monocyte/Macrophage | Blood | 96 | Live/Dead | Trypan Blue | cell membrane integrity | N | N | N | 1.54 | 1.54 | 0 | 1 | 47.9 | 0 | 0 | -1243.5544 | 408.48 | 633.93 | 10.7152 | -10.715 | -4.819 | 128 | 1165.8436 | 2 | 7.767 | 2.948 | 10.2317 | 5.896 | 52.9094 | 0.33921 | 81.3299 | 2
2277 | Ti | None | 35 | 1.66e-18 | -27 | RAW264.7 | A | Mouse | Monocyte/Macrophage | Blood | 96 | Live/Dead | Trypan Blue | cell membrane integrity | N | N | N | 1.54 | 1.54 | 0 | 1 | 47.9 | 0 | 0 | -1243.5544 | 408.48 | 633.93 | 10.7152 | -10.715 | -4.819 | 128 | 1165.8436 | 2 | 7.767 | 2.948 | 10.2317 | 5.896 | 52.9094 | 0.33921 | 79.5396 | 2
2278 | Ti | None | 35 | 1.66e-17 | -27 | RAW264.7 | A | Mouse | Monocyte/Macrophage | Blood | 96 | Live/Dead | Trypan Blue | cell membrane integrity | N | N | N | 1.54 | 1.54 | 0 | 1 | 47.9 | 0 | 0 | -1243.5544 | 408.48 | 633.93 | 10.7152 | -10.715 | -4.819 | 128 | 1165.8436 | 2 | 7.767 | 2.948 | 10.2317 | 5.896 | 52.9094 | 0.33921 | 81.8414 | 2
2279 | Ti | None | 35 | 1.66e-16 | -27 | RAW264.7 | A | Mouse | Monocyte/Macrophage | Blood | 96 | Live/Dead | Trypan Blue | cell membrane integrity | N | N | N | 1.54 | 1.54 | 0 | 1 | 47.9 | 0 | 0 | -1243.5544 | 408.48 | 633.93 | 10.7152 | -10.715 | -4.819 | 128 | 1165.8436 | 2 | 7.767 | 2.948 | 10.2317 | 5.896 | 52.9094 | 0.33921 | 82.3529 | 2
2280 | Ti | None | 35 | 1.66e-15 | -27 | RAW264.7 | A | Mouse | Monocyte/Macrophage | Blood | 96 | Live/Dead | Trypan Blue | cell membrane integrity | N | N | N | 1.54 | 1.54 | 0 | 1 | 47.9 | 0 | 0 | -1243.5544 | 408.48 | 633.93 | 10.7152 | -10.715 | -4.819 | 128 | 1165.8436 | 2 | 7.767 | 2.948 | 10.2317 | 5.896 | 52.9094 | 0.33921 | 85.9335 | 2
2281 | Ti | None | 35 | 1.66e-14 | -27 | RAW264.7 | A | Mouse | Monocyte/Macrophage | Blood | 96 | Live/Dead | Trypan Blue | cell membrane integrity | N | N | N | 1.54 | 1.54 | 0 | 1 | 47.9 | 0 | 0 | -1243.5544 | 408.48 | 633.93 | 10.7152 | -10.715 | -4.819 | 128 | 1165.8436 | 2 | 7.767 | 2.948 | 10.2317 | 5.896 | 52.9094 | 0.33921 | 91.8159 | 2
2282 | TiO2 | None | 124.9 | 3.08e-09 | -17.6 | A431 | H | Human | Epithelial | Skin | 6 | MTT | Tetrazolium Salt | cell metabolic activity | N | Y | N | 1.54 | 1.54 | 0.64935 | 1 | 79.86 | 2 | 4 | -1395.2356 | 502.72 | 681.67 | 10.0886 | -10.089 | -3.015 | 108 | 911.082 | 2 | 6.552 | 3.537 | 6.0685 | 7.074 | 277.1749 | 0.28273 | 99.6825 | 2
2283 | TiO2 | None | 124.9 | 3.08e-09 | -17.6 | A431 | H | Human | Epithelial | Skin | 24 | MTT | Tetrazolium Salt | cell metabolic activity | N | Y | N | 1.54 | 1.54 | 0.64935 | 1 | 79.86 | 2 | 4 | -1395.2356 | 502.72 | 681.67 | 10.0886 | -10.089 | -3.015 | 108 | 911.082 | 2 | 6.552 | 3.537 | 6.0685 | 7.074 | 277.1749 | 0.28273 | 97.7778 | 2
2284 | TiO2 | None | 124.9 | 3.08e-09 | -17.6 | A431 | H | Human | Epithelial | Skin | 48 | MTT | Tetrazolium Salt | cell metabolic activity | N | Y | N | 1.54 | 1.54 | 0.64935 | 1 | 79.86 | 2 | 4 | -1395.2356 | 502.72 | 681.67 | 10.0886 | -10.089 | -3.015 | 108 | 911.082 | 2 | 6.552 | 3.537 | 6.0685 | 7.074 | 277.1749 | 0.28273 | 97.1429 | 2
2285 | TiO2 | None | 124.9 | 3.08e-08 | -17.6 | A431 | H | Human | Epithelial | Skin | 6 | MTT | Tetrazolium Salt | cell metabolic activity | N | Y | N | 1.54 | 1.54 | 0.64935 | 1 | 79.86 | 2 | 4 | -1395.2356 | 502.72 | 681.67 | 10.0886 | -10.089 | -3.015 | 108 | 911.082 | 2 | 6.552 | 3.537 | 6.0685 | 7.074 | 277.1749 | 0.28273 | 98.4127 | 2
2286 | TiO2 | None | 124.9 | 3.08e-08 | -17.6 | A431 | H | Human | Epithelial | Skin | 24 | MTT | Tetrazolium Salt | cell metabolic activity | N | Y | N | 1.54 | 1.54 | 0.64935 | 1 | 79.86 | 2 | 4 | -1395.2356 | 502.72 | 681.67 | 10.0886 | -10.089 | -3.015 | 108 | 911.082 | 2 | 6.552 | 3.537 | 6.0685 | 7.074 | 277.1749 | 0.28273 | 99.6825 | 2
2287 | TiO2 | None | 124.9 | 3.08e-08 | -17.6 | A431 | H | Human | Epithelial | Skin | 48 | MTT | Tetrazolium Salt | cell metabolic activity | N | Y | N | 1.54 | 1.54 | 0.64935 | 1 | 79.86 | 2 | 4 | -1395.2356 | 502.72 | 681.67 | 10.0886 | -10.089 | -3.015 | 108 | 911.082 | 2 | 6.552 | 3.537 | 6.0685 | 7.074 | 277.1749 | 0.28273 | 95.873 | 2
2288 | TiO2 | None | 124.9 | 3.08e-07 | -17.6 | A431 | H | Human | Epithelial | Skin | 6 | MTT | Tetrazolium Salt | cell metabolic activity | N | Y | N | 1.54 | 1.54 | 0.64935 | 1 | 79.86 | 2 | 4 | -1395.2356 | 502.72 | 681.67 | 10.0886 | -10.089 | -3.015 | 108 | 911.082 | 2 | 6.552 | 3.537 | 6.0685 | 7.074 | 277.1749 | 0.28273 | 97.1429 | 2
2289 | TiO2 | None | 124.9 | 3.08e-07 | -17.6 | A431 | H | Human | Epithelial | Skin | 24 | MTT | Tetrazolium Salt | cell metabolic activity | N | Y | N | 1.54 | 1.54 | 0.64935 | 1 | 79.86 | 2 | 4 | -1395.2356 | 502.72 | 681.67 | 10.0886 | -10.089 | -3.015 | 108 | 911.082 | 2 | 6.552 | 3.537 | 6.0685 | 7.074 | 277.1749 | 0.28273 | 88.254 | 2
2290 | TiO2 | None | 124.9 | 3.08e-07 | -17.6 | A431 | H | Human | Epithelial | Skin | 48 | MTT | Tetrazolium Salt | cell metabolic activity | N | Y | N | 1.54 | 1.54 | 0.64935 | 1 | 79.86 | 2 | 4 | -1395.2356 | 502.72 | 681.67 | 10.0886 | -10.089 | -3.015 | 108 | 911.082 | 2 | 6.552 | 3.537 | 6.0685 | 7.074 | 277.1749 | 0.28273 | 85.7143 | 2
2291 | TiO2 | None | 124.9 | 3.08e-06 | -17.6 | A431 | H | Human | Epithelial | Skin | 6 | MTT | Tetrazolium Salt | cell metabolic activity | N | Y | N | 1.54 | 1.54 | 0.64935 | 1 | 79.86 | 2 | 4 | -1395.2356 | 502.72 | 681.67 | 10.0886 | -10.089 | -3.015 | 108 | 911.082 | 2 | 6.552 | 3.537 | 6.0685 | 7.074 | 277.1749 | 0.28273 | 95.2381 | 2
2292 | TiO2 | None | 124.9 | 3.08e-06 | -17.6 | A431 | H | Human | Epithelial | Skin | 24 | MTT | Tetrazolium Salt | cell metabolic activity | N | Y | N | 1.54 | 1.54 | 0.64935 | 1 | 79.86 | 2 | 4 | -1395.2356 | 502.72 | 681.67 | 10.0886 | -10.089 | -3.015 | 108 | 911.082 | 2 | 6.552 | 3.537 | 6.0685 | 7.074 | 277.1749 | 0.28273 | 83.8095 | 2
2293 | TiO2 | None | 124.9 | 3.08e-06 | -17.6 | A431 | H | Human | Epithelial | Skin | 48 | MTT | Tetrazolium Salt | cell metabolic activity | N | Y | N | 1.54 | 1.54 | 0.64935 | 1 | 79.86 | 2 | 4 | -1395.2356 | 502.72 | 681.67 | 10.0886 | -10.089 | -3.015 | 108 | 911.082 | 2 | 6.552 | 3.537 | 6.0685 | 7.074 | 277.1749 | 0.28273 | 73.6508 | 2
2294 | TiO2 | None | 124.9 | 3.08e-05 | -17.6 | A431 | H | Human | Epithelial | Skin | 6 | MTT | Tetrazolium Salt | cell metabolic activity | N | Y | N | 1.54 | 1.54 | 0.64935 | 1 | 79.86 | 2 | 4 | -1395.2356 | 502.72 | 681.67 | 10.0886 | -10.089 | -3.015 | 108 | 911.082 | 2 | 6.552 | 3.537 | 6.0685 | 7.074 | 277.1749 | 0.28273 | 92.6984 | 2
2295 | TiO2 | None | 124.9 | 3.08e-05 | -17.6 | A431 | H | Human | Epithelial | Skin | 24 | MTT | Tetrazolium Salt | cell metabolic activity | N | Y | N | 1.54 | 1.54 | 0.64935 | 1 | 79.86 | 2 | 4 | -1395.2356 | 502.72 | 681.67 | 10.0886 | -10.089 | -3.015 | 108 | 911.082 | 2 | 6.552 | 3.537 | 6.0685 | 7.074 | 277.1749 | 0.28273 | 80.6349 | 2
2296 | TiO2 | None | 124.9 | 3.08e-05 | -17.6 | A431 | H | Human | Epithelial | Skin | 48 | MTT | Tetrazolium Salt | cell metabolic activity | N | Y | N | 1.54 | 1.54 | 0.64935 | 1 | 79.86 | 2 | 4 | -1395.2356 | 502.72 | 681.67 | 10.0886 | -10.089 | -3.015 | 108 | 911.082 | 2 | 6.552 | 3.537 | 6.0685 | 7.074 | 277.1749 | 0.28273 | 67.9365 | 2
2297 | TiO2 | None | 124.9 | 3.08e-09 | -17.6 | A431 | H | Human | Epithelial | Skin | 6 | NR | toluylene red | lysosomal uptake | N | Y | N | 1.54 | 1.54 | 0.64935 | 1 | 79.86 | 2 | 4 | -1395.2356 | 502.72 | 681.67 | 10.0886 | -10.089 | -3.015 | 108 | 911.082 | 2 | 6.552 | 3.537 | 6.0685 | 7.074 | 277.1749 | 0.28273 | 98.5714 | 2
2298 | TiO2 | None | 124.9 | 3.08e-09 | -17.6 | A431 | H | Human | Epithelial | Skin | 24 | NR | toluylene red | lysosomal uptake | N | Y | N | 1.54 | 1.54 | 0.64935 | 1 | 79.86 | 2 | 4 | -1395.2356 | 502.72 | 681.67 | 10.0886 | -10.089 | -3.015 | 108 | 911.082 | 2 | 6.552 | 3.537 | 6.0685 | 7.074 | 277.1749 | 0.28273 | 98.5714 | 2
2299 | TiO2 | None | 124.9 | 3.08e-09 | -17.6 | A431 | H | Human | Epithelial | Skin | 48 | NR | toluylene red | lysosomal uptake | N | Y | N | 1.54 | 1.54 | 0.64935 | 1 | 79.86 | 2 | 4 | -1395.2356 | 502.72 | 681.67 | 10.0886 | -10.089 | -3.015 | 108 | 911.082 | 2 | 6.552 | 3.537 | 6.0685 | 7.074 | 277.1749 | 0.28273 | 97.8571 | 2
2300 | TiO2 | None | 124.9 | 3.08e-08 | -17.6 | A431 | H | Human | Epithelial | Skin | 6 | NR | toluylene red | lysosomal uptake | N | Y | N | 1.54 | 1.54 | 0.64935 | 1 | 79.86 | 2 | 4 | -1395.2356 | 502.72 | 681.67 | 10.0886 | -10.089 | -3.015 | 108 | 911.082 | 2 | 6.552 | 3.537 | 6.0685 | 7.074 | 277.1749 | 0.28273 | 100 | 2
2301 | TiO2 | None | 124.9 | 3.08e-08 | -17.6 | A431 | H | Human | Epithelial | Skin | 24 | NR | toluylene red | lysosomal uptake | N | Y | N | 1.54 | 1.54 | 0.64935 | 1 | 79.86 | 2 | 4 | -1395.2356 | 502.72 | 681.67 | 10.0886 | -10.089 | -3.015 | 108 | 911.082 | 2 | 6.552 | 3.537 | 6.0685 | 7.074 | 277.1749 | 0.28273 | 94.2857 | 2
2302 | TiO2 | None | 124.9 | 3.08e-08 | -17.6 | A431 | H | Human | Epithelial | Skin | 48 | NR | toluylene red | lysosomal uptake | N | Y | N | 1.54 | 1.54 | 0.64935 | 1 | 79.86 | 2 | 4 | -1395.2356 | 502.72 | 681.67 | 10.0886 | -10.089 | -3.015 | 108 | 911.082 | 2 | 6.552 | 3.537 | 6.0685 | 7.074 | 277.1749 | 0.28273 | 92.8571 | 2
2303 | TiO2 | None | 124.9 | 3.08e-07 | -17.6 | A431 | H | Human | Epithelial | Skin | 6 | NR | toluylene red | lysosomal uptake | N | Y | N | 1.54 | 1.54 | 0.64935 | 1 | 79.86 | 2 | 4 | -1395.2356 | 502.72 | 681.67 | 10.0886 | -10.089 | -3.015 | 108 | 911.082 | 2 | 6.552 | 3.537 | 6.0685 | 7.074 | 277.1749 | 0.28273 | 92.1429 | 2
2304 | TiO2 | None | 124.9 | 3.08e-07 | -17.6 | A431 | H | Human | Epithelial | Skin | 24 | NR | toluylene red | lysosomal uptake | N | Y | N | 1.54 | 1.54 | 0.64935 | 1 | 79.86 | 2 | 4 | -1395.2356 | 502.72 | 681.67 | 10.0886 | -10.089 | -3.015 | 108 | 911.082 | 2 | 6.552 | 3.537 | 6.0685 | 7.074 | 277.1749 | 0.28273 | 87.8571 | 2
2305 | TiO2 | None | 124.9 | 3.08e-07 | -17.6 | A431 | H | Human | Epithelial | Skin | 48 | NR | toluylene red | lysosomal uptake | N | Y | N | 1.54 | 1.54 | 0.64935 | 1 | 79.86 | 2 | 4 | -1395.2356 | 502.72 | 681.67 | 10.0886 | -10.089 | -3.015 | 108 | 911.082 | 2 | 6.552 | 3.537 | 6.0685 | 7.074 | 277.1749 | 0.28273 | 85.7143 | 2
2306 | TiO2 | None | 124.9 | 3.08e-06 | -17.6 | A431 | H | Human | Epithelial | Skin | 6 | NR | toluylene red | lysosomal uptake | N | Y | N | 1.54 | 1.54 | 0.64935 | 1 | 79.86 | 2 | 4 | -1395.2356 | 502.72 | 681.67 | 10.0886 | -10.089 | -3.015 | 108 | 911.082 | 2 | 6.552 | 3.537 | 6.0685 | 7.074 | 277.1749 | 0.28273 | 91.4286 | 2
2307 | TiO2 | None | 124.9 | 3.08e-06 | -17.6 | A431 | H | Human | Epithelial | Skin | 24 | NR | toluylene red | lysosomal uptake | N | Y | N | 1.54 | 1.54 | 0.64935 | 1 | 79.86 | 2 | 4 | -1395.2356 | 502.72 | 681.67 | 10.0886 | -10.089 | -3.015 | 108 | 911.082 | 2 | 6.552 | 3.537 | 6.0685 | 7.074 | 277.1749 | 0.28273 | 85.7143 | 2
2308 | TiO2 | None | 124.9 | 3.08e-06 | -17.6 | A431 | H | Human | Epithelial | Skin | 48 | NR | toluylene red | lysosomal uptake | N | Y | N | 1.54 | 1.54 | 0.64935 | 1 | 79.86 | 2 | 4 | -1395.2356 | 502.72 | 681.67 | 10.0886 | -10.089 | -3.015 | 108 | 911.082 | 2 | 6.552 | 3.537 | 6.0685 | 7.074 | 277.1749 | 0.28273 | 75 | 2
2309 | TiO2 | None | 124.9 | 3.08e-05 | -17.6 | A431 | H | Human | Epithelial | Skin | 6 | NR | toluylene red | lysosomal uptake | N | Y | N | 1.54 | 1.54 | 0.64935 | 1 | 79.86 | 2 | 4 | -1395.2356 | 502.72 | 681.67 | 10.0886 | -10.089 | -3.015 | 108 | 911.082 | 2 | 6.552 | 3.537 | 6.0685 | 7.074 | 277.1749 | 0.28273 | 92.1429 | 2
2310 | TiO2 | None | 124.9 | 3.08e-05 | -17.6 | A431 | H | Human | Epithelial | Skin | 24 | NR | toluylene red | lysosomal uptake | N | Y | N | 1.54 | 1.54 | 0.64935 | 1 | 79.86 | 2 | 4 | -1395.2356 | 502.72 | 681.67 | 10.0886 | -10.089 | -3.015 | 108 | 911.082 | 2 | 6.552 | 3.537 | 6.0685 | 7.074 | 277.1749 | 0.28273 | 77.8571 | 2
2311 | TiO2 | None | 124.9 | 3.08e-05 | -17.6 | A431 | H | Human | Epithelial | Skin | 48 | NR | toluylene red | lysosomal uptake | N | Y | N | 1.54 | 1.54 | 0.64935 | 1 | 79.86 | 2 | 4 | -1395.2356 | 502.72 | 681.67 | 10.0886 | -10.089 | -3.015 | 108 | 911.082 | 2 | 6.552 | 3.537 | 6.0685 | 7.074 | 277.1749 | 0.28273 | 65 | 2
2312 | TiO2 | None | 50 | 9e-06 | -51.9 | RAW264.7 | A | Mouse | Monocyte/Macrophage | Blood | 24 | WST1 | Tetrazolium Salt | cell metabolic activity | Y | N | Y | 1.54 | 1.54 | 0.64935 | 1 | 79.86 | 2 | 4 | -1395.2356 | 502.72 | 681.67 | 10.0886 | -10.089 | -3.015 | 108 | 911.082 | 2 | 6.552 | 3.537 | 6.0685 | 7.074 | 277.1749 | 0.28273 | 96.4142 | 2
2313 | TiO2 | None | 50 | 4.5e-05 | -51.9 | RAW264.7 | A | Mouse | Monocyte/Macrophage | Blood | 24 | WST1 | Tetrazolium Salt | cell metabolic activity | Y | N | Y | 1.54 | 1.54 | 0.64935 | 1 | 79.86 | 2 | 4 | -1395.2356 | 502.72 | 681.67 | 10.0886 | -10.089 | -3.015 | 108 | 911.082 | 2 | 6.552 | 3.537 | 6.0685 | 7.074 | 277.1749 | 0.28273 | 114.3171 | 2
2314 | TiO2 | None | 50 | 9e-05 | -51.9 | RAW264.7 | A | Mouse | Monocyte/Macrophage | Blood | 24 | WST1 | Tetrazolium Salt | cell metabolic activity | Y | N | Y | 1.54 | 1.54 | 0.64935 | 1 | 79.86 | 2 | 4 | -1395.2356 | 502.72 | 681.67 | 10.0886 | -10.089 | -3.015 | 108 | 911.082 | 2 | 6.552 | 3.537 | 6.0685 | 7.074 | 277.1749 | 0.28273 | 115.2366 | 2
2315 | TiO2 | None | 50 | 0.00035988 | -51.9 | RAW264.7 | A | Mouse | Monocyte/Macrophage | Blood | 24 | WST1 | Tetrazolium Salt | cell metabolic activity | Y | N | Y | 1.54 | 1.54 | 0.64935 | 1 | 79.86 | 2 | 4 | -1395.2356 | 502.72 | 681.67 | 10.0886 | -10.089 | -3.015 | 108 | 911.082 | 2 | 6.552 | 3.537 | 6.0685 | 7.074 | 277.1749 | 0.28273 | 142.5758 | 2
2316 | TiO2 | None | 50 | 0.00071975 | -51.9 | RAW264.7 | A | Mouse | Monocyte/Macrophage | Blood | 24 | WST1 | Tetrazolium Salt | cell metabolic activity | Y | N | Y | 1.54 | 1.54 | 0.64935 | 1 | 79.86 | 2 | 4 | -1395.2356 | 502.72 | 681.67 | 10.0886 | -10.089 | -3.015 | 108 | 911.082 | 2 | 6.552 | 3.537 | 6.0685 | 7.074 | 277.1749 | 0.28273 | 169.9106 | 2
2317 | TiO2 | None | 50 | 9e-06 | -51.9 | RAW264.7 | A | Mouse | Monocyte/Macrophage | Blood | 24 | LDH | LDH activity assay kit | LDH leakage | Y | N | Y | 1.54 | 1.54 | 0.64935 | 1 | 79.86 | 2 | 4 | -1395.2356 | 502.72 | 681.67 | 10.0886 | -10.089 | -3.015 | 108 | 911.082 | 2 | 6.552 | 3.537 | 6.0685 | 7.074 | 277.1749 | 0.28273 | 23.4144 | 1
2318 | TiO2 | None | 50 | 4.5e-05 | -51.9 | RAW264.7 | A | Mouse | Monocyte/Macrophage | Blood | 24 | LDH | LDH activity assay kit | LDH leakage | Y | N | Y | 1.54 | 1.54 | 0.64935 | 1 | 79.86 | 2 | 4 | -1395.2356 | 502.72 | 681.67 | 10.0886 | -10.089 | -3.015 | 108 | 911.082 | 2 | 6.552 | 3.537 | 6.0685 | 7.074 | 277.1749 | 0.28273 | 21.1487 | 1
2319 | TiO2 | None | 50 | 9e-05 | -51.9 | RAW264.7 | A | Mouse | Monocyte/Macrophage | Blood | 24 | LDH | LDH activity assay kit | LDH leakage | Y | N | Y | 1.54 | 1.54 | 0.64935 | 1 | 79.86 | 2 | 4 | -1395.2356 | 502.72 | 681.67 | 10.0886 | -10.089 | -3.015 | 108 | 911.082 | 2 | 6.552 | 3.537 | 6.0685 | 7.074 | 277.1749 | 0.28273 | 18.5055 | 1
2320 | TiO2 | None | 50 | 0.00035988 | -51.9 | RAW264.7 | A | Mouse | Monocyte/Macrophage | Blood | 24 | LDH | LDH activity assay kit | LDH leakage | Y | N | Y | 1.54 | 1.54 | 0.64935 | 1 | 79.86 | 2 | 4 | -1395.2356 | 502.72 | 681.67 | 10.0886 | -10.089 | -3.015 | 108 | 911.082 | 2 | 6.552 | 3.537 | 6.0685 | 7.074 | 277.1749 | 0.28273 | 18.8927 | 1
2321 | TiO2 | None | 50 | 0.00071975 | -51.9 | RAW264.7 | A | Mouse | Monocyte/Macrophage | Blood | 24 | LDH | LDH activity assay kit | LDH leakage | Y | N | Y | 1.54 | 1.54 | 0.64935 | 1 | 79.86 | 2 | 4 | -1395.2356 | 502.72 | 681.67 | 10.0886 | -10.089 | -3.015 | 108 | 911.082 | 2 | 6.552 | 3.537 | 6.0685 | 7.074 | 277.1749 | 0.28273 | 21.5526 | 1
2322 | TiO2 | None | 170 | 2.29e-07 | -51.9 | RAW264.7 | A | Mouse | Monocyte/Macrophage | Blood | 24 | WST1 | Tetrazolium Salt | cell metabolic activity | Y | N | Y | 1.54 | 1.54 | 0.64935 | 1 | 79.86 | 2 | 4 | -1395.2356 | 502.72 | 681.67 | 10.0886 | -10.089 | -3.015 | 108 | 911.082 | 2 | 6.552 | 3.537 | 6.0685 | 7.074 | 277.1749 | 0.28273 | 106.6482 | 2
2323 | TiO2 | None | 170 | 1.14e-06 | -51.9 | RAW264.7 | A | Mouse | Monocyte/Macrophage | Blood | 24 | WST1 | Tetrazolium Salt | cell metabolic activity | Y | N | Y | 1.54 | 1.54 | 0.64935 | 1 | 79.86 | 2 | 4 | -1395.2356 | 502.72 | 681.67 | 10.0886 | -10.089 | -3.015 | 108 | 911.082 | 2 | 6.552 | 3.537 | 6.0685 | 7.074 | 277.1749 | 0.28273 | 113.2281 | 2
2324 | TiO2 | None | 170 | 2.29e-06 | -51.9 | RAW264.7 | A | Mouse | Monocyte/Macrophage | Blood | 24 | WST1 | Tetrazolium Salt | cell metabolic activity | Y | N | Y | 1.54 | 1.54 | 0.64935 | 1 | 79.86 | 2 | 4 | -1395.2356 | 502.72 | 681.67 | 10.0886 | -10.089 | -3.015 | 108 | 911.082 | 2 | 6.552 | 3.537 | 6.0685 | 7.074 | 277.1749 | 0.28273 | 119.808 | 2
2325 | TiO2 | None | 170 | 9.16e-06 | -51.9 | RAW264.7 | A | Mouse | Monocyte/Macrophage | Blood | 24 | WST1 | Tetrazolium Salt | cell metabolic activity | Y | N | Y | 1.54 | 1.54 | 0.64935 | 1 | 79.86 | 2 | 4 | -1395.2356 | 502.72 | 681.67 | 10.0886 | -10.089 | -3.015 | 108 | 911.082 | 2 | 6.552 | 3.537 | 6.0685 | 7.074 | 277.1749 | 0.28273 | 131.1093 | 2
2326 | TiO2 | None | 170 | 1.83e-05 | -51.9 | RAW264.7 | A | Mouse | Monocyte/Macrophage | Blood | 24 | WST1 | Tetrazolium Salt | cell metabolic activity | Y | N | Y | 1.54 | 1.54 | 0.64935 | 1 | 79.86 | 2 | 4 | -1395.2356 | 502.72 | 681.67 | 10.0886 | -10.089 | -3.015 | 108 | 911.082 | 2 | 6.552 | 3.537 | 6.0685 | 7.074 | 277.1749 | 0.28273 | 147.1254 | 2
2327 | TiO2 | None | 170 | 2.29e-07 | -51.9 | RAW264.7 | A | Mouse | Monocyte/Macrophage | Blood | 24 | LDH | LDH activity assay kit | LDH leakage | Y | N | Y | 1.54 | 1.54 | 0.64935 | 1 | 79.86 | 2 | 4 | -1395.2356 | 502.72 | 681.67 | 10.0886 | -10.089 | -3.015 | 108 | 911.082 | 2 | 6.552 | 3.537 | 6.0685 | 7.074 | 277.1749 | 0.28273 | 21.1948 | 1
2328 | TiO2 | None | 170 | 1.14e-06 | -51.9 | RAW264.7 | A | Mouse | Monocyte/Macrophage | Blood | 24 | LDH | LDH activity assay kit | LDH leakage | Y | N | Y | 1.54 | 1.54 | 0.64935 | 1 | 79.86 | 2 | 4 | -1395.2356 | 502.72 | 681.67 | 10.0886 | -10.089 | -3.015 | 108 | 911.082 | 2 | 6.552 | 3.537 | 6.0685 | 7.074 | 277.1749 | 0.28273 | 20.0668 | 1
2329 | TiO2 | None | 170 | 2.29e-06 | -51.9 | RAW264.7 | A | Mouse | Monocyte/Macrophage | Blood | 24 | LDH | LDH activity assay kit | LDH leakage | Y | N | Y | 1.54 | 1.54 | 0.64935 | 1 | 79.86 | 2 | 4 | -1395.2356 | 502.72 | 681.67 | 10.0886 | -10.089 | -3.015 | 108 | 911.082 | 2 | 6.552 | 3.537 | 6.0685 | 7.074 | 277.1749 | 0.28273 | 19.6964 | 1
2330 | TiO2 | None | 170 | 9.16e-06 | -51.9 | RAW264.7 | A | Mouse | Monocyte/Macrophage | Blood | 24 | LDH | LDH activity assay kit | LDH leakage | Y | N | Y | 1.54 | 1.54 | 0.64935 | 1 | 79.86 | 2 | 4 | -1395.2356 | 502.72 | 681.67 | 10.0886 | -10.089 | -3.015 | 108 | 911.082 | 2 | 6.552 | 3.537 | 6.0685 | 7.074 | 277.1749 | 0.28273 | 17.4321 | 1
2331 | TiO2 | None | 170 | 1.83e-05 | -51.9 | RAW264.7 | A | Mouse | Monocyte/Macrophage | Blood | 24 | LDH | LDH activity assay kit | LDH leakage | Y | N | Y | 1.54 | 1.54 | 0.64935 | 1 | 79.86 | 2 | 4 | -1395.2356 | 502.72 | 681.67 | 10.0886 | -10.089 | -3.015 | 108 | 911.082 | 2 | 6.552 | 3.537 | 6.0685 | 7.074 | 277.1749 | 0.28273 | 17.4404 | 1
2332 | TiO2 | None | 115 | 1.97e-05 | -11 | Caco2 | H | Human | Epithelial | Colon | 24 | Live/Dead | Trypan Blue | cell membrane integrity | N | Y | Y | 1.54 | 1.54 | 0.27322 | 1 | 79.86 | 2 | 4 | -1243.5544 | 408.48 | 633.93 | 10.7152 | -10.715 | -4.819 | 128 | 1165.8436 | 2 | 7.767 | 2.948 | 10.2317 | 5.896 | 52.9094 | 0.33921 | 100 | 2
2333 | TiO2 | None | 115 | 1.97e-05 | -11 | Caco2 | H | Human | Epithelial | Colon | 24 | Live/Dead | Trypan Blue | cell membrane integrity | N | Y | Y | 1.54 | 1.54 | 0.27322 | 1 | 79.86 | 2 | 4 | -1243.5544 | 408.48 | 633.93 | 10.7152 | -10.715 | -4.819 | 128 | 1165.8436 | 2 | 7.767 | 2.948 | 10.2317 | 5.896 | 52.9094 | 0.33921 | 100 | 2
2334 | TiO2 | None | 115 | 1.97e-05 | -8.6 | Caco2 | H | Human | Epithelial | Colon | 24 | LDH | LDH activity assay kit | LDH leakage | N | Y | Y | 1.54 | 1.54 | 0.64935 | 1 | 79.86 | 2 | 4 | -1395.2356 | 502.72 | 681.67 | 10.0886 | -10.089 | -3.015 | 108 | 911.082 | 2 | 6.552 | 3.537 | 6.0685 | 7.074 | 277.1749 | 0.28273 | 100.2105 | 2
2335 | TiO2 | None | 115 | 1.97e-05 | -8.6 | Caco2 | H | Human | Epithelial | Colon | 24 | MTT | Tetrazolium Salt | cell metabolic activity | N | Y | Y | 1.54 | 1.54 | 0.64935 | 1 | 79.86 | 2 | 4 | -1395.2356 | 502.72 | 681.67 | 10.0886 | -10.089 | -3.015 | 108 | 911.082 | 2 | 6.552 | 3.537 | 6.0685 | 7.074 | 277.1749 | 0.28273 | 99.4236 | 2
2336 | TiO2 | Digestive enzymes | 115 | 1.97e-05 | -11 | Caco2 | H | Human | Epithelial | Colon | 24 | Live/Dead | Trypan Blue | cell membrane integrity | N | Y | Y | 1.54 | 1.54 | 0.27322 | 1 | 79.86 | 2 | 4 | -1243.5544 | 408.48 | 633.93 | 10.7152 | -10.715 | -4.819 | 128 | 1165.8436 | 2 | 7.767 | 2.948 | 10.2317 | 5.896 | 52.9094 | 0.33921 | 100.6091 | 2
2337 | TiO2 | Digestive enzymes | 115 | 1.97e-05 | -11 | Caco2 | H | Human | Epithelial | Colon | 24 | Live/Dead | Trypan Blue | cell membrane integrity | N | Y | Y | 1.54 | 1.54 | 0.27322 | 1 | 79.86 | 2 | 4 | -1243.5544 | 408.48 | 633.93 | 10.7152 | -10.715 | -4.819 | 128 | 1165.8436 | 2 | 7.767 | 2.948 | 10.2317 | 5.896 | 52.9094 | 0.33921 | 100 | 2
2338 | TiO2 | Digestive enzymes | 115 | 1.97e-05 | -8.6 | Caco2 | H | Human | Epithelial | Colon | 24 | MTT | Tetrazolium Salt | cell metabolic activity | N | Y | Y | 1.54 | 1.54 | 0.64935 | 1 | 79.86 | 2 | 4 | -1395.2356 | 502.72 | 681.67 | 10.0886 | -10.089 | -3.015 | 108 | 911.082 | 2 | 6.552 | 3.537 | 6.0685 | 7.074 | 277.1749 | 0.28273 | 89.2683 | 2
2339 | TiO2 | None | 35 | 0.00087433 | -44.6 | A549 | H | Human | Epithelial | Lung | 4 | WST8 | Tetrazolium Salt | cell metabolic activity | N | N | N | 1.54 | 1.54 | 0.64935 | 1 | 79.86 | 2 | 4 | -1395.2356 | 502.72 | 681.67 | 10.0886 | -10.089 | -3.015 | 108 | 911.082 | 2 | 6.552 | 3.537 | 6.0685 | 7.074 | 277.1749 | 0.28273 | 87.061 | 2
2340 | TiO2 | None | 35 | 0.0017487 | -44.6 | A549 | H | Human | Epithelial | Lung | 4 | WST8 | Tetrazolium Salt | cell metabolic activity | N | N | N | 1.54 | 1.54 | 0.64935 | 1 | 79.86 | 2 | 4 | -1395.2356 | 502.72 | 681.67 | 10.0886 | -10.089 | -3.015 | 108 | 911.082 | 2 | 6.552 | 3.537 | 6.0685 | 7.074 | 277.1749 | 0.28273 | 78.7652 | 2
2341 | TiO2 | None | 35 | 0.0034973 | -44.6 | A549 | H | Human | Epithelial | Lung | 4 | WST8 | Tetrazolium Salt | cell metabolic activity | N | N | N | 1.54 | 1.54 | 0.64935 | 1 | 79.86 | 2 | 4 | -1395.2356 | 502.72 | 681.67 | 10.0886 | -10.089 | -3.015 | 108 | 911.082 | 2 | 6.552 | 3.537 | 6.0685 | 7.074 | 277.1749 | 0.28273 | 76.3952 | 2
2342 | TiO2 | None | 35 | 0.005246 | -44.6 | A549 | H | Human | Epithelial | Lung | 4 | WST8 | Tetrazolium Salt | cell metabolic activity | N | N | N | 1.54 | 1.54 | 0.64935 | 1 | 79.86 | 2 | 4 | -1395.2356 | 502.72 | 681.67 | 10.0886 | -10.089 | -3.015 | 108 | 911.082 | 2 | 6.552 | 3.537 | 6.0685 | 7.074 | 277.1749 | 0.28273 | 68.5947 | 2
2343 | TiO2 | None | 35 | 0.00087433 | -44.6 | A549 | H | Human | Epithelial | Lung | 4 | ATP | Luciferase | ATP content | N | N | N | 1.54 | 1.54 | 0.64935 | 1 | 79.86 | 2 | 4 | -1395.2356 | 502.72 | 681.67 | 10.0886 | -10.089 | -3.015 | 108 | 911.082 | 2 | 6.552 | 3.537 | 6.0685 | 7.074 | 277.1749 | 0.28273 | 86.7188 | 2
2344 | TiO2 | None | 35 | 0.0017487 | -44.6 | A549 | H | Human | Epithelial | Lung | 4 | ATP | Luciferase | ATP content | N | N | N | 1.54 | 1.54 | 0.64935 | 1 | 79.86 | 2 | 4 | -1395.2356 | 502.72 | 681.67 | 10.0886 | -10.089 | -3.015 | 108 | 911.082 | 2 | 6.552 | 3.537 | 6.0685 | 7.074 | 277.1749 | 0.28273 | 78.5156 | 2
2345 | TiO2 | None | 35 | 0.0034973 | -44.6 | A549 | H | Human | Epithelial | Lung | 4 | ATP | Luciferase | ATP content | N | N | N | 1.54 | 1.54 | 0.64935 | 1 | 79.86 | 2 | 4 | -1395.2356 | 502.72 | 681.67 | 10.0886 | -10.089 | -3.015 | 108 | 911.082 | 2 | 6.552 | 3.537 | 6.0685 | 7.074 | 277.1749 | 0.28273 | 69.5312 | 2
2346 | TiO2 | None | 35 | 0.005246 | -44.6 | A549 | H | Human | Epithelial | Lung | 4 | ATP | Luciferase | ATP content | N | N | N | 1.54 | 1.54 | 0.64935 | 1 | 79.86 | 2 | 4 | -1395.2356 | 502.72 | 681.67 | 10.0886 | -10.089 | -3.015 | 108 | 911.082 | 2 | 6.552 | 3.537 | 6.0685 | 7.074 | 277.1749 | 0.28273 | 56.6406 | 2
2347 | TiO2 | None | 420.7 | 2.01e-07 | -9.96 | AGS | H | Human | Epithelial | stomach | 3 | MTS | Tetrazolium Salt | cell metabolic activity | N | N | N | 1.54 | 1.54 | 0.64935 | 1 | 79.86 | 2 | 4 | -1395.2356 | 502.72 | 681.67 | 10.0886 | -10.089 | -3.015 | 108 | 911.082 | 2 | 6.552 | 3.537 | 6.0685 | 7.074 | 277.1749 | 0.28273 | 119.3198 | 2
2348 | TiO2 | None | 420.7 | 2.01e-07 | -9.96 | AGS | H | Human | Epithelial | stomach | 6 | MTS | Tetrazolium Salt | cell metabolic activity | N | N | N | 1.54 | 1.54 | 0.64935 | 1 | 79.86 | 2 | 4 | -1395.2356 | 502.72 | 681.67 | 10.0886 | -10.089 | -3.015 | 108 | 911.082 | 2 | 6.552 | 3.537 | 6.0685 | 7.074 | 277.1749 | 0.28273 | 97.1602 | 2
2349 | TiO2 | None | 420.7 | 2.01e-07 | -9.96 | AGS | H | Human | Epithelial | stomach | 24 | MTS | Tetrazolium Salt | cell metabolic activity | N | N | N | 1.54 | 1.54 | 0.64935 | 1 | 79.86 | 2 | 4 | -1395.2356 | 502.72 | 681.67 | 10.0886 | -10.089 | -3.015 | 108 | 911.082 | 2 | 6.552 | 3.537 | 6.0685 | 7.074 | 277.1749 | 0.28273 | 111.735 | 2
2350 | TiO2 | None | 420.7 | 4.03e-07 | -9.96 | AGS | H | Human | Epithelial | stomach | 3 | MTS | Tetrazolium Salt | cell metabolic activity | N | N | N | 1.54 | 1.54 | 0.64935 | 1 | 79.86 | 2 | 4 | -1395.2356 | 502.72 | 681.67 | 10.0886 | -10.089 | -3.015 | 108 | 911.082 | 2 | 6.552 | 3.537 | 6.0685 | 7.074 | 277.1749 | 0.28273 | 120.0992 | 2
2351 | TiO2 | None | 420.7 | 4.03e-07 | -9.96 | AGS | H | Human | Epithelial | stomach | 6 | MTS | Tetrazolium Salt | cell metabolic activity | N | N | N | 1.54 | 1.54 | 0.64935 | 1 | 79.86 | 2 | 4 | -1395.2356 | 502.72 | 681.67 | 10.0886 | -10.089 | -3.015 | 108 | 911.082 | 2 | 6.552 | 3.537 | 6.0685 | 7.074 | 277.1749 | 0.28273 | 102.0981 | 2
2352 | TiO2 | None | 420.7 | 4.03e-07 | -9.96 | AGS | H | Human | Epithelial | stomach | 24 | MTS | Tetrazolium Salt | cell metabolic activity | N | N | N | 1.54 | 1.54 | 0.64935 | 1 | 79.86 | 2 | 4 | -1395.2356 | 502.72 | 681.67 | 10.0886 | -10.089 | -3.015 | 108 | 911.082 | 2 | 6.552 | 3.537 | 6.0685 | 7.074 | 277.1749 | 0.28273 | 113.2058 | 2
2353 | TiO2 | None | 420.7 | 6.04e-07 | -9.96 | AGS | H | Human | Epithelial | stomach | 3 | MTS | Tetrazolium Salt | cell metabolic activity | N | N | N | 1.54 | 1.54 | 0.64935 | 1 | 79.86 | 2 | 4 | -1395.2356 | 502.72 | 681.67 | 10.0886 | -10.089 | -3.015 | 108 | 911.082 | 2 | 6.552 | 3.537 | 6.0685 | 7.074 | 277.1749 | 0.28273 | 116.0273 | 2
2354 | TiO2 | None | 420.7 | 6.04e-07 | -9.96 | AGS | H | Human | Epithelial | stomach | 6 | MTS | Tetrazolium Salt | cell metabolic activity | N | N | N | 1.54 | 1.54 | 0.64935 | 1 | 79.86 | 2 | 4 | -1395.2356 | 502.72 | 681.67 | 10.0886 | -10.089 | -3.015 | 108 | 911.082 | 2 | 6.552 | 3.537 | 6.0685 | 7.074 | 277.1749 | 0.28273 | 106.3446 | 2
2355 | TiO2 | None | 420.7 | 6.04e-07 | -9.96 | AGS | H | Human | Epithelial | stomach | 24 | MTS | Tetrazolium Salt | cell metabolic activity | N | N | N | 1.54 | 1.54 | 0.64935 | 1 | 79.86 | 2 | 4 | -1395.2356 | 502.72 | 681.67 | 10.0886 | -10.089 | -3.015 | 108 | 911.082 | 2 | 6.552 | 3.537 | 6.0685 | 7.074 | 277.1749 | 0.28273 | 107.0563 | 2
2356 | TiO2 | None | 420.7 | 8.06e-07 | -9.96 | AGS | H | Human | Epithelial | stomach | 3 | MTS | Tetrazolium Salt | cell metabolic activity | N | N | N | 1.54 | 1.54 | 0.64935 | 1 | 79.86 | 2 | 4 | -1395.2356 | 502.72 | 681.67 | 10.0886 | -10.089 | -3.015 | 108 | 911.082 | 2 | 6.552 | 3.537 | 6.0685 | 7.074 | 277.1749 | 0.28273 | 120.2738 | 2
2357 | TiO2 | None | 420.7 | 8.06e-07 | -9.96 | AGS | H | Human | Epithelial | stomach | 6 | MTS | Tetrazolium Salt | cell metabolic activity | N | N | N | 1.54 | 1.54 | 0.64935 | 1 | 79.86 | 2 | 4 | -1395.2356 | 502.72 | 681.67 | 10.0886 | -10.089 | -3.015 | 108 | 911.082 | 2 | 6.552 | 3.537 | 6.0685 | 7.074 | 277.1749 | 0.28273 | 107.8138 | 2
2358 | TiO2 | None | 420.7 | 8.06e-07 | -9.96 | AGS | H | Human | Epithelial | stomach | 24 | MTS | Tetrazolium Salt | cell metabolic activity | N | N | N | 1.54 | 1.54 | 0.64935 | 1 | 79.86 | 2 | 4 | -1395.2356 | 502.72 | 681.67 | 10.0886 | -10.089 | -3.015 | 108 | 911.082 | 2 | 6.552 | 3.537 | 6.0685 | 7.074 | 277.1749 | 0.28273 | 113.3787 | 2
2359 | TiO2 | None | 420.7 | 1.01e-06 | -9.96 | AGS | H | Human | Epithelial | stomach | 3 | MTS | Tetrazolium Salt | cell metabolic activity | N | N | N | 1.54 | 1.54 | 0.64935 | 1 | 79.86 | 2 | 4 | -1395.2356 | 502.72 | 681.67 | 10.0886 | -10.089 | -3.015 | 108 | 911.082 | 2 | 6.552 | 3.537 | 6.0685 | 7.074 | 277.1749 | 0.28273 | 115.507 | 2
2360 | TiO2 | None | 420.7 | 1.01e-06 | -9.96 | AGS | H | Human | Epithelial | stomach | 6 | MTS | Tetrazolium Salt | cell metabolic activity | N | N | N | 1.54 | 1.54 | 0.64935 | 1 | 79.86 | 2 | 4 | -1395.2356 | 502.72 | 681.67 | 10.0886 | -10.089 | -3.015 | 108 | 911.082 | 2 | 6.552 | 3.537 | 6.0685 | 7.074 | 277.1749 | 0.28273 | 115.5257 | 2
2361 | TiO2 | None | 420.7 | 1.01e-06 | -9.96 | AGS | H | Human | Epithelial | stomach | 24 | MTS | Tetrazolium Salt | cell metabolic activity | N | N | N | 1.54 | 1.54 | 0.64935 | 1 | 79.86 | 2 | 4 | -1395.2356 | 502.72 | 681.67 | 10.0886 | -10.089 | -3.015 | 108 | 911.082 | 2 | 6.552 | 3.537 | 6.0685 | 7.074 | 277.1749 | 0.28273 | 120.3958 | 2
2362 | TiO2 | None | 420.7 | 1.21e-06 | -9.96 | AGS | H | Human | Epithelial | stomach | 3 | MTS | Tetrazolium Salt | cell metabolic activity | N | N | N | 1.54 | 1.54 | 0.64935 | 1 | 79.86 | 2 | 4 | -1395.2356 | 502.72 | 681.67 | 10.0886 | -10.089 | -3.015 | 108 | 911.082 | 2 | 6.552 | 3.537 | 6.0685 | 7.074 | 277.1749 | 0.28273 | 123.9086 | 2
2363 | TiO2 | None | 420.7 | 1.21e-06 | -9.96 | AGS | H | Human | Epithelial | stomach | 6 | MTS | Tetrazolium Salt | cell metabolic activity | N | N | N | 1.54 | 1.54 | 0.64935 | 1 | 79.86 | 2 | 4 | -1395.2356 | 502.72 | 681.67 | 10.0886 | -10.089 | -3.015 | 108 | 911.082 | 2 | 6.552 | 3.537 | 6.0685 | 7.074 | 277.1749 | 0.28273 | 118.3861 | 2
2364 | TiO2 | None | 420.7 | 1.21e-06 | -9.96 | AGS | H | Human | Epithelial | stomach | 24 | MTS | Tetrazolium Salt | cell metabolic activity | N | N | N | 1.54 | 1.54 | 0.64935 | 1 | 79.86 | 2 | 4 | -1395.2356 | 502.72 | 681.67 | 10.0886 | -10.089 | -3.015 | 108 | 911.082 | 2 | 6.552 | 3.537 | 6.0685 | 7.074 | 277.1749 | 0.28273 | 123.2562 | 2
2365 | TiO2 | None | 420.7 | 1.51e-06 | -9.96 | AGS | H | Human | Epithelial | stomach | 3 | MTS | Tetrazolium Salt | cell metabolic activity | N | N | N | 1.54 | 1.54 | 0.64935 | 1 | 79.86 | 2 | 4 | -1395.2356 | 502.72 | 681.67 | 10.0886 | -10.089 | -3.015 | 108 | 911.082 | 2 | 6.552 | 3.537 | 6.0685 | 7.074 | 277.1749 | 0.28273 | 108.0578 | 2
2366 | TiO2 | None | 420.7 | 1.51e-06 | -9.96 | AGS | H | Human | Epithelial | stomach | 6 | MTS | Tetrazolium Salt | cell metabolic activity | N | N | N | 1.54 | 1.54 | 0.64935 | 1 | 79.86 | 2 | 4 | -1395.2356 | 502.72 | 681.67 | 10.0886 | -10.089 | -3.015 | 108 | 911.082 | 2 | 6.552 | 3.537 | 6.0685 | 7.074 | 277.1749 | 0.28273 | 127.4807 | 2
2367 | TiO2 | None | 420.7 | 1.51e-06 | -9.96 | AGS | H | Human | Epithelial | stomach | 24 | MTS | Tetrazolium Salt | cell metabolic activity | N | N | N | 1.54 | 1.54 | 0.64935 | 1 | 79.86 | 2 | 4 | -1395.2356 | 502.72 | 681.67 | 10.0886 | -10.089 | -3.015 | 108 | 911.082 | 2 | 6.552 | 3.537 | 6.0685 | 7.074 | 277.1749 | 0.28273 | 99.7766 | 2
2368 | TiO2 | None | 160.5 | 3.63e-06 | -27.8 | AGS | H | Human | Epithelial | stomach | 3 | MTS | Tetrazolium Salt | cell metabolic activity | N | N | N | 1.54 | 1.54 | 0.64935 | 1 | 79.86 | 2 | 4 | -1395.2356 | 502.72 | 681.67 | 10.0886 | -10.089 | -3.015 | 108 | 911.082 | 2 | 6.552 | 3.537 | 6.0685 | 7.074 | 277.1749 | 0.28273 | 104.8 | 2
2369 | TiO2 | None | 160.5 | 3.63e-06 | -27.8 | AGS | H | Human | Epithelial | stomach | 6 | MTS | Tetrazolium Salt | cell metabolic activity | N | N | N | 1.54 | 1.54 | 0.64935 | 1 | 79.86 | 2 | 4 | -1395.2356 | 502.72 | 681.67 | 10.0886 | -10.089 | -3.015 | 108 | 911.082 | 2 | 6.552 | 3.537 | 6.0685 | 7.074 | 277.1749 | 0.28273 | 135.2 | 2
2370 | TiO2 | None | 160.5 | 3.63e-06 | -27.8 | AGS | H | Human | Epithelial | stomach | 24 | MTS | Tetrazolium Salt | cell metabolic activity | N | N | N | 1.54 | 1.54 | 0.64935 | 1 | 79.86 | 2 | 4 | -1395.2356 | 502.72 | 681.67 | 10.0886 | -10.089 | -3.015 | 108 | 911.082 | 2 | 6.552 | 3.537 | 6.0685 | 7.074 | 277.1749 | 0.28273 | 108 | 2
2371 | TiO2 | None | 160.5 | 7.25e-06 | -27.8 | AGS | H | Human | Epithelial | stomach | 3 | MTS | Tetrazolium Salt | cell metabolic activity | N | N | N | 1.54 | 1.54 | 0.64935 | 1 | 79.86 | 2 | 4 | -1395.2356 | 502.72 | 681.67 | 10.0886 | -10.089 | -3.015 | 108 | 911.082 | 2 | 6.552 | 3.537 | 6.0685 | 7.074 | 277.1749 | 0.28273 | 103.2 | 2
2372 | TiO2 | None | 160.5 | 7.25e-06 | -27.8 | AGS | H | Human | Epithelial | stomach | 6 | MTS | Tetrazolium Salt | cell metabolic activity | N | N | N | 1.54 | 1.54 | 0.64935 | 1 | 79.86 | 2 | 4 | -1395.2356 | 502.72 | 681.67 | 10.0886 | -10.089 | -3.015 | 108 | 911.082 | 2 | 6.552 | 3.537 | 6.0685 | 7.074 | 277.1749 | 0.28273 | 132 | 2
2373 | TiO2 | None | 160.5 | 7.25e-06 | -27.8 | AGS | H | Human | Epithelial | stomach | 24 | MTS | Tetrazolium Salt | cell metabolic activity | N | N | N | 1.54 | 1.54 | 0.64935 | 1 | 79.86 | 2 | 4 | -1395.2356 | 502.72 | 681.67 | 10.0886 | -10.089 | -3.015 | 108 | 911.082 | 2 | 6.552 | 3.537 | 6.0685 | 7.074 | 277.1749 | 0.28273 | 110.4 | 2
2374 | TiO2 | None | 160.5 | 1.09e-05 | -27.8 | AGS | H | Human | Epithelial | stomach | 3 | MTS | Tetrazolium Salt | cell metabolic activity | N | N | N | 1.54 | 1.54 | 0.64935 | 1 | 79.86 | 2 | 4 | -1395.2356 | 502.72 | 681.67 | 10.0886 | -10.089 | -3.015 | 108 | 911.082 | 2 | 6.552 | 3.537 | 6.0685 | 7.074 | 277.1749 | 0.28273 | 104 | 2
2375 | TiO2 | None | 160.5 | 1.09e-05 | -27.8 | AGS | H | Human | Epithelial | stomach | 6 | MTS | Tetrazolium Salt | cell metabolic activity | N | N | N | 1.54 | 1.54 | 0.64935 | 1 | 79.86 | 2 | 4 | -1395.2356 | 502.72 | 681.67 | 10.0886 | -10.089 | -3.015 | 108 | 911.082 | 2 | 6.552 | 3.537 | 6.0685 | 7.074 | 277.1749 | 0.28273 | 134.4 | 2
2376 | TiO2 | None | 160.5 | 1.09e-05 | -27.8 | AGS | H | Human | Epithelial | stomach | 24 | MTS | Tetrazolium Salt | cell metabolic activity | N | N | N | 1.54 | 1.54 | 0.64935 | 1 | 79.86 | 2 | 4 | -1395.2356 | 502.72 | 681.67 | 10.0886 | -10.089 | -3.015 | 108 | 911.082 | 2 | 6.552 | 3.537 | 6.0685 | 7.074 | 277.1749 | 0.28273 | 109.6 | 2
2377 | TiO2 | None | 160.5 | 1.45e-05 | -27.8 | AGS | H | Human | Epithelial | stomach | 3 | MTS | Tetrazolium Salt | cell metabolic activity | N | N | N | 1.54 | 1.54 | 0.64935 | 1 | 79.86 | 2 | 4 | -1395.2356 | 502.72 | 681.67 | 10.0886 | -10.089 | -3.015 | 108 | 911.082 | 2 | 6.552 | 3.537 | 6.0685 | 7.074 | 277.1749 | 0.28273 | 107.2 | 2
2378 | TiO2 | None | 160.5 | 1.45e-05 | -27.8 | AGS | H | Human | Epithelial | stomach | 6 | MTS | Tetrazolium Salt | cell metabolic activity | N | N | N | 1.54 | 1.54 | 0.64935 | 1 | 79.86 | 2 | 4 | -1395.2356 | 502.72 | 681.67 | 10.0886 | -10.089 | -3.015 | 108 | 911.082 | 2 | 6.552 | 3.537 | 6.0685 | 7.074 | 277.1749 | 0.28273 | 128.8 | 2
2379 | TiO2 | None | 160.5 | 1.45e-05 | -27.8 | AGS | H | Human | Epithelial | stomach | 24 | MTS | Tetrazolium Salt | cell metabolic activity | N | N | N | 1.54 | 1.54 | 0.64935 | 1 | 79.86 | 2 | 4 | -1395.2356 | 502.72 | 681.67 | 10.0886 | -10.089 | -3.015 | 108 | 911.082 | 2 | 6.552 | 3.537 | 6.0685 | 7.074 | 277.1749 | 0.28273 | 118.4 | 2
2380 | TiO2 | None | 160.5 | 1.81e-05 | -27.8 | AGS | H | Human | Epithelial | stomach | 3 | MTS | Tetrazolium Salt | cell metabolic activity | N | N | N | 1.54 | 1.54 | 0.64935 | 1 | 79.86 | 2 | 4 | -1395.2356 | 502.72 | 681.67 | 10.0886 | -10.089 | -3.015 | 108 | 911.082 | 2 | 6.552 | 3.537 | 6.0685 | 7.074 | 277.1749 | 0.28273 | 98.4 | 2
2381 | TiO2 | None | 160.5 | 1.81e-05 | -27.8 | AGS | H | Human | Epithelial | stomach | 6 | MTS | Tetrazolium Salt | cell metabolic activity | N | N | N | 1.54 | 1.54 | 0.64935 | 1 | 79.86 | 2 | 4 | -1395.2356 | 502.72 | 681.67 | 10.0886 | -10.089 | -3.015 | 108 | 911.082 | 2 | 6.552 | 3.537 | 6.0685 | 7.074 | 277.1749 | 0.28273 | 139.2 | 2
2382 | TiO2 | None | 160.5 | 1.81e-05 | -27.8 | AGS | H | Human | Epithelial | stomach | 24 | MTS | Tetrazolium Salt | cell metabolic activity | N | N | N | 1.54 | 1.54 | 0.64935 | 1 | 79.86 | 2 | 4 | -1395.2356 | 502.72 | 681.67 | 10.0886 | -10.089 | -3.015 | 108 | 911.082 | 2 | 6.552 | 3.537 | 6.0685 | 7.074 | 277.1749 | 0.28273 | 118.4 | 2
2383 | TiO2 | None | 160.5 | 2.18e-05 | -27.8 | AGS | H | Human | Epithelial | stomach | 3 | MTS | Tetrazolium Salt | cell metabolic activity | N | N | N | 1.54 | 1.54 | 0.64935 | 1 | 79.86 | 2 | 4 | -1395.2356 | 502.72 | 681.67 | 10.0886 | -10.089 | -3.015 | 108 | 911.082 | 2 | 6.552 | 3.537 | 6.0685 | 7.074 | 277.1749 | 0.28273 | 94.4 | 2
2384 | TiO2 | None | 160.5 | 2.18e-05 | -27.8 | AGS | H | Human | Epithelial | stomach | 6 | MTS | Tetrazolium Salt | cell metabolic activity | N | N | N | 1.54 | 1.54 | 0.64935 | 1 | 79.86 | 2 | 4 | -1395.2356 | 502.72 | 681.67 | 10.0886 | -10.089 | -3.015 | 108 | 911.082 | 2 | 6.552 | 3.537 | 6.0685 | 7.074 | 277.1749 | 0.28273 | 135.2 | 2
2385 | TiO2 | None | 160.5 | 2.18e-05 | -27.8 | AGS | H | Human | Epithelial | stomach | 24 | MTS | Tetrazolium Salt | cell metabolic activity | N | N | N | 1.54 | 1.54 | 0.64935 | 1 | 79.86 | 2 | 4 | -1395.2356 | 502.72 | 681.67 | 10.0886 | -10.089 | -3.015 | 108 | 911.082 | 2 | 6.552 | 3.537 | 6.0685 | 7.074 | 277.1749 | 0.28273 | 124 | 2
2386 | TiO2 | None | 160.5 | 2.72e-05 | -27.8 | AGS | H | Human | Epithelial | stomach | 3 | MTS | Tetrazolium Salt | cell metabolic activity | N | N | N | 1.54 | 1.54 | 0.64935 | 1 | 79.86 | 2 | 4 | -1395.2356 | 502.72 | 681.67 | 10.0886 | -10.089 | -3.015 | 108 | 911.082 | 2 | 6.552 | 3.537 | 6.0685 | 7.074 | 277.1749 | 0.28273 | 101.6 | 2
2387 | TiO2 | None | 160.5 | 2.72e-05 | -27.8 | AGS | H | Human | Epithelial | stomach | 6 | MTS | Tetrazolium Salt | cell metabolic activity | N | N | N | 1.54 | 1.54 | 0.64935 | 1 | 79.86 | 2 | 4 | -1395.2356 | 502.72 | 681.67 | 10.0886 | -10.089 | -3.015 | 108 | 911.082 | 2 | 6.552 | 3.537 | 6.0685 | 7.074 | 277.1749 | 0.28273 | 128 | 2
2388 | TiO2 | None | 160.5 | 2.72e-05 | -27.8 | AGS | H | Human | Epithelial | stomach | 24 | MTS | Tetrazolium Salt | cell metabolic activity | N | N | N | 1.54 | 1.54 | 0.64935 | 1 | 79.86 | 2 | 4 | -1395.2356 | 502.72 | 681.67 | 10.0886 | -10.089 | -3.015 | 108 | 911.082 | 2 | 6.552 | 3.537 | 6.0685 | 7.074 | 277.1749 | 0.28273 | 111.2 | 2
2389 | TiO2 | None | 50 | 0.10018 | -17.6 | A431 | H | Human | Epithelial | Skin | 6 | MTT | Tetrazolium Salt | cell metabolic activity | N | N | N | 1.54 | 1.54 | 0.64935 | 1 | 79.86 | 2 | 4 | -1395.2356 | 502.72 | 681.67 | 10.0886 | -10.089 | -3.015 | 108 | 911.082 | 2 | 6.552 | 3.537 | 6.0685 | 7.074 | 277.1749 | 0.28273 | 99.883 | 2
2390 | TiO2 | None | 50 | 1.0018 | -17.6 | A431 | H | Human | Epithelial | Skin | 6 | MTT | Tetrazolium Salt | cell metabolic activity | N | N | N | 1.54 | 1.54 | 0.64935 | 1 | 79.86 | 2 | 4 | -1395.2356 | 502.72 | 681.67 | 10.0886 | -10.089 | -3.015 | 108 | 911.082 | 2 | 6.552 | 3.537 | 6.0685 | 7.074 | 277.1749 | 0.28273 | 98.659 | 2
2391 | TiO2 | None | 50 | 10.0175 | -17.6 | A431 | H | Human | Epithelial | Skin | 6 | MTT | Tetrazolium Salt | cell metabolic activity | N | N | N | 1.54 | 1.54 | 0.64935 | 1 | 79.86 | 2 | 4 | -1395.2356 | 502.72 | 681.67 | 10.0886 | -10.089 | -3.015 | 108 | 911.082 | 2 | 6.552 | 3.537 | 6.0685 | 7.074 | 277.1749 | 0.28273 | 96.91 | 2
2392 | TiO2 | None | 50 | 100.1753 | -17.6 | A431 | H | Human | Epithelial | Skin | 6 | MTT | Tetrazolium Salt | cell metabolic activity | N | N | N | 1.54 | 1.54 | 0.64935 | 1 | 79.86 | 2 | 4 | -1395.2356 | 502.72 | 681.67 | 10.0886 | -10.089 | -3.015 | 108 | 911.082 | 2 | 6.552 | 3.537 | 6.0685 | 7.074 | 277.1749 | 0.28273 | 95.335 | 2
2393 | TiO2 | None | 50 | 1001.7531 | -17.6 | A431 | H | Human | Epithelial | Skin | 6 | MTT | Tetrazolium Salt | cell metabolic activity | N | N | N | 1.54 | 1.54 | 0.64935 | 1 | 79.86 | 2 | 4 | -1395.2356 | 502.72 | 681.67 | 10.0886 | -10.089 | -3.015 | 108 | 911.082 | 2 | 6.552 | 3.537 | 6.0685 | 7.074 | 277.1749 | 0.28273 | 93.061 | 2
2394 | TiO2 | None | 50 | 0.10018 | -17.6 | A431 | H | Human | Epithelial | Skin | 24 | MTT | Tetrazolium Salt | cell metabolic activity | N | N | N | 1.54 | 1.54 | 0.64935 | 1 | 79.86 | 2 | 4 | -1395.2356 | 502.72 | 681.67 | 10.0886 | -10.089 | -3.015 | 108 | 911.082 | 2 | 6.552 | 3.537 | 6.0685 | 7.074 | 277.1749 | 0.28273 | 98.659 | 2
2395 | TiO2 | None | 50 | 1.0018 | -17.6 | A431 | H | Human | Epithelial | Skin | 24 | MTT | Tetrazolium Salt | cell metabolic activity | N | N | N | 1.54 | 1.54 | 0.64935 | 1 | 79.86 | 2 | 4 | -1395.2356 | 502.72 | 681.67 | 10.0886 | -10.089 | -3.015 | 108 | 911.082 | 2 | 6.552 | 3.537 | 6.0685 | 7.074 | 277.1749 | 0.28273 | 99.883 | 2
2396 | TiO2 | None | 50 | 10.0175 | -17.6 | A431 | H | Human | Epithelial | Skin | 24 | MTT | Tetrazolium Salt | cell metabolic activity | N | N | N | 1.54 | 1.54 | 0.64935 | 1 | 79.86 | 2 | 4 | -1395.2356 | 502.72 | 681.67 | 10.0886 | -10.089 | -3.015 | 108 | 911.082 | 2 | 6.552 | 3.537 | 6.0685 | 7.074 | 277.1749 | 0.28273 | 88.338 | 2
2397 | TiO2 | None | 50 | 100.1753 | -17.6 | A431 | H | Human | Epithelial | Skin | 24 | MTT | Tetrazolium Salt | cell metabolic activity | N | N | N | 1.54 | 1.54 | 0.64935 | 1 | 79.86 | 2 | 4 | -1395.2356 | 502.72 | 681.67 | 10.0886 | -10.089 | -3.015 | 108 | 911.082 | 2 | 6.552 | 3.537 | 6.0685 | 7.074 | 277.1749 | 0.28273 | 83.44 | 2
2398 | TiO2 | None | 50 | 1001.7531 | -17.6 | A431 | H | Human | Epithelial | Skin | 24 | MTT | Tetrazolium Salt | cell metabolic activity | N | N | N | 1.54 | 1.54 | 0.64935 | 1 | 79.86 | 2 | 4 | -1395.2356 | 502.72 | 681.67 | 10.0886 | -10.089 | -3.015 | 108 | 911.082 | 2 | 6.552 | 3.537 | 6.0685 | 7.074 | 277.1749 | 0.28273 | 80.466 | 2
2399 | TiO2 | None | 50 | 0.10018 | -17.6 | A431 | H | Human | Epithelial | Skin | 48 | MTT | Tetrazolium Salt | cell metabolic activity | N | N | N | 1.54 | 1.54 | 0.64935 | 1 | 79.86 | 2 | 4 | -1395.2356 | 502.72 | 681.67 | 10.0886 | -10.089 | -3.015 | 108 | 911.082 | 2 | 6.552 | 3.537 | 6.0685 | 7.074 | 277.1749 | 0.28273 | 97.609 | 2
2400 | TiO2 | None | 50 | 1.0018 | -17.6 | A431 | H | Human | Epithelial | Skin | 48 | MTT | Tetrazolium Salt | cell metabolic activity | N | N | N | 1.54 | 1.54 | 0.64935 | 1 | 79.86 | 2 | 4 | -1395.2356 | 502.72 | 681.67 | 10.0886 | -10.089 | -3.015 | 108 | 911.082 | 2 | 6.552 | 3.537 | 6.0685 | 7.074 | 277.1749 | 0.28273 | 96.385 | 2
2401 | TiO2 | None | 50 | 10.0175 | -17.6 | A431 | H | Human | Epithelial | Skin | 48 | MTT | Tetrazolium Salt | cell metabolic activity | N | N | N | 1.54 | 1.54 | 0.64935 | 1 | 79.86 | 2 | 4 | -1395.2356 | 502.72 | 681.67 | 10.0886 | -10.089 | -3.015 | 108 | 911.082 | 2 | 6.552 | 3.537 | 6.0685 | 7.074 | 277.1749 | 0.28273 | 85.015 | 2
2402 | TiO2 | None | 50 | 100.1753 | -17.6 | A431 | H | Human | Epithelial | Skin | 48 | MTT | Tetrazolium Salt | cell metabolic activity | N | N | N | 1.54 | 1.54 | 0.64935 | 1 | 79.86 | 2 | 4 | -1395.2356 | 502.72 | 681.67 | 10.0886 | -10.089 | -3.015 | 108 | 911.082 | 2 | 6.552 | 3.537 | 6.0685 | 7.074 | 277.1749 | 0.28273 | 74.169 | 2
2403 | TiO2 | None | 50 | 1001.7531 | -17.6 | A431 | H | Human | Epithelial | Skin | 48 | MTT | Tetrazolium Salt | cell metabolic activity | N | N | N | 1.54 | 1.54 | 0.64935 | 1 | 79.86 | 2 | 4 | -1395.2356 | 502.72 | 681.67 | 10.0886 | -10.089 | -3.015 | 108 | 911.082 | 2 | 6.552 | 3.537 | 6.0685 | 7.074 | 277.1749 | 0.28273 | 68.222 | 2
2404 | TiO2 | None | 50 | 0.10018 | -17.6 | A431 | H | Human | Epithelial | Skin | 6 | NRU | NeutralRed | cell metabolic activity | N | N | N | 1.54 | 1.54 | 0.64935 | 1 | 79.86 | 2 | 4 | -1395.2356 | 502.72 | 681.67 | 10.0886 | -10.089 | -3.015 | 108 | 911.082 | 2 | 6.552 | 3.537 | 6.0685 | 7.074 | 277.1749 | 0.28273 | 98.754 | 2
2405 | TiO2 | None | 50 | 1.0018 | -17.6 | A431 | H | Human | Epithelial | Skin | 6 | NRU | NeutralRed | cell metabolic activity | N | N | N | 1.54 | 1.54 | 0.64935 | 1 | 79.86 | 2 | 4 | -1395.2356 | 502.72 | 681.67 | 10.0886 | -10.089 | -3.015 | 108 | 911.082 | 2 | 6.552 | 3.537 | 6.0685 | 7.074 | 277.1749 | 0.28273 | 99.344 | 2
2406 | TiO2 | None | 50 | 10.0175 | -17.6 | A431 | H | Human | Epithelial | Skin | 6 | NRU | NeutralRed | cell metabolic activity | N | N | N | 1.54 | 1.54 | 0.64935 | 1 | 79.86 | 2 | 4 | -1395.2356 | 502.72 | 681.67 | 10.0886 | -10.089 | -3.015 | 108 | 911.082 | 2 | 6.552 | 3.537 | 6.0685 | 7.074 | 277.1749 | 0.28273 | 92.262 | 2
2407 | TiO2 | None | 50 | 100.1753 | -17.6 | A431 | H | Human | Epithelial | Skin | 6 | NRU | NeutralRed | cell metabolic activity | N | N | N | 1.54 | 1.54 | 0.64935 | 1 | 79.86 | 2 | 4 | -1395.2356 | 502.72 | 681.67 | 10.0886 | -10.089 | -3.015 | 108 | 911.082 | 2 | 6.552 | 3.537 | 6.0685 | 7.074 | 277.1749 | 0.28273 | 91.672 | 2
2408 | TiO2 | None | 50 | 1001.7531 | -17.6 | A431 | H | Human | Epithelial | Skin | 6 | NRU | NeutralRed | cell metabolic activity | N | N | N | 1.54 | 1.54 | 0.64935 | 1 | 79.86 | 2 | 4 | -1395.2356 | 502.72 | 681.67 | 10.0886 | -10.089 | -3.015 | 108 | 911.082 | 2 | 6.552 | 3.537 | 6.0685 | 7.074 | 277.1749 | 0.28273 | 90.295 | 2
2409 | TiO2 | None | 50 | 0.10018 | -17.6 | A431 | H | Human | Epithelial | Skin | 24 | NRU | NeutralRed | cell metabolic activity | N | N | N | 1.54 | 1.54 | 0.64935 | 1 | 79.86 | 2 | 4 | -1395.2356 | 502.72 | 681.67 | 10.0886 | -10.089 | -3.015 | 108 | 911.082 | 2 | 6.552 | 3.537 | 6.0685 | 7.074 | 277.1749 | 0.28273 | 97.574 | 2
2410 | TiO2 | None | 50 | 1.0018 | -17.6 | A431 | H | Human | Epithelial | Skin | 24 | NRU | NeutralRed | cell metabolic activity | N | N | N | 1.54 | 1.54 | 0.64935 | 1 | 79.86 | 2 | 4 | -1395.2356 | 502.72 | 681.67 | 10.0886 | -10.089 | -3.015 | 108 | 911.082 | 2 | 6.552 | 3.537 | 6.0685 | 7.074 | 277.1749 | 0.28273 | 93.836 | 2
2411 | TiO2 | None | 50 | 10.0175 | -17.6 | A431 | H | Human | Epithelial | Skin | 24 | NRU | NeutralRed | cell metabolic activity | N | N | N | 1.54 | 1.54 | 0.64935 | 1 | 79.86 | 2 | 4 | -1395.2356 | 502.72 | 681.67 | 10.0886 | -10.089 | -3.015 | 108 | 911.082 | 2 | 6.552 | 3.537 | 6.0685 | 7.074 | 277.1749 | 0.28273 | 88.328 | 2
2412 | TiO2 | None | 50 | 100.1753 | -17.6 | A431 | H | Human | Epithelial | Skin | 24 | NRU | NeutralRed | cell metabolic activity | N | N | N | 1.54 | 1.54 | 0.64935 | 1 | 79.86 | 2 | 4 | -1395.2356 | 502.72 | 681.67 | 10.0886 | -10.089 | -3.015 | 108 | 911.082 | 2 | 6.552 | 3.537 | 6.0685 | 7.074 | 277.1749 | 0.28273 | 85.377 | 2
2413 | TiO2 | None | 50 | 1001.7531 | -17.6 | A431 | H | Human | Epithelial | Skin | 24 | NRU | NeutralRed | cell metabolic activity | N | N | N | 1.54 | 1.54 | 0.64935 | 1 | 79.86 | 2 | 4 | -1395.2356 | 502.72 | 681.67 | 10.0886 | -10.089 | -3.015 | 108 | 911.082 | 2 | 6.552 | 3.537 | 6.0685 | 7.074 | 277.1749 | 0.28273 | 77.508 | 2
2414 | TiO2 | None | 50 | 0.10018 | -17.6 | A431 | H | Human | Epithelial | Skin | 48 | NRU | NeutralRed | cell metabolic activity | N | N | N | 1.54 | 1.54 | 0.64935 | 1 | 79.86 | 2 | 4 | -1395.2356 | 502.72 | 681.67 | 10.0886 | -10.089 | -3.015 | 108 | 911.082 | 2 | 6.552 | 3.537 | 6.0685 | 7.074 | 277.1749 | 0.28273 | 97.574 | 2
2415 | TiO2 | None | 50 | 1.0018 | -17.6 | A431 | H | Human | Epithelial | Skin | 48 | NRU | NeutralRed | cell metabolic activity | N | N | N | 1.54 | 1.54 | 0.64935 | 1 | 79.86 | 2 | 4 | -1395.2356 | 502.72 | 681.67 | 10.0886 | -10.089 | -3.015 | 108 | 911.082 | 2 | 6.552 | 3.537 | 6.0685 | 7.074 | 277.1749 | 0.28273 | 93.049 | 2
2416 | TiO2 | None | 50 | 10.0175 | -17.6 | A431 | H | Human | Epithelial | Skin | 48 | NRU | NeutralRed | cell metabolic activity | N | N | N | 1.54 | 1.54 | 0.64935 | 1 | 79.86 | 2 | 4 | -1395.2356 | 502.72 | 681.67 | 10.0886 | -10.089 | -3.015 | 108 | 911.082 | 2 | 6.552 | 3.537 | 6.0685 | 7.074 | 277.1749 | 0.28273 | 85.77 | 2
2417 | TiO2 | None | 50 | 100.1753 | -17.6 | A431 | H | Human | Epithelial | Skin | 48 | NRU | NeutralRed | cell metabolic activity | N | N | N | 1.54 | 1.54 | 0.64935 | 1 | 79.86 | 2 | 4 | -1395.2356 | 502.72 | 681.67 | 10.0886 | -10.089 | -3.015 | 108 | 911.082 | 2 | 6.552 | 3.537 | 6.0685 | 7.074 | 277.1749 | 0.28273 | 74.951 | 2
2418 | TiO2 | None | 50 | 1001.7531 | -17.6 | A431 | H | Human | Epithelial | Skin | 48 | NRU | NeutralRed | cell metabolic activity | N | N | N | 1.54 | 1.54 | 0.64935 | 1 | 79.86 | 2 | 4 | -1395.2356 | 502.72 | 681.67 | 10.0886 | -10.089 | -3.015 | 108 | 911.082 | 2 | 6.552 | 3.537 | 6.0685 | 7.074 | 277.1749 | 0.28273 | 65.311 | 2
2419 | TiO2 | None | 5 | 62.6096 | -45.4 | SHSY5Y | H | Human | Epithelial | Bone Marrow | 24 | MTT | Tetrazolium Salt | cell metabolic activity | N | N | N | 1.54 | 1.54 | 0.64935 | 1 | 79.86 | 2 | 4 | -1395.2356 | 502.72 | 681.67 | 10.0886 | -10.089 | -3.015 | 108 | 911.082 | 2 | 6.552 | 3.537 | 6.0685 | 7.074 | 277.1749 | 0.28273 | 99.234 | 2
2420 | TiO2 | None | 5 | 125.2191 | -45.4 | SHSY5Y | H | Human | Epithelial | Bone Marrow | 24 | MTT | Tetrazolium Salt | cell metabolic activity | N | N | N | 1.54 | 1.54 | 0.64935 | 1 | 79.86 | 2 | 4 | -1395.2356 | 502.72 | 681.67 | 10.0886 | -10.089 | -3.015 | 108 | 911.082 | 2 | 6.552 | 3.537 | 6.0685 | 7.074 | 277.1749 | 0.28273 | 104.44 | 2
2421 | TiO2 | None | 5 | 626.0957 | -45.4 | SHSY5Y | H | Human | Epithelial | Bone Marrow | 24 | MTT | Tetrazolium Salt | cell metabolic activity | N | N | N | 1.54 | 1.54 | 0.64935 | 1 | 79.86 | 2 | 4 | -1395.2356 | 502.72 | 681.67 | 10.0886 | -10.089 | -3.015 | 108 | 911.082 | 2 | 6.552 | 3.537 | 6.0685 | 7.074 | 277.1749 | 0.28273 | 136.91 | 2
2422 | TiO2 | None | 5 | 1252.1913 | -45.4 | SHSY5Y | H | Human | Epithelial | Bone Marrow | 24 | MTT | Tetrazolium Salt | cell metabolic activity | N | N | N | 1.54 | 1.54 | 0.64935 | 1 | 79.86 | 2 | 4 | -1395.2356 | 502.72 | 681.67 | 10.0886 | -10.089 | -3.015 | 108 | 911.082 | 2 | 6.552 | 3.537 | 6.0685 | 7.074 | 277.1749 | 0.28273 | 162.02 | 2
2423 | TiO2 | None | 60 | 12.5219 | -51.9 | THP1 | H | Human | Monocyte | Blood | 24 | MTT | Tetrazolium Salt | cell metabolic activity | N | N | N | 1.54 | 1.54 | 0.64935 | 1 | 79.86 | 2 | 4 | -1395.2356 | 502.72 | 681.67 | 10.0886 | -10.089 | -3.015 | 108 | 911.082 | 2 | 6.552 | 3.537 | 6.0685 | 7.074 | 277.1749 | 0.28273 | 87.472 | 2
2424 | TiO2 | None | 60 | 125.2191 | -51.9 | THP1 | H | Human | Monocyte | Blood | 24 | MTT | Tetrazolium Salt | cell metabolic activity | N | N | N | 1.54 | 1.54 | 0.64935 | 1 | 79.86 | 2 | 4 | -1395.2356 | 502.72 | 681.67 | 10.0886 | -10.089 | -3.015 | 108 | 911.082 | 2 | 6.552 | 3.537 | 6.0685 | 7.074 | 277.1749 | 0.28273 | 61.197 | 2
2425 | TiO2 | None | 60 | 250.4383 | -51.9 | THP1 | H | Human | Monocyte | Blood | 24 | MTT | Tetrazolium Salt | cell metabolic activity | N | N | N | 1.54 | 1.54 | 0.64935 | 1 | 79.86 | 2 | 4 | -1395.2356 | 502.72 | 681.67 | 10.0886 | -10.089 | -3.015 | 108 | 911.082 | 2 | 6.552 | 3.537 | 6.0685 | 7.074 | 277.1749 | 0.28273 | 51.774 | 2
2426 | TiO2 | None | 60 | 626.0957 | -51.9 | THP1 | H | Human | Monocyte | Blood | 24 | MTT | Tetrazolium Salt | cell metabolic activity | N | N | N | 1.54 | 1.54 | 0.64935 | 1 | 79.86 | 2 | 4 | -1395.2356 | 502.72 | 681.67 | 10.0886 | -10.089 | -3.015 | 108 | 911.082 | 2 | 6.552 | 3.537 | 6.0685 | 7.074 | 277.1749 | 0.28273 | 44.9 | 1
2427 | TiO2 | None | 42.3 | 313.0478 | 41 | HepG2 | H | Human | Epithelial | Liver | 48 | MTT | Tetrazolium Salt | cell metabolic activity | N | N | N | 1.54 | 1.54 | 0.64935 | 1 | 79.86 | 2 | 4 | -1395.2356 | 502.72 | 681.67 | 10.0886 | -10.089 | -3.015 | 108 | 911.082 | 2 | 6.552 | 3.537 | 6.0685 | 7.074 | 277.1749 | 0.28273 | 90.794 | 2
2428 | TiO2 | None | 42.3 | 626.0957 | 41 | HepG2 | H | Human | Epithelial | Liver | 48 | MTT | Tetrazolium Salt | cell metabolic activity | N | N | N | 1.54 | 1.54 | 0.64935 | 1 | 79.86 | 2 | 4 | -1395.2356 | 502.72 | 681.67 | 10.0886 | -10.089 | -3.015 | 108 | 911.082 | 2 | 6.552 | 3.537 | 6.0685 | 7.074 | 277.1749 | 0.28273 | 94.921 | 2
2429 | TiO2 | None | 42.3 | 1252.1913 | 41 | HepG2 | H | Human | Epithelial | Liver | 48 | MTT | Tetrazolium Salt | cell metabolic activity | N | N | N | 1.54 | 1.54 | 0.64935 | 1 | 79.86 | 2 | 4 | -1395.2356 | 502.72 | 681.67 | 10.0886 | -10.089 | -3.015 | 108 | 911.082 | 2 | 6.552 | 3.537 | 6.0685 | 7.074 | 277.1749 | 0.28273 | 115.4 | 2
2430 | TiO2 | None | 42.3 | 2504.3827 | 41 | HepG2 | H | Human | Epithelial | Liver | 48 | MTT | Tetrazolium Salt | cell metabolic activity | N | N | N | 1.54 | 1.54 | 0.64935 | 1 | 79.86 | 2 | 4 | -1395.2356 | 502.72 | 681.67 | 10.0886 | -10.089 | -3.015 | 108 | 911.082 | 2 | 6.552 | 3.537 | 6.0685 | 7.074 | 277.1749 | 0.28273 | 103.17 | 2
2431 | TiO2 | None | 25 | 12.5219 | -14.25 | A549 | H | Human | Epithelial | Lung | 6 | MTT | Tetrazolium Salt | cell metabolic activity | N | N | N | 1.54 | 1.54 | 0.64935 | 1 | 79.86 | 2 | 4 | -1395.2356 | 502.72 | 681.67 | 10.0886 | -10.089 | -3.015 | 108 | 911.082 | 2 | 6.552 | 3.537 | 6.0685 | 7.074 | 277.1749 | 0.28273 | 100.97 | 2
2432 | TiO2 | None | 25 | 62.6096 | -14.25 | A549 | H | Human | Epithelial | Lung | 6 | MTT | Tetrazolium Salt | cell metabolic activity | N | N | N | 1.54 | 1.54 | 0.64935 | 1 | 79.86 | 2 | 4 | -1395.2356 | 502.72 | 681.67 | 10.0886 | -10.089 | -3.015 | 108 | 911.082 | 2 | 6.552 | 3.537 | 6.0685 | 7.074 | 277.1749 | 0.28273 | 97.742 | 2
2433 | TiO2 | None | 25 | 125.2191 | -14.25 | A549 | H | Human | Epithelial | Lung | 6 | MTT | Tetrazolium Salt | cell metabolic activity | N | N | N | 1.54 | 1.54 | 0.64935 | 1 | 79.86 | 2 | 4 | -1395.2356 | 502.72 | 681.67 | 10.0886 | -10.089 | -3.015 | 108 | 911.082 | 2 | 6.552 | 3.537 | 6.0685 | 7.074 | 277.1749 | 0.28273 | 95.161 | 2
2434 | TiO2 | None | 25 | 626.0957 | -14.25 | A549 | H | Human | Epithelial | Lung | 6 | MTT | Tetrazolium Salt | cell metabolic activity | N | N | N | 1.54 | 1.54 | 0.64935 | 1 | 79.86 | 2 | 4 | -1395.2356 | 502.72 | 681.67 | 10.0886 | -10.089 | -3.015 | 108 | 911.082 | 2 | 6.552 | 3.537 | 6.0685 | 7.074 | 277.1749 | 0.28273 | 96.935 | 2
2435 | TiO2 | None | 25 | 1252.1913 | -14.25 | A549 | H | Human | Epithelial | Lung | 6 | MTT | Tetrazolium Salt | cell metabolic activity | N | N | N | 1.54 | 1.54 | 0.64935 | 1 | 79.86 | 2 | 4 | -1395.2356 | 502.72 | 681.67 | 10.0886 | -10.089 | -3.015 | 108 | 911.082 | 2 | 6.552 | 3.537 | 6.0685 | 7.074 | 277.1749 | 0.28273 | 95.161 | 2
2436 | TiO2 | None | 25 | 12.5219 | -14.25 | A549 | H | Human | Epithelial | Lung | 24 | MTT | Tetrazolium Salt | cell metabolic activity | N | N | N | 1.54 | 1.54 | 0.64935 | 1 | 79.86 | 2 | 4 | -1395.2356 | 502.72 | 681.67 | 10.0886 | -10.089 | -3.015 | 108 | 911.082 | 2 | 6.552 | 3.537 | 6.0685 | 7.074 | 277.1749 | 0.28273 | 97.742 | 2
2437 | TiO2 | None | 25 | 62.6096 | -14.25 | A549 | H | Human | Epithelial | Lung | 24 | MTT | Tetrazolium Salt | cell metabolic activity | N | N | N | 1.54 | 1.54 | 0.64935 | 1 | 79.86 | 2 | 4 | -1395.2356 | 502.72 | 681.67 | 10.0886 | -10.089 | -3.015 | 108 | 911.082 | 2 | 6.552 | 3.537 | 6.0685 | 7.074 | 277.1749 | 0.28273 | 95.645 | 2
2438 | TiO2 | None | 25 | 125.2191 | -14.25 | A549 | H | Human | Epithelial | Lung | 24 | MTT | Tetrazolium Salt | cell metabolic activity | N | N | N | 1.54 | 1.54 | 0.64935 | 1 | 79.86 | 2 | 4 | -1395.2356 | 502.72 | 681.67 | 10.0886 | -10.089 | -3.015 | 108 | 911.082 | 2 | 6.552 | 3.537 | 6.0685 | 7.074 | 277.1749 | 0.28273 | 92.19 | 2
2439 | TiO2 | None | 25 | 626.0957 | -14.25 | A549 | H | Human | Epithelial | Lung | 24 | MTT | Tetrazolium Salt | cell metabolic activity | N | N | N | 1.54 | 1.54 | 0.64935 | 1 | 79.86 | 2 | 4 | -1395.2356 | 502.72 | 681.67 | 10.0886 | -10.089 | -3.015 | 108 | 911.082 | 2 | 6.552 | 3.537 | 6.0685 | 7.074 | 277.1749 | 0.28273 | 87.07 | 2
2440 | TiO2 | None | 25 | 1252.1913 | -14.25 | A549 | H | Human | Epithelial | Lung | 24 | MTT | Tetrazolium Salt | cell metabolic activity | N | N | N | 1.54 | 1.54 | 0.64935 | 1 | 79.86 | 2 | 4 | -1395.2356 | 502.72 | 681.67 | 10.0886 | -10.089 | -3.015 | 108 | 911.082 | 2 | 6.552 | 3.537 | 6.0685 | 7.074 | 277.1749 | 0.28273 | 84.34 | 2
2441 | TiO2 | None | 25 | 12.5219 | -14.25 | A549 | H | Human | Epithelial | Lung | 48 | MTT | Tetrazolium Salt | cell metabolic activity | N | N | N | 1.54 | 1.54 | 0.64935 | 1 | 79.86 | 2 | 4 | -1395.2356 | 502.72 | 681.67 | 10.0886 | -10.089 | -3.015 | 108 | 911.082 | 2 | 6.552 | 3.537 | 6.0685 | 7.074 | 277.1749 | 0.28273 | 97.742 | 2
2442 | TiO2 | None | 25 | 62.6096 | -14.25 | A549 | H | Human | Epithelial | Lung | 48 | MTT | Tetrazolium Salt | cell metabolic activity | N | N | N | 1.54 | 1.54 | 0.64935 | 1 | 79.86 | 2 | 4 | -1395.2356 | 502.72 | 681.67 | 10.0886 | -10.089 | -3.015 | 108 | 911.082 | 2 | 6.552 | 3.537 | 6.0685 | 7.074 | 277.1749 | 0.28273 | 92.742 | 2
2443 | TiO2 | None | 25 | 125.2191 | -14.25 | A549 | H | Human | Epithelial | Lung | 48 | MTT | Tetrazolium Salt | cell metabolic activity | N | N | N | 1.54 | 1.54 | 0.64935 | 1 | 79.86 | 2 | 4 | -1395.2356 | 502.72 | 681.67 | 10.0886 | -10.089 | -3.015 | 108 | 911.082 | 2 | 6.552 | 3.537 | 6.0685 | 7.074 | 277.1749 | 0.28273 | 88.72 | 2
2444 | TiO2 | None | 25 | 626.0957 | -14.25 | A549 | H | Human | Epithelial | Lung | 48 | MTT | Tetrazolium Salt | cell metabolic activity | N | N | N | 1.54 | 1.54 | 0.64935 | 1 | 79.86 | 2 | 4 | -1395.2356 | 502.72 | 681.67 | 10.0886 | -10.089 | -3.015 | 108 | 911.082 | 2 | 6.552 | 3.537 | 6.0685 | 7.074 | 277.1749 | 0.28273 | 82.34 | 2
2445 | TiO2 | None | 25 | 1252.1913 | -14.25 | A549 | H | Human | Epithelial | Lung | 48 | MTT | Tetrazolium Salt | cell metabolic activity | N | N | N | 1.54 | 1.54 | 0.64935 | 1 | 79.86 | 2 | 4 | -1395.2356 | 502.72 | 681.67 | 10.0886 | -10.089 | -3.015 | 108 | 911.082 | 2 | 6.552 | 3.537 | 6.0685 | 7.074 | 277.1749 | 0.28273 | 78.89 | 2
2446 | TiO2 | None | 15.84 | 1.2522 | -43.29 | A549 | H | Human | Epithelial | Lung | 48 | MTT | Tetrazolium Salt | cell metabolic activity | N | N | N | 1.54 | 1.54 | 0.64935 | 1 | 79.86 | 2 | 4 | -1395.2356 | 502.72 | 681.67 | 10.0886 | -10.089 | -3.015 | 108 | 911.082 | 2 | 6.552 | 3.537 | 6.0685 | 7.074 | 277.1749 | 0.28273 | 89.374 | 2
2447 | TiO2 | None | 15.84 | 37.5657 | -43.29 | A549 | H | Human | Epithelial | Lung | 48 | MTT | Tetrazolium Salt | cell metabolic activity | N | N | N | 1.54 | 1.54 | 0.64935 | 1 | 79.86 | 2 | 4 | -1395.2356 | 502.72 | 681.67 | 10.0886 | -10.089 | -3.015 | 108 | 911.082 | 2 | 6.552 | 3.537 | 6.0685 | 7.074 | 277.1749 | 0.28273 | 75.089 | 2
2448 | TiO2 | None | 15.84 | 125.2191 | -43.29 | A549 | H | Human | Epithelial | Lung | 48 | MTT | Tetrazolium Salt | cell metabolic activity | N | N | N | 1.54 | 1.54 | 0.64935 | 1 | 79.86 | 2 | 4 | -1395.2356 | 502.72 | 681.67 | 10.0886 | -10.089 | -3.015 | 108 | 911.082 | 2 | 6.552 | 3.537 | 6.0685 | 7.074 | 277.1749 | 0.28273 | 64.109 | 2
2449 | TiO2 | None | 15.84 | 375.6574 | -43.29 | A549 | H | Human | Epithelial | Lung | 48 | MTT | Tetrazolium Salt | cell metabolic activity | N | N | N | 1.54 | 1.54 | 0.64935 | 1 | 79.86 | 2 | 4 | -1395.2356 | 502.72 | 681.67 | 10.0886 | -10.089 | -3.015 | 108 | 911.082 | 2 | 6.552 | 3.537 | 6.0685 | 7.074 | 277.1749 | 0.28273 | 25.4 | 1
2450 | TiO2 | None | 15.84 | 751.3148 | -43.29 | A549 | H | Human | Epithelial | Lung | 48 | MTT | Tetrazolium Salt | cell metabolic activity | N | N | N | 1.54 | 1.54 | 0.64935 | 1 | 79.86 | 2 | 4 | -1395.2356 | 502.72 | 681.67 | 10.0886 | -10.089 | -3.015 | 108 | 911.082 | 2 | 6.552 | 3.537 | 6.0685 | 7.074 | 277.1749 | 0.28273 | 14.71 | 1
2451 | TiO2 | None | 15.84 | 1252.1913 | -43.29 | A549 | H | Human | Epithelial | Lung | 48 | MTT | Tetrazolium Salt | cell metabolic activity | N | N | N | 1.54 | 1.54 | 0.64935 | 1 | 79.86 | 2 | 4 | -1395.2356 | 502.72 | 681.67 | 10.0886 | -10.089 | -3.015 | 108 | 911.082 | 2 | 6.552 | 3.537 | 6.0685 | 7.074 | 277.1749 | 0.28273 | 5.51 | 1
2452 | TiO2 | None | 24.59 | 1.2522 | -14.25 | A549 | H | Human | Epithelial | Lung | 48 | MTT | Tetrazolium Salt | cell metabolic activity | N | N | N | 1.54 | 1.54 | 0.64935 | 1 | 79.86 | 2 | 4 | -1395.2356 | 502.72 | 681.67 | 10.0886 | -10.089 | -3.015 | 108 | 911.082 | 2 | 6.552 | 3.537 | 6.0685 | 7.074 | 277.1749 | 0.28273 | 91.499 | 2
2453 | TiO2 | None | 24.59 | 37.5657 | -14.25 | A549 | H | Human | Epithelial | Lung | 48 | MTT | Tetrazolium Salt | cell metabolic activity | N | N | N | 1.54 | 1.54 | 0.64935 | 1 | 79.86 | 2 | 4 | -1395.2356 | 502.72 | 681.67 | 10.0886 | -10.089 | -3.015 | 108 | 911.082 | 2 | 6.552 | 3.537 | 6.0685 | 7.074 | 277.1749 | 0.28273 | 80.283 | 2
2454 | TiO2 | None | 24.59 | 125.2191 | -14.25 | A549 | H | Human | Epithelial | Lung | 48 | MTT | Tetrazolium Salt | cell metabolic activity | N | N | N | 1.54 | 1.54 | 0.64935 | 1 | 79.86 | 2 | 4 | -1395.2356 | 502.72 | 681.67 | 10.0886 | -10.089 | -3.015 | 108 | 911.082 | 2 | 6.552 | 3.537 | 6.0685 | 7.074 | 277.1749 | 0.28273 | 64.7 | 2
2455 | TiO2 | None | 24.59 | 375.6574 | -14.25 | A549 | H | Human | Epithelial | Lung | 48 | MTT | Tetrazolium Salt | cell metabolic activity | N | N | N | 1.54 | 1.54 | 0.64935 | 1 | 79.86 | 2 | 4 | -1395.2356 | 502.72 | 681.67 | 10.0886 | -10.089 | -3.015 | 108 | 911.082 | 2 | 6.552 | 3.537 | 6.0685 | 7.074 | 277.1749 | 0.28273 | 30.61 | 1
2456 | TiO2 | None | 24.59 | 751.3148 | -14.25 | A549 | H | Human | Epithelial | Lung | 48 | MTT | Tetrazolium Salt | cell metabolic activity | N | N | N | 1.54 | 1.54 | 0.64935 | 1 | 79.86 | 2 | 4 | -1395.2356 | 502.72 | 681.67 | 10.0886 | -10.089 | -3.015 | 108 | 911.082 | 2 | 6.552 | 3.537 | 6.0685 | 7.074 | 277.1749 | 0.28273 | 16.6 | 1
2457 | TiO2 | None | 24.59 | 1252.1913 | -14.25 | A549 | H | Human | Epithelial | Lung | 48 | MTT | Tetrazolium Salt | cell metabolic activity | N | N | N | 1.54 | 1.54 | 0.64935 | 1 | 79.86 | 2 | 4 | -1395.2356 | 502.72 | 681.67 | 10.0886 | -10.089 | -3.015 | 108 | 911.082 | 2 | 6.552 | 3.537 | 6.0685 | 7.074 | 277.1749 | 0.28273 | 8.6 | 1
2458 | TiO2 | None | 81.8 | 1.2522 | -8.6 | A549 | H | Human | Epithelial | Lung | 48 | MTT | Tetrazolium Salt | cell metabolic activity | N | N | N | 1.54 | 1.54 | 0.64935 | 1 | 79.86 | 2 | 4 | -1395.2356 | 502.72 | 681.67 | 10.0886 | -10.089 | -3.015 | 108 | 911.082 | 2 | 6.552 | 3.537 | 6.0685 | 7.074 | 277.1749 | 0.28273 | 93.152 | 2
2459 | TiO2 | None | 81.8 | 37.5657 | -8.6 | A549 | H | Human | Epithelial | Lung | 48 | MTT | Tetrazolium Salt | cell metabolic activity | N | N | N | 1.54 | 1.54 | 0.64935 | 1 | 79.86 | 2 | 4 | -1395.2356 | 502.72 | 681.67 | 10.0886 | -10.089 | -3.015 | 108 | 911.082 | 2 | 6.552 | 3.537 | 6.0685 | 7.074 | 277.1749 | 0.28273 | 90.201 | 2
2460 | TiO2 | None | 81.8 | 125.2191 | -8.6 | A549 | H | Human | Epithelial | Lung | 48 | MTT | Tetrazolium Salt | cell metabolic activity | N | N | N | 1.54 | 1.54 | 0.64935 | 1 | 79.86 | 2 | 4 | -1395.2356 | 502.72 | 681.67 | 10.0886 | -10.089 | -3.015 | 108 | 911.082 | 2 | 6.552 | 3.537 | 6.0685 | 7.074 | 277.1749 | 0.28273 | 76.505 | 2
2461 | TiO2 | None | 81.8 | 375.6574 | -8.6 | A549 | H | Human | Epithelial | Lung | 48 | MTT | Tetrazolium Salt | cell metabolic activity | N | N | N | 1.54 | 1.54 | 0.64935 | 1 | 79.86 | 2 | 4 | -1395.2356 | 502.72 | 681.67 | 10.0886 | -10.089 | -3.015 | 108 | 911.082 | 2 | 6.552 | 3.537 | 6.0685 | 7.074 | 277.1749 | 0.28273 | 57.4 | 2
2462 | TiO2 | None | 81.8 | 751.3148 | -8.6 | A549 | H | Human | Epithelial | Lung | 48 | MTT | Tetrazolium Salt | cell metabolic activity | N | N | N | 1.54 | 1.54 | 0.64935 | 1 | 79.86 | 2 | 4 | -1395.2356 | 502.72 | 681.67 | 10.0886 | -10.089 | -3.015 | 108 | 911.082 | 2 | 6.552 | 3.537 | 6.0685 | 7.074 | 277.1749 | 0.28273 | 37.61 | 1
2463 | TiO2 | None | 81.8 | 1252.1913 | -8.6 | A549 | H | Human | Epithelial | Lung | 48 | MTT | Tetrazolium Salt | cell metabolic activity | N | N | N | 1.54 | 1.54 | 0.64935 | 1 | 79.86 | 2 | 4 | -1395.2356 | 502.72 | 681.67 | 10.0886 | -10.089 | -3.015 | 108 | 911.082 | 2 | 6.552 | 3.537 | 6.0685 | 7.074 | 277.1749 | 0.28273 | 11.51 | 1
2464 | TiO2 | None | 15.84 | 1.2522 | -43.29 | Caco2 | H | Human | Epithelial | Colon | 48 | MTT | Tetrazolium Salt | cell metabolic activity | N | N | N | 1.54 | 1.54 | 0.64935 | 1 | 79.86 | 2 | 4 | -1395.2356 | 502.72 | 681.67 | 10.0886 | -10.089 | -3.015 | 108 | 911.082 | 2 | 6.552 | 3.537 | 6.0685 | 7.074 | 277.1749 | 0.28273 | 87.557 | 2
2465 | TiO2 | None | 15.84 | 37.5657 | -43.29 | Caco2 | H | Human | Epithelial | Colon | 48 | MTT | Tetrazolium Salt | cell metabolic activity | N | N | N | 1.54 | 1.54 | 0.64935 | 1 | 79.86 | 2 | 4 | -1395.2356 | 502.72 | 681.67 | 10.0886 | -10.089 | -3.015 | 108 | 911.082 | 2 | 6.552 | 3.537 | 6.0685 | 7.074 | 277.1749 | 0.28273 | 75.452 | 2
2466 | TiO2 | None | 15.84 | 125.2191 | -43.29 | Caco2 | H | Human | Epithelial | Colon | 48 | MTT | Tetrazolium Salt | cell metabolic activity | N | N | N | 1.54 | 1.54 | 0.64935 | 1 | 79.86 | 2 | 4 | -1395.2356 | 502.72 | 681.67 | 10.0886 | -10.089 | -3.015 | 108 | 911.082 | 2 | 6.552 | 3.537 | 6.0685 | 7.074 | 277.1749 | 0.28273 | 60.52 | 2
2467 | TiO2 | None | 15.84 | 375.6574 | -43.29 | Caco2 | H | Human | Epithelial | Colon | 48 | MTT | Tetrazolium Salt | cell metabolic activity | N | N | N | 1.54 | 1.54 | 0.64935 | 1 | 79.86 | 2 | 4 | -1395.2356 | 502.72 | 681.67 | 10.0886 | -10.089 | -3.015 | 108 | 911.082 | 2 | 6.552 | 3.537 | 6.0685 | 7.074 | 277.1749 | 0.28273 | 26.4 | 1
2468 | TiO2 | None | 15.84 | 751.3148 | -43.29 | Caco2 | H | Human | Epithelial | Colon | 48 | MTT | Tetrazolium Salt | cell metabolic activity | N | N | N | 1.54 | 1.54 | 0.64935 | 1 | 79.86 | 2 | 4 | -1395.2356 | 502.72 | 681.67 | 10.0886 | -10.089 | -3.015 | 108 | 911.082 | 2 | 6.552 | 3.537 | 6.0685 | 7.074 | 277.1749 | 0.28273 | 15.11 | 1
2469 | TiO2 | None | 15.84 | 1252.1913 | -43.29 | Caco2 | H | Human | Epithelial | Colon | 48 | MTT | Tetrazolium Salt | cell metabolic activity | N | N | N | 1.54 | 1.54 | 0.64935 | 1 | 79.86 | 2 | 4 | -1395.2356 | 502.72 | 681.67 | 10.0886 | -10.089 | -3.015 | 108 | 911.082 | 2 | 6.552 | 3.537 | 6.0685 | 7.074 | 277.1749 | 0.28273 | 6 | 1
2470 | TiO2 | None | 24.59 | 1.2522 | -14.25 | Caco2 | H | Human | Epithelial | Colon | 48 | MTT | Tetrazolium Salt | cell metabolic activity | N | N | N | 1.54 | 1.54 | 0.64935 | 1 | 79.86 | 2 | 4 | -1395.2356 | 502.72 | 681.67 | 10.0886 | -10.089 | -3.015 | 108 | 911.082 | 2 | 6.552 | 3.537 | 6.0685 | 7.074 | 277.1749 | 0.28273 | 90.724 | 2
2471 | TiO2 | None | 24.59 | 37.5657 | -14.25 | Caco2 | H | Human | Epithelial | Colon | 48 | MTT | Tetrazolium Salt | cell metabolic activity | N | N | N | 1.54 | 1.54 | 0.64935 | 1 | 79.86 | 2 | 4 | -1395.2356 | 502.72 | 681.67 | 10.0886 | -10.089 | -3.015 | 108 | 911.082 | 2 | 6.552 | 3.537 | 6.0685 | 7.074 | 277.1749 | 0.28273 | 78.394 | 2
2472 | TiO2 | None | 24.59 | 125.2191 | -14.25 | Caco2 | H | Human | Epithelial | Colon | 48 | MTT | Tetrazolium Salt | cell metabolic activity | N | N | N | 1.54 | 1.54 | 0.64935 | 1 | 79.86 | 2 | 4 | -1395.2356 | 502.72 | 681.67 | 10.0886 | -10.089 | -3.015 | 108 | 911.082 | 2 | 6.552 | 3.537 | 6.0685 | 7.074 | 277.1749 | 0.28273 | 64.706 | 2
2473 | TiO2 | None | 24.59 | 375.6574 | -14.25 | Caco2 | H | Human | Epithelial | Colon | 48 | MTT | Tetrazolium Salt | cell metabolic activity | N | N | N | 1.54 | 1.54 | 0.64935 | 1 | 79.86 | 2 | 4 | -1395.2356 | 502.72 | 681.67 | 10.0886 | -10.089 | -3.015 | 108 | 911.082 | 2 | 6.552 | 3.537 | 6.0685 | 7.074 | 277.1749 | 0.28273 | 41.17 | 1
2474 | TiO2 | None | 24.59 | 751.3148 | -14.25 | Caco2 | H | Human | Epithelial | Colon | 48 | MTT | Tetrazolium Salt | cell metabolic activity | N | N | N | 1.54 | 1.54 | 0.64935 | 1 | 79.86 | 2 | 4 | -1395.2356 | 502.72 | 681.67 | 10.0886 | -10.089 | -3.015 | 108 | 911.082 | 2 | 6.552 | 3.537 | 6.0685 | 7.074 | 277.1749 | 0.28273 | 20.61 | 1
2475 | TiO2 | None | 24.59 | 1252.1913 | -14.25 | Caco2 | H | Human | Epithelial | Colon | 48 | MTT | Tetrazolium Salt | cell metabolic activity | N | N | N | 1.54 | 1.54 | 0.64935 | 1 | 79.86 | 2 | 4 | -1395.2356 | 502.72 | 681.67 | 10.0886 | -10.089 | -3.015 | 108 | 911.082 | 2 | 6.552 | 3.537 | 6.0685 | 7.074 | 277.1749 | 0.28273 | 11.425 | 1
2476 | TiO2 | None | 81.8 | 1.2522 | -8.6 | Caco2 | H | Human | Epithelial | Colon | 48 | MTT | Tetrazolium Salt | cell metabolic activity | N | N | N | 1.54 | 1.54 | 0.64935 | 1 | 79.86 | 2 | 4 | -1395.2356 | 502.72 | 681.67 | 10.0886 | -10.089 | -3.015 | 108 | 911.082 | 2 | 6.552 | 3.537 | 6.0685 | 7.074 | 277.1749 | 0.28273 | 91.629 | 2
2477 | TiO2 | None | 81.8 | 37.5657 | -8.6 | Caco2 | H | Human | Epithelial | Colon | 48 | MTT | Tetrazolium Salt | cell metabolic activity | N | N | N | 1.54 | 1.54 | 0.64935 | 1 | 79.86 | 2 | 4 | -1395.2356 | 502.72 | 681.67 | 10.0886 | -10.089 | -3.015 | 108 | 911.082 | 2 | 6.552 | 3.537 | 6.0685 | 7.074 | 277.1749 | 0.28273 | 87.557 | 2
2478 | TiO2 | None | 81.8 | 125.2191 | -8.6 | Caco2 | H | Human | Epithelial | Colon | 48 | MTT | Tetrazolium Salt | cell metabolic activity | N | N | N | 1.54 | 1.54 | 0.64935 | 1 | 79.86 | 2 | 4 | -1395.2356 | 502.72 | 681.67 | 10.0886 | -10.089 | -3.015 | 108 | 911.082 | 2 | 6.552 | 3.537 | 6.0685 | 7.074 | 277.1749 | 0.28273 | 78.733 | 2
2479 | TiO2 | None | 81.8 | 375.6574 | -8.6 | Caco2 | H | Human | Epithelial | Colon | 48 | MTT | Tetrazolium Salt | cell metabolic activity | N | N | N | 1.54 | 1.54 | 0.64935 | 1 | 79.86 | 2 | 4 | -1395.2356 | 502.72 | 681.67 | 10.0886 | -10.089 | -3.015 | 108 | 911.082 | 2 | 6.552 | 3.537 | 6.0685 | 7.074 | 277.1749 | 0.28273 | 46.833 | 1
2480 | TiO2 | None | 81.8 | 751.3148 | -8.6 | Caco2 | H | Human | Epithelial | Colon | 48 | MTT | Tetrazolium Salt | cell metabolic activity | N | N | N | 1.54 | 1.54 | 0.64935 | 1 | 79.86 | 2 | 4 | -1395.2356 | 502.72 | 681.67 | 10.0886 | -10.089 | -3.015 | 108 | 911.082 | 2 | 6.552 | 3.537 | 6.0685 | 7.074 | 277.1749 | 0.28273 | 31.674 | 1
2481 | TiO2 | None | 81.8 | 1252.1913 | -8.6 | Caco2 | H | Human | Epithelial | Colon | 48 | MTT | Tetrazolium Salt | cell metabolic activity | N | N | N | 1.54 | 1.54 | 0.64935 | 1 | 79.86 | 2 | 4 | -1395.2356 | 502.72 | 681.67 | 10.0886 | -10.089 | -3.015 | 108 | 911.082 | 2 | 6.552 | 3.537 | 6.0685 | 7.074 | 277.1749 | 0.28273 | 15.837 | 1
2482 | TiO2 | None | 25 | 250.4383 | -9.96 | AGS | H | Human | Epithelial | Stomach | 3 | MTS | Tetrazolium Salt | cell metabolic activity | N | N | N | 1.54 | 1.54 | 0.64935 | 1 | 79.86 | 2 | 4 | -1395.2356 | 502.72 | 681.67 | 10.0886 | -10.089 | -3.015 | 108 | 911.082 | 2 | 6.552 | 3.537 | 6.0685 | 7.074 | 277.1749 | 0.28273 | 120.46 | 2
2483 | TiO2 | None | 25 | 500.8765 | -9.96 | AGS | H | Human | Epithelial | Stomach | 3 | MTS | Tetrazolium Salt | cell metabolic activity | N | N | N | 1.54 | 1.54 | 0.64935 | 1 | 79.86 | 2 | 4 | -1395.2356 | 502.72 | 681.67 | 10.0886 | -10.089 | -3.015 | 108 | 911.082 | 2 | 6.552 | 3.537 | 6.0685 | 7.074 | 277.1749 | 0.28273 | 121.74 | 2
2484 | TiO2 | None | 25 | 751.3148 | -9.96 | AGS | H | Human | Epithelial | Stomach | 3 | MTS | Tetrazolium Salt | cell metabolic activity | N | N | N | 1.54 | 1.54 | 0.64935 | 1 | 79.86 | 2 | 4 | -1395.2356 | 502.72 | 681.67 | 10.0886 | -10.089 | -3.015 | 108 | 911.082 | 2 | 6.552 | 3.537 | 6.0685 | 7.074 | 277.1749 | 0.28273 | 117.14 | 2
2485 | TiO2 | None | 25 | 1001.7531 | -9.96 | AGS | H | Human | Epithelial | Stomach | 3 | MTS | Tetrazolium Salt | cell metabolic activity | N | N | N | 1.54 | 1.54 | 0.64935 | 1 | 79.86 | 2 | 4 | -1395.2356 | 502.72 | 681.67 | 10.0886 | -10.089 | -3.015 | 108 | 911.082 | 2 | 6.552 | 3.537 | 6.0685 | 7.074 | 277.1749 | 0.28273 | 121.74 | 2
2486 | TiO2 | None | 25 | 1252.1913 | -9.96 | AGS | H | Human | Epithelial | Stomach | 3 | MTS | Tetrazolium Salt | cell metabolic activity | N | N | N | 1.54 | 1.54 | 0.64935 | 1 | 79.86 | 2 | 4 | -1395.2356 | 502.72 | 681.67 | 10.0886 | -10.089 | -3.015 | 108 | 911.082 | 2 | 6.552 | 3.537 | 6.0685 | 7.074 | 277.1749 | 0.28273 | 116.62 | 2
2487 | TiO2 | None | 25 | 1502.6296 | -9.96 | AGS | H | Human | Epithelial | Stomach | 3 | MTS | Tetrazolium Salt | cell metabolic activity | N | N | N | 1.54 | 1.54 | 0.64935 | 1 | 79.86 | 2 | 4 | -1395.2356 | 502.72 | 681.67 | 10.0886 | -10.089 | -3.015 | 108 | 911.082 | 2 | 6.552 | 3.537 | 6.0685 | 7.074 | 277.1749 | 0.28273 | 125.32 | 2
2488 | TiO2 | None | 25 | 1878.287 | -9.96 | AGS | H | Human | Epithelial | Stomach | 3 | MTS | Tetrazolium Salt | cell metabolic activity | N | N | N | 1.54 | 1.54 | 0.64935 | 1 | 79.86 | 2 | 4 | -1395.2356 | 502.72 | 681.67 | 10.0886 | -10.089 | -3.015 | 108 | 911.082 | 2 | 6.552 | 3.537 | 6.0685 | 7.074 | 277.1749 | 0.28273 | 108.95 | 2
2489 | TiO2 | None | 25 | 250.4383 | -9.96 | AGS | H | Human | Epithelial | Stomach | 6 | MTS | Tetrazolium Salt | cell metabolic activity | N | N | N | 1.54 | 1.54 | 0.64935 | 1 | 79.86 | 2 | 4 | -1395.2356 | 502.72 | 681.67 | 10.0886 | -10.089 | -3.015 | 108 | 911.082 | 2 | 6.552 | 3.537 | 6.0685 | 7.074 | 277.1749 | 0.28273 | 98.465 | 2
2490 | TiO2 | None | 25 | 500.8765 | -9.96 | AGS | H | Human | Epithelial | Stomach | 6 | MTS | Tetrazolium Salt | cell metabolic activity | N | N | N | 1.54 | 1.54 | 0.64935 | 1 | 79.86 | 2 | 4 | -1395.2356 | 502.72 | 681.67 | 10.0886 | -10.089 | -3.015 | 108 | 911.082 | 2 | 6.552 | 3.537 | 6.0685 | 7.074 | 277.1749 | 0.28273 | 103.32 | 2
2491 | TiO2 | None | 25 | 751.3148 | -9.96 | AGS | H | Human | Epithelial | Stomach | 6 | MTS | Tetrazolium Salt | cell metabolic activity | N | N | N | 1.54 | 1.54 | 0.64935 | 1 | 79.86 | 2 | 4 | -1395.2356 | 502.72 | 681.67 | 10.0886 | -10.089 | -3.015 | 108 | 911.082 | 2 | 6.552 | 3.537 | 6.0685 | 7.074 | 277.1749 | 0.28273 | 106.65 | 2
2492 | TiO2 | None | 25 | 1001.7531 | -9.96 | AGS | H | Human | Epithelial | Stomach | 6 | MTS | Tetrazolium Salt | cell metabolic activity | N | N | N | 1.54 | 1.54 | 0.64935 | 1 | 79.86 | 2 | 4 | -1395.2356 | 502.72 | 681.67 | 10.0886 | -10.089 | -3.015 | 108 | 911.082 | 2 | 6.552 | 3.537 | 6.0685 | 7.074 | 277.1749 | 0.28273 | 108.95 | 2
2493 | TiO2 | None | 25 | 1252.1913 | -9.96 | AGS | H | Human | Epithelial | Stomach | 6 | MTS | Tetrazolium Salt | cell metabolic activity | N | N | N | 1.54 | 1.54 | 0.64935 | 1 | 79.86 | 2 | 4 | -1395.2356 | 502.72 | 681.67 | 10.0886 | -10.089 | -3.015 | 108 | 911.082 | 2 | 6.552 | 3.537 | 6.0685 | 7.074 | 277.1749 | 0.28273 | 116.11 | 2
2494 | TiO2 | None | 25 | 1502.6296 | -9.96 | AGS | H | Human | Epithelial | Stomach | 6 | MTS | Tetrazolium Salt | cell metabolic activity | N | N | N | 1.54 | 1.54 | 0.64935 | 1 | 79.86 | 2 | 4 | -1395.2356 | 502.72 | 681.67 | 10.0886 | -10.089 | -3.015 | 108 | 911.082 | 2 | 6.552 | 3.537 | 6.0685 | 7.074 | 277.1749 | 0.28273 | 119.44 | 2
2495 | TiO2 | None | 25 | 1878.287 | -9.96 | AGS | H | Human | Epithelial | Stomach | 6 | MTS | Tetrazolium Salt | cell metabolic activity | N | N | N | 1.54 | 1.54 | 0.64935 | 1 | 79.86 | 2 | 4 | -1395.2356 | 502.72 | 681.67 | 10.0886 | -10.089 | -3.015 | 108 | 911.082 | 2 | 6.552 | 3.537 | 6.0685 | 7.074 | 277.1749 | 0.28273 | 127.62 | 2
2496 | TiO2 | None | 25 | 250.4383 | -9.96 | AGS | H | Human | Epithelial | Stomach | 24 | MTS | Tetrazolium Salt | cell metabolic activity | N | N | N | 1.54 | 1.54 | 0.64935 | 1 | 79.86 | 2 | 4 | -1395.2356 | 502.72 | 681.67 | 10.0886 | -10.089 | -3.015 | 108 | 911.082 | 2 | 6.552 | 3.537 | 6.0685 | 7.074 | 277.1749 | 0.28273 | 112.79 | 2
2497 | TiO2 | None | 25 | 500.8765 | -9.96 | AGS | H | Human | Epithelial | Stomach | 24 | MTS | Tetrazolium Salt | cell metabolic activity | N | N | N | 1.54 | 1.54 | 0.64935 | 1 | 79.86 | 2 | 4 | -1395.2356 | 502.72 | 681.67 | 10.0886 | -10.089 | -3.015 | 108 | 911.082 | 2 | 6.552 | 3.537 | 6.0685 | 7.074 | 277.1749 | 0.28273 | 113.81 | 2
2498 | TiO2 | None | 25 | 751.3148 | -9.96 | AGS | H | Human | Epithelial | Stomach | 24 | MTS | Tetrazolium Salt | cell metabolic activity | N | N | N | 1.54 | 1.54 | 0.64935 | 1 | 79.86 | 2 | 4 | -1395.2356 | 502.72 | 681.67 | 10.0886 | -10.089 | -3.015 | 108 | 911.082 | 2 | 6.552 | 3.537 | 6.0685 | 7.074 | 277.1749 | 0.28273 | 108.95 | 2
2499 | TiO2 | None | 25 | 1001.7531 | -9.96 | AGS | H | Human | Epithelial | Stomach | 24 | MTS | Tetrazolium Salt | cell metabolic activity | N | N | N | 1.54 | 1.54 | 0.64935 | 1 | 79.86 | 2 | 4 | -1395.2356 | 502.72 | 681.67 | 10.0886 | -10.089 | -3.015 | 108 | 911.082 | 2 | 6.552 | 3.537 | 6.0685 | 7.074 | 277.1749 | 0.28273 | 113.81 | 2
2500 | TiO2 | None | 25 | 1252.1913 | -9.96 | AGS | H | Human | Epithelial | Stomach | 24 | MTS | Tetrazolium Salt | cell metabolic activity | N | N | N | 1.54 | 1.54 | 0.64935 | 1 | 79.86 | 2 | 4 | -1395.2356 | 502.72 | 681.67 | 10.0886 | -10.089 | -3.015 | 108 | 911.082 | 2 | 6.552 | 3.537 | 6.0685 | 7.074 | 277.1749 | 0.28273 | 121.48 | 2
2501 | TiO2 | None | 25 | 1502.6296 | -9.96 | AGS | H | Human | Epithelial | Stomach | 24 | MTS | Tetrazolium Salt | cell metabolic activity | N | N | N | 1.54 | 1.54 | 0.64935 | 1 | 79.86 | 2 | 4 | -1395.2356 | 502.72 | 681.67 | 10.0886 | -10.089 | -3.015 | 108 | 911.082 | 2 | 6.552 | 3.537 | 6.0685 | 7.074 | 277.1749 | 0.28273 | 124.3 | 2
2502 | TiO2 | None | 25 | 1878.287 | -9.96 | AGS | H | Human | Epithelial | Stomach | 24 | MTS | Tetrazolium Salt | cell metabolic activity | N | N | N | 1.54 | 1.54 | 0.64935 | 1 | 79.86 | 2 | 4 | -1395.2356 | 502.72 | 681.67 | 10.0886 | -10.089 | -3.015 | 108 | 911.082 | 2 | 6.552 | 3.537 | 6.0685 | 7.074 | 277.1749 | 0.28273 | 100.51 | 2
2503 | TiO2 | None | 21 | 250.4383 | -27.8 | AGS | H | Human | Epithelial | Stomach | 3 | MTS | Tetrazolium Salt | cell metabolic activity | N | N | N | 1.54 | 1.54 | 0.64935 | 1 | 79.86 | 2 | 4 | -1395.2356 | 502.72 | 681.67 | 10.0886 | -10.089 | -3.015 | 108 | 911.082 | 2 | 6.552 | 3.537 | 6.0685 | 7.074 | 277.1749 | 0.28273 | 105.23 | 2
2504 | TiO2 | None | 21 | 500.8765 | -27.8 | AGS | H | Human | Epithelial | Stomach | 3 | MTS | Tetrazolium Salt | cell metabolic activity | N | N | N | 1.54 | 1.54 | 0.64935 | 1 | 79.86 | 2 | 4 | -1395.2356 | 502.72 | 681.67 | 10.0886 | -10.089 | -3.015 | 108 | 911.082 | 2 | 6.552 | 3.537 | 6.0685 | 7.074 | 277.1749 | 0.28273 | 103.08 | 2
2505 | TiO2 | None | 21 | 751.3148 | -27.8 | AGS | H | Human | Epithelial | Stomach | 3 | MTS | Tetrazolium Salt | cell metabolic activity | N | N | N | 1.54 | 1.54 | 0.64935 | 1 | 79.86 | 2 | 4 | -1395.2356 | 502.72 | 681.67 | 10.0886 | -10.089 | -3.015 | 108 | 911.082 | 2 | 6.552 | 3.537 | 6.0685 | 7.074 | 277.1749 | 0.28273 | 103.69 | 2
2506 | TiO2 | None | 21 | 1001.7531 | -27.8 | AGS | H | Human | Epithelial | Stomach | 3 | MTS | Tetrazolium Salt | cell metabolic activity | N | N | N | 1.54 | 1.54 | 0.64935 | 1 | 79.86 | 2 | 4 | -1395.2356 | 502.72 | 681.67 | 10.0886 | -10.089 | -3.015 | 108 | 911.082 | 2 | 6.552 | 3.537 | 6.0685 | 7.074 | 277.1749 | 0.28273 | 106.15 | 2
2507 | TiO2 | None | 21 | 1252.1913 | -27.8 | AGS | H | Human | Epithelial | Stomach | 3 | MTS | Tetrazolium Salt | cell metabolic activity | N | N | N | 1.54 | 1.54 | 0.64935 | 1 | 79.86 | 2 | 4 | -1395.2356 | 502.72 | 681.67 | 10.0886 | -10.089 | -3.015 | 108 | 911.082 | 2 | 6.552 | 3.537 | 6.0685 | 7.074 | 277.1749 | 0.28273 | 98.462 | 2
2508 | TiO2 | None | 21 | 1502.6296 | -27.8 | AGS | H | Human | Epithelial | Stomach | 3 | MTS | Tetrazolium Salt | cell metabolic activity | N | N | N | 1.54 | 1.54 | 0.64935 | 1 | 79.86 | 2 | 4 | -1395.2356 | 502.72 | 681.67 | 10.0886 | -10.089 | -3.015 | 108 | 911.082 | 2 | 6.552 | 3.537 | 6.0685 | 7.074 | 277.1749 | 0.28273 | 95.077 | 2
2509 | TiO2 | None | 21 | 1878.287 | -27.8 | AGS | H | Human | Epithelial | Stomach | 3 | MTS | Tetrazolium Salt | cell metabolic activity | N | N | N | 1.54 | 1.54 | 0.64935 | 1 | 79.86 | 2 | 4 | -1395.2356 | 502.72 | 681.67 | 10.0886 | -10.089 | -3.015 | 108 | 911.082 | 2 | 6.552 | 3.537 | 6.0685 | 7.074 | 277.1749 | 0.28273 | 100.62 | 2
2510 | TiO2 | None | 21 | 250.4383 | -27.8 | AGS | H | Human | Epithelial | Stomach | 6 | MTS | Tetrazolium Salt | cell metabolic activity | N | N | N | 1.54 | 1.54 | 0.64935 | 1 | 79.86 | 2 | 4 | -1395.2356 | 502.72 | 681.67 | 10.0886 | -10.089 | -3.015 | 108 | 911.082 | 2 | 6.552 | 3.537 | 6.0685 | 7.074 | 277.1749 | 0.28273 | 133.85 | 2
2511 | TiO2 | None | 21 | 500.8765 | -27.8 | AGS | H | Human | Epithelial | Stomach | 6 | MTS | Tetrazolium Salt | cell metabolic activity | N | N | N | 1.54 | 1.54 | 0.64935 | 1 | 79.86 | 2 | 4 | -1395.2356 | 502.72 | 681.67 | 10.0886 | -10.089 | -3.015 | 108 | 911.082 | 2 | 6.552 | 3.537 | 6.0685 | 7.074 | 277.1749 | 0.28273 | 132 | 2
2512 | TiO2 | None | 21 | 751.3148 | -27.8 | AGS | H | Human | Epithelial | Stomach | 6 | MTS | Tetrazolium Salt | cell metabolic activity | N | N | N | 1.54 | 1.54 | 0.64935 | 1 | 79.86 | 2 | 4 | -1395.2356 | 502.72 | 681.67 | 10.0886 | -10.089 | -3.015 | 108 | 911.082 | 2 | 6.552 | 3.537 | 6.0685 | 7.074 | 277.1749 | 0.28273 | 134.15 | 2
2513 | TiO2 | None | 21 | 1001.7531 | -27.8 | AGS | H | Human | Epithelial | Stomach | 6 | MTS | Tetrazolium Salt | cell metabolic activity | N | N | N | 1.54 | 1.54 | 0.64935 | 1 | 79.86 | 2 | 4 | -1395.2356 | 502.72 | 681.67 | 10.0886 | -10.089 | -3.015 | 108 | 911.082 | 2 | 6.552 | 3.537 | 6.0685 | 7.074 | 277.1749 | 0.28273 | 128.31 | 2
2514 | TiO2 | None | 21 | 1252.1913 | -27.8 | AGS | H | Human | Epithelial | Stomach | 6 | MTS | Tetrazolium Salt | cell metabolic activity | N | N | N | 1.54 | 1.54 | 0.64935 | 1 | 79.86 | 2 | 4 | -1395.2356 | 502.72 | 681.67 | 10.0886 | -10.089 | -3.015 | 108 | 911.082 | 2 | 6.552 | 3.537 | 6.0685 | 7.074 | 277.1749 | 0.28273 | 139.08 | 2
2515 | TiO2 | None | 21 | 1502.6296 | -27.8 | AGS | H | Human | Epithelial | Stomach | 6 | MTS | Tetrazolium Salt | cell metabolic activity | N | N | N | 1.54 | 1.54 | 0.64935 | 1 | 79.86 | 2 | 4 | -1395.2356 | 502.72 | 681.67 | 10.0886 | -10.089 | -3.015 | 108 | 911.082 | 2 | 6.552 | 3.537 | 6.0685 | 7.074 | 277.1749 | 0.28273 | 135.38 | 2
2516 | TiO2 | None | 21 | 1878.287 | -27.8 | AGS | H | Human | Epithelial | Stomach | 6 | MTS | Tetrazolium Salt | cell metabolic activity | N | N | N | 1.54 | 1.54 | 0.64935 | 1 | 79.86 | 2 | 4 | -1395.2356 | 502.72 | 681.67 | 10.0886 | -10.089 | -3.015 | 108 | 911.082 | 2 | 6.552 | 3.537 | 6.0685 | 7.074 | 277.1749 | 0.28273 | 128 | 2
2517 | TiO2 | None | 21 | 250.4383 | -27.8 | AGS | H | Human | Epithelial | Stomach | 24 | MTS | Tetrazolium Salt | cell metabolic activity | N | N | N | 1.54 | 1.54 | 0.64935 | 1 | 79.86 | 2 | 4 | -1395.2356 | 502.72 | 681.67 | 10.0886 | -10.089 | -3.015 | 108 | 911.082 | 2 | 6.552 | 3.537 | 6.0685 | 7.074 | 277.1749 | 0.28273 | 107.08 | 2
2518 | TiO2 | None | 21 | 500.8765 | -27.8 | AGS | H | Human | Epithelial | Stomach | 24 | MTS | Tetrazolium Salt | cell metabolic activity | N | N | N | 1.54 | 1.54 | 0.64935 | 1 | 79.86 | 2 | 4 | -1395.2356 | 502.72 | 681.67 | 10.0886 | -10.089 | -3.015 | 108 | 911.082 | 2 | 6.552 | 3.537 | 6.0685 | 7.074 | 277.1749 | 0.28273 | 110.15 | 2
2519 | TiO2 | None | 21 | 751.3148 | -27.8 | AGS | H | Human | Epithelial | Stomach | 24 | MTS | Tetrazolium Salt | cell metabolic activity | N | N | N | 1.54 | 1.54 | 0.64935 | 1 | 79.86 | 2 | 4 | -1395.2356 | 502.72 | 681.67 | 10.0886 | -10.089 | -3.015 | 108 | 911.082 | 2 | 6.552 | 3.537 | 6.0685 | 7.074 | 277.1749 | 0.28273 | 109.54 | 2
2520 | TiO2 | None | 21 | 1001.7531 | -27.8 | AGS | H | Human | Epithelial | Stomach | 24 | MTS | Tetrazolium Salt | cell metabolic activity | N | N | N | 1.54 | 1.54 | 0.64935 | 1 | 79.86 | 2 | 4 | -1395.2356 | 502.72 | 681.67 | 10.0886 | -10.089 | -3.015 | 108 | 911.082 | 2 | 6.552 | 3.537 | 6.0685 | 7.074 | 277.1749 | 0.28273 | 118.15 | 2
2521 | TiO2 | None | 21 | 1252.1913 | -27.8 | AGS | H | Human | Epithelial | Stomach | 24 | MTS | Tetrazolium Salt | cell metabolic activity | N | N | N | 1.54 | 1.54 | 0.64935 | 1 | 79.86 | 2 | 4 | -1395.2356 | 502.72 | 681.67 | 10.0886 | -10.089 | -3.015 | 108 | 911.082 | 2 | 6.552 | 3.537 | 6.0685 | 7.074 | 277.1749 | 0.28273 | 118.46 | 2
2522 | TiO2 | None | 21 | 1502.6296 | -27.8 | AGS | H | Human | Epithelial | Stomach | 24 | MTS | Tetrazolium Salt | cell metabolic activity | N | N | N | 1.54 | 1.54 | 0.64935 | 1 | 79.86 | 2 | 4 | -1395.2356 | 502.72 | 681.67 | 10.0886 | -10.089 | -3.015 | 108 | 911.082 | 2 | 6.552 | 3.537 | 6.0685 | 7.074 | 277.1749 | 0.28273 | 124 | 2
2523 | TiO2 | None | 21 | 1878.287 | -27.8 | AGS | H | Human | Epithelial | Stomach | 24 | MTS | Tetrazolium Salt | cell metabolic activity | N | N | N | 1.54 | 1.54 | 0.64935 | 1 | 79.86 | 2 | 4 | -1395.2356 | 502.72 | 681.67 | 10.0886 | -10.089 | -3.015 | 108 | 911.082 | 2 | 6.552 | 3.537 | 6.0685 | 7.074 | 277.1749 | 0.28273 | 110.77 | 2
2524 | TiO2 | None | 24 | 12.5219 | -43.29 | A549 | H | Human | Epithelial | Lung | 24 | MTT | Tetrazolium Salt | cell metabolic activity | N | N | N | 1.54 | 1.54 | 0.64935 | 1 | 79.86 | 2 | 4 | -1395.2356 | 502.72 | 681.67 | 10.0886 | -10.089 | -3.015 | 108 | 911.082 | 2 | 6.552 | 3.537 | 6.0685 | 7.074 | 277.1749 | 0.28273 | 104.88 | 2
2525 | TiO2 | None | 24 | 31.3048 | -43.29 | A549 | H | Human | Epithelial | Lung | 24 | MTT | Tetrazolium Salt | cell metabolic activity | N | N | N | 1.54 | 1.54 | 0.64935 | 1 | 79.86 | 2 | 4 | -1395.2356 | 502.72 | 681.67 | 10.0886 | -10.089 | -3.015 | 108 | 911.082 | 2 | 6.552 | 3.537 | 6.0685 | 7.074 | 277.1749 | 0.28273 | 101.8 | 2
2526 | TiO2 | None | 24 | 62.6096 | -43.29 | A549 | H | Human | Epithelial | Lung | 24 | MTT | Tetrazolium Salt | cell metabolic activity | N | N | N | 1.54 | 1.54 | 0.64935 | 1 | 79.86 | 2 | 4 | -1395.2356 | 502.72 | 681.67 | 10.0886 | -10.089 | -3.015 | 108 | 911.082 | 2 | 6.552 | 3.537 | 6.0685 | 7.074 | 277.1749 | 0.28273 | 101.8 | 2
2527 | TiO2 | None | 24 | 125.2191 | -43.29 | A549 | H | Human | Epithelial | Lung | 24 | MTT | Tetrazolium Salt | cell metabolic activity | N | N | N | 1.54 | 1.54 | 0.64935 | 1 | 79.86 | 2 | 4 | -1395.2356 | 502.72 | 681.67 | 10.0886 | -10.089 | -3.015 | 108 | 911.082 | 2 | 6.552 | 3.537 | 6.0685 | 7.074 | 277.1749 | 0.28273 | 105.66 | 2
2528 | TiO2 | None | 24 | 626.0957 | -43.29 | A549 | H | Human | Epithelial | Lung | 24 | MTT | Tetrazolium Salt | cell metabolic activity | N | N | N | 1.54 | 1.54 | 0.64935 | 1 | 79.86 | 2 | 4 | -1395.2356 | 502.72 | 681.67 | 10.0886 | -10.089 | -3.015 | 108 | 911.082 | 2 | 6.552 | 3.537 | 6.0685 | 7.074 | 277.1749 | 0.28273 | 91.517 | 2
2529 | ZnO | None | 165 | 1.01e-09 | -26 | A431 | H | Human | Epithelial | Skin | 3 | MTT | Tetrazolium Salt | cell metabolic activity | N | N | N | 1.65 | 1.65 | 0.60606 | 1 | 81.38 | 1 | 2 | -725.8745 | 322.92 | 463.16 | 5.9159 | -5.916 | -2.018 | 62 | 1351.451 | 2 | 3.967 | 1.949 | 4.0372 | 3.898 | 216.6664 | 0.51308 | 100.4819 | 2
2530 | ZnO | None | 165 | 1.01e-08 | -26 | A431 | H | Human | Epithelial | Skin | 3 | MTT | Tetrazolium Salt | cell metabolic activity | N | N | N | 1.65 | 1.65 | 0.60606 | 1 | 81.38 | 1 | 2 | -725.8745 | 322.92 | 463.16 | 5.9159 | -5.916 | -2.018 | 62 | 1351.451 | 2 | 3.967 | 1.949 | 4.0372 | 3.898 | 216.6664 | 0.51308 | 96.1446 | 2
2531 | ZnO | None | 165 | 1.01e-07 | -26 | A431 | H | Human | Epithelial | Skin | 3 | MTT | Tetrazolium Salt | cell metabolic activity | N | N | N | 1.65 | 1.65 | 0.60606 | 1 | 81.38 | 1 | 2 | -725.8745 | 322.92 | 463.16 | 5.9159 | -5.916 | -2.018 | 62 | 1351.451 | 2 | 3.967 | 1.949 | 4.0372 | 3.898 | 216.6664 | 0.51308 | 91.0843 | 2
2532 | ZnO | None | 165 | 6.29e-07 | -26 | A431 | H | Human | Epithelial | Skin | 3 | MTT | Tetrazolium Salt | cell metabolic activity | N | N | N | 1.65 | 1.65 | 0.60606 | 1 | 81.38 | 1 | 2 | -725.8745 | 322.92 | 463.16 | 5.9159 | -5.916 | -2.018 | 62 | 1351.451 | 2 | 3.967 | 1.949 | 4.0372 | 3.898 | 216.6664 | 0.51308 | 86.0241 | 2
2533 | ZnO | None | 165 | 1.01e-06 | -26 | A431 | H | Human | Epithelial | Skin | 3 | MTT | Tetrazolium Salt | cell metabolic activity | N | N | N | 1.65 | 1.65 | 0.60606 | 1 | 81.38 | 1 | 2 | -725.8745 | 322.92 | 463.16 | 5.9159 | -5.916 | -2.018 | 62 | 1351.451 | 2 | 3.967 | 1.949 | 4.0372 | 3.898 | 216.6664 | 0.51308 | 86.0241 | 2
2534 | ZnO | None | 165 | 2.52e-06 | -26 | A431 | H | Human | Epithelial | Skin | 3 | MTT | Tetrazolium Salt | cell metabolic activity | N | N | N | 1.65 | 1.65 | 0.60606 | 1 | 81.38 | 1 | 2 | -725.8745 | 322.92 | 463.16 | 5.9159 | -5.916 | -2.018 | 62 | 1351.451 | 2 | 3.967 | 1.949 | 4.0372 | 3.898 | 216.6664 | 0.51308 | 69.3976 | 2
2535 | ZnO | None | 165 | 1.01e-09 | -26 | A431 | H | Human | Epithelial | Skin | 6 | MTT | Tetrazolium Salt | cell metabolic activity | N | N | N | 1.65 | 1.65 | 0.60606 | 1 | 81.38 | 1 | 2 | -725.8745 | 322.92 | 463.16 | 5.9159 | -5.916 | -2.018 | 62 | 1351.451 | 2 | 3.967 | 1.949 | 4.0372 | 3.898 | 216.6664 | 0.51308 | 96.1446 | 2
2536 | ZnO | None | 165 | 1.01e-08 | -26 | A431 | H | Human | Epithelial | Skin | 6 | MTT | Tetrazolium Salt | cell metabolic activity | N | N | N | 1.65 | 1.65 | 0.60606 | 1 | 81.38 | 1 | 2 | -725.8745 | 322.92 | 463.16 | 5.9159 | -5.916 | -2.018 | 62 | 1351.451 | 2 | 3.967 | 1.949 | 4.0372 | 3.898 | 216.6664 | 0.51308 | 93.9759 | 2
2537 | ZnO | None | 165 | 1.01e-07 | -26 | A431 | H | Human | Epithelial | Skin | 6 | MTT | Tetrazolium Salt | cell metabolic activity | N | N | N | 1.65 | 1.65 | 0.60606 | 1 | 81.38 | 1 | 2 | -725.8745 | 322.92 | 463.16 | 5.9159 | -5.916 | -2.018 | 62 | 1351.451 | 2 | 3.967 | 1.949 | 4.0372 | 3.898 | 216.6664 | 0.51308 | 90.3614 | 2
2538 | ZnO | None | 165 | 6.29e-07 | -26 | A431 | H | Human | Epithelial | Skin | 6 | MTT | Tetrazolium Salt | cell metabolic activity | N | N | N | 1.65 | 1.65 | 0.60606 | 1 | 81.38 | 1 | 2 | -725.8745 | 322.92 | 463.16 | 5.9159 | -5.916 | -2.018 | 62 | 1351.451 | 2 | 3.967 | 1.949 | 4.0372 | 3.898 | 216.6664 | 0.51308 | 85.3012 | 2
2539 | ZnO | None | 165 | 1.01e-06 | -26 | A431 | H | Human | Epithelial | Skin | 6 | MTT | Tetrazolium Salt | cell metabolic activity | N | N | N | 1.65 | 1.65 | 0.60606 | 1 | 81.38 | 1 | 2 | -725.8745 | 322.92 | 463.16 | 5.9159 | -5.916 | -2.018 | 62 | 1351.451 | 2 | 3.967 | 1.949 | 4.0372 | 3.898 | 216.6664 | 0.51308 | 76.6265 | 2
2540 | ZnO | None | 165 | 2.52e-06 | -26 | A431 | H | Human | Epithelial | Skin | 6 | MTT | Tetrazolium Salt | cell metabolic activity | N | N | N | 1.65 | 1.65 | 0.60606 | 1 | 81.38 | 1 | 2 | -725.8745 | 322.92 | 463.16 | 5.9159 | -5.916 | -2.018 | 62 | 1351.451 | 2 | 3.967 | 1.949 | 4.0372 | 3.898 | 216.6664 | 0.51308 | 63.6145 | 2
2541 | ZnO | None | 165 | 1.01e-09 | -26 | A431 | H | Human | Epithelial | Skin | 24 | MTT | Tetrazolium Salt | cell metabolic activity | N | N | N | 1.65 | 1.65 | 0.60606 | 1 | 81.38 | 1 | 2 | -725.8745 | 322.92 | 463.16 | 5.9159 | -5.916 | -2.018 | 62 | 1351.451 | 2 | 3.967 | 1.949 | 4.0372 | 3.898 | 216.6664 | 0.51308 | 99.759 | 2
2542 | ZnO | None | 165 | 1.01e-08 | -26 | A431 | H | Human | Epithelial | Skin | 24 | MTT | Tetrazolium Salt | cell metabolic activity | N | N | N | 1.65 | 1.65 | 0.60606 | 1 | 81.38 | 1 | 2 | -725.8745 | 322.92 | 463.16 | 5.9159 | -5.916 | -2.018 | 62 | 1351.451 | 2 | 3.967 | 1.949 | 4.0372 | 3.898 | 216.6664 | 0.51308 | 88.1928 | 2
2543 | ZnO | None | 165 | 1.01e-07 | -26 | A431 | H | Human | Epithelial | Skin | 24 | MTT | Tetrazolium Salt | cell metabolic activity | N | N | N | 1.65 | 1.65 | 0.60606 | 1 | 81.38 | 1 | 2 | -725.8745 | 322.92 | 463.16 | 5.9159 | -5.916 | -2.018 | 62 | 1351.451 | 2 | 3.967 | 1.949 | 4.0372 | 3.898 | 216.6664 | 0.51308 | 86.0241 | 2
2544 | ZnO | None | 165 | 6.29e-07 | -26 | A431 | H | Human | Epithelial | Skin | 24 | MTT | Tetrazolium Salt | cell metabolic activity | N | N | N | 1.65 | 1.65 | 0.60606 | 1 | 81.38 | 1 | 2 | -725.8745 | 322.92 | 463.16 | 5.9159 | -5.916 | -2.018 | 62 | 1351.451 | 2 | 3.967 | 1.949 | 4.0372 | 3.898 | 216.6664 | 0.51308 | 52.0482 | 2
2545 | ZnO | None | 165 | 1.01e-06 | -26 | A431 | H | Human | Epithelial | Skin | 24 | MTT | Tetrazolium Salt | cell metabolic activity | N | N | N | 1.65 | 1.65 | 0.60606 | 1 | 81.38 | 1 | 2 | -725.8745 | 322.92 | 463.16 | 5.9159 | -5.916 | -2.018 | 62 | 1351.451 | 2 | 3.967 | 1.949 | 4.0372 | 3.898 | 216.6664 | 0.51308 | 26.0241 | 1
2546 | ZnO | None | 165 | 2.52e-06 | -26 | A431 | H | Human | Epithelial | Skin | 24 | MTT | Tetrazolium Salt | cell metabolic activity | N | N | N | 1.65 | 1.65 | 0.60606 | 1 | 81.38 | 1 | 2 | -725.8745 | 322.92 | 463.16 | 5.9159 | -5.916 | -2.018 | 62 | 1351.451 | 2 | 3.967 | 1.949 | 4.0372 | 3.898 | 216.6664 | 0.51308 | 7.2289 | 1
2547 | ZnO | None | 165 | 1.01e-09 | -26 | A431 | H | Human | Epithelial | Skin | 48 | MTT | Tetrazolium Salt | cell metabolic activity | N | N | N | 1.65 | 1.65 | 0.60606 | 1 | 81.38 | 1 | 2 | -725.8745 | 322.92 | 463.16 | 5.9159 | -5.916 | -2.018 | 62 | 1351.451 | 2 | 3.967 | 1.949 | 4.0372 | 3.898 | 216.6664 | 0.51308 | 90.3614 | 2
2548 | ZnO | None | 165 | 1.01e-08 | -26 | A431 | H | Human | Epithelial | Skin | 48 | MTT | Tetrazolium Salt | cell metabolic activity | N | N | N | 1.65 | 1.65 | 0.60606 | 1 | 81.38 | 1 | 2 | -725.8745 | 322.92 | 463.16 | 5.9159 | -5.916 | -2.018 | 62 | 1351.451 | 2 | 3.967 | 1.949 | 4.0372 | 3.898 | 216.6664 | 0.51308 | 88.1928 | 2
2549 | ZnO | None | 165 | 1.01e-07 | -26 | A431 | H | Human | Epithelial | Skin | 48 | MTT | Tetrazolium Salt | cell metabolic activity | N | N | N | 1.65 | 1.65 | 0.60606 | 1 | 81.38 | 1 | 2 | -725.8745 | 322.92 | 463.16 | 5.9159 | -5.916 | -2.018 | 62 | 1351.451 | 2 | 3.967 | 1.949 | 4.0372 | 3.898 | 216.6664 | 0.51308 | 86.0241 | 2
2550 | ZnO | None | 165 | 6.29e-07 | -26 | A431 | H | Human | Epithelial | Skin | 48 | MTT | Tetrazolium Salt | cell metabolic activity | N | N | N | 1.65 | 1.65 | 0.60606 | 1 | 81.38 | 1 | 2 | -725.8745 | 322.92 | 463.16 | 5.9159 | -5.916 | -2.018 | 62 | 1351.451 | 2 | 3.967 | 1.949 | 4.0372 | 3.898 | 216.6664 | 0.51308 | 41.9277 | 1
2551 | ZnO | None | 165 | 1.01e-06 | -26 | A431 | H | Human | Epithelial | Skin | 48 | MTT | Tetrazolium Salt | cell metabolic activity | N | N | N | 1.65 | 1.65 | 0.60606 | 1 | 81.38 | 1 | 2 | -725.8745 | 322.92 | 463.16 | 5.9159 | -5.916 | -2.018 | 62 | 1351.451 | 2 | 3.967 | 1.949 | 4.0372 | 3.898 | 216.6664 | 0.51308 | 9.3976 | 1
2552 | ZnO | None | 165 | 2.52e-06 | -26 | A431 | H | Human | Epithelial | Skin | 48 | MTT | Tetrazolium Salt | cell metabolic activity | N | N | N | 1.65 | 1.65 | 0.60606 | 1 | 81.38 | 1 | 2 | -725.8745 | 322.92 | 463.16 | 5.9159 | -5.916 | -2.018 | 62 | 1351.451 | 2 | 3.967 | 1.949 | 4.0372 | 3.898 | 216.6664 | 0.51308 | 6.506 | 1
2553 | ZnO | None | 165 | 1.01e-09 | -26 | A431 | H | Human | Epithelial | Skin | 3 | NR | toluylene red | lysosomal uptake | N | N | N | 1.65 | 1.65 | 0.60606 | 1 | 81.38 | 1 | 2 | -725.8745 | 322.92 | 463.16 | 5.9159 | -5.916 | -2.018 | 62 | 1351.451 | 2 | 3.967 | 1.949 | 4.0372 | 3.898 | 216.6664 | 0.51308 | 100.5223 | 2
2554 | ZnO | None | 165 | 1.01e-08 | -26 | A431 | H | Human | Epithelial | Skin | 3 | NR | toluylene red | lysosomal uptake | N | N | N | 1.65 | 1.65 | 0.60606 | 1 | 81.38 | 1 | 2 | -725.8745 | 322.92 | 463.16 | 5.9159 | -5.916 | -2.018 | 62 | 1351.451 | 2 | 3.967 | 1.949 | 4.0372 | 3.898 | 216.6664 | 0.51308 | 97.6419 | 2
2555 | ZnO | None | 165 | 1.01e-07 | -26 | A431 | H | Human | Epithelial | Skin | 3 | NR | toluylene red | lysosomal uptake | N | N | N | 1.65 | 1.65 | 0.60606 | 1 | 81.38 | 1 | 2 | -725.8745 | 322.92 | 463.16 | 5.9159 | -5.916 | -2.018 | 62 | 1351.451 | 2 | 3.967 | 1.949 | 4.0372 | 3.898 | 216.6664 | 0.51308 | 98.2297 | 2
2556 | ZnO | None | 165 | 6.29e-07 | -26 | A431 | H | Human | Epithelial | Skin | 3 | NR | toluylene red | lysosomal uptake | N | N | N | 1.65 | 1.65 | 0.60606 | 1 | 81.38 | 1 | 2 | -725.8745 | 322.92 | 463.16 | 5.9159 | -5.916 | -2.018 | 62 | 1351.451 | 2 | 3.967 | 1.949 | 4.0372 | 3.898 | 216.6664 | 0.51308 | 104.3638 | 2
2557 | ZnO | None | 165 | 1.01e-06 | -26 | A431 | H | Human | Epithelial | Skin | 3 | NR | toluylene red | lysosomal uptake | N | N | N | 1.65 | 1.65 | 0.60606 | 1 | 81.38 | 1 | 2 | -725.8745 | 322.92 | 463.16 | 5.9159 | -5.916 | -2.018 | 62 | 1351.451 | 2 | 3.967 | 1.949 | 4.0372 | 3.898 | 216.6664 | 0.51308 | 101.4834 | 2
2558 | ZnO | None | 165 | 2.52e-06 | -26 | A431 | H | Human | Epithelial | Skin | 3 | NR | toluylene red | lysosomal uptake | N | N | N | 1.65 | 1.65 | 0.60606 | 1 | 81.38 | 1 | 2 | -725.8745 | 322.92 | 463.16 | 5.9159 | -5.916 | -2.018 | 62 | 1351.451 | 2 | 3.967 | 1.949 | 4.0372 | 3.898 | 216.6664 | 0.51308 | 99.2938 | 2
2559 | ZnO | None | 165 | 1.01e-09 | -26 | A431 | H | Human | Epithelial | Skin | 6 | NR | toluylene red | lysosomal uptake | N | N | N | 1.65 | 1.65 | 0.60606 | 1 | 81.38 | 1 | 2 | -725.8745 | 322.92 | 463.16 | 5.9159 | -5.916 | -2.018 | 62 | 1351.451 | 2 | 3.967 | 1.949 | 4.0372 | 3.898 | 216.6664 | 0.51308 | 99.0292 | 2
2560 | ZnO | None | 165 | 1.01e-08 | -26 | A431 | H | Human | Epithelial | Skin | 6 | NR | toluylene red | lysosomal uptake | N | N | N | 1.65 | 1.65 | 0.60606 | 1 | 81.38 | 1 | 2 | -725.8745 | 322.92 | 463.16 | 5.9159 | -5.916 | -2.018 | 62 | 1351.451 | 2 | 3.967 | 1.949 | 4.0372 | 3.898 | 216.6664 | 0.51308 | 98.2297 | 2
2561 | ZnO | None | 165 | 1.01e-07 | -26 | A431 | H | Human | Epithelial | Skin | 6 | NR | toluylene red | lysosomal uptake | N | N | N | 1.65 | 1.65 | 0.60606 | 1 | 81.38 | 1 | 2 | -725.8745 | 322.92 | 463.16 | 5.9159 | -5.916 | -2.018 | 62 | 1351.451 | 2 | 3.967 | 1.949 | 4.0372 | 3.898 | 216.6664 | 0.51308 | 95.3437 | 2
2562 | ZnO | None | 165 | 6.29e-07 | -26 | A431 | H | Human | Epithelial | Skin | 6 | NR | toluylene red | lysosomal uptake | N | N | N | 1.65 | 1.65 | 0.60606 | 1 | 81.38 | 1 | 2 | -725.8745 | 322.92 | 463.16 | 5.9159 | -5.916 | -2.018 | 62 | 1351.451 | 2 | 3.967 | 1.949 | 4.0372 | 3.898 | 216.6664 | 0.51308 | 92.4633 | 2
2563 | ZnO | None | 165 | 1.01e-06 | -26 | A431 | H | Human | Epithelial | Skin | 6 | NR | toluylene red | lysosomal uptake | N | N | N | 1.65 | 1.65 | 0.60606 | 1 | 81.38 | 1 | 2 | -725.8745 | 322.92 | 463.16 | 5.9159 | -5.916 | -2.018 | 62 | 1351.451 | 2 | 3.967 | 1.949 | 4.0372 | 3.898 | 216.6664 | 0.51308 | 82.6409 | 2
2564 | ZnO | None | 165 | 2.52e-06 | -26 | A431 | H | Human | Epithelial | Skin | 6 | NR | toluylene red | lysosomal uptake | N | N | N | 1.65 | 1.65 | 0.60606 | 1 | 81.38 | 1 | 2 | -725.8745 | 322.92 | 463.16 | 5.9159 | -5.916 | -2.018 | 62 | 1351.451 | 2 | 3.967 | 1.949 | 4.0372 | 3.898 | 216.6664 | 0.51308 | 63.1158 | 2
2565 | ZnO | None | 165 | 1.01e-09 | -26 | A431 | H | Human | Epithelial | Skin | 24 | NR | toluylene red | lysosomal uptake | N | N | N | 1.65 | 1.65 | 0.60606 | 1 | 81.38 | 1 | 2 | -725.8745 | 322.92 | 463.16 | 5.9159 | -5.916 | -2.018 | 62 | 1351.451 | 2 | 3.967 | 1.949 | 4.0372 | 3.898 | 216.6664 | 0.51308 | 101.8037 | 2
2566 | ZnO | None | 165 | 1.01e-08 | -26 | A431 | H | Human | Epithelial | Skin | 24 | NR | toluylene red | lysosomal uptake | N | N | N | 1.65 | 1.65 | 0.60606 | 1 | 81.38 | 1 | 2 | -725.8745 | 322.92 | 463.16 | 5.9159 | -5.916 | -2.018 | 62 | 1351.451 | 2 | 3.967 | 1.949 | 4.0372 | 3.898 | 216.6664 | 0.51308 | 101.0015 | 2
2567 | ZnO | None | 165 | 1.01e-07 | -26 | A431 | H | Human | Epithelial | Skin | 24 | NR | toluylene red | lysosomal uptake | N | N | N | 1.65 | 1.65 | 0.60606 | 1 | 81.38 | 1 | 2 | -725.8745 | 322.92 | 463.16 | 5.9159 | -5.916 | -2.018 | 62 | 1351.451 | 2 | 3.967 | 1.949 | 4.0372 | 3.898 | 216.6664 | 0.51308 | 97.4246 | 2
2568 | ZnO | None | 165 | 6.29e-07 | -26 | A431 | H | Human | Epithelial | Skin | 24 | NR | toluylene red | lysosomal uptake | N | N | N | 1.65 | 1.65 | 0.60606 | 1 | 81.38 | 1 | 2 | -725.8745 | 322.92 | 463.16 | 5.9159 | -5.916 | -2.018 | 62 | 1351.451 | 2 | 3.967 | 1.949 | 4.0372 | 3.898 | 216.6664 | 0.51308 | 88.9978 | 2
2569 | ZnO | None | 165 | 1.01e-06 | -26 | A431 | H | Human | Epithelial | Skin | 24 | NR | toluylene red | lysosomal uptake | N | N | N | 1.65 | 1.65 | 0.60606 | 1 | 81.38 | 1 | 2 | -725.8745 | 322.92 | 463.16 | 5.9159 | -5.916 | -2.018 | 62 | 1351.451 | 2 | 3.967 | 1.949 | 4.0372 | 3.898 | 216.6664 | 0.51308 | 54.898 | 2
2570 | ZnO | None | 165 | 2.52e-06 | -26 | A431 | H | Human | Epithelial | Skin | 24 | NR | toluylene red | lysosomal uptake | N | N | N | 1.65 | 1.65 | 0.60606 | 1 | 81.38 | 1 | 2 | -725.8745 | 322.92 | 463.16 | 5.9159 | -5.916 | -2.018 | 62 | 1351.451 | 2 | 3.967 | 1.949 | 4.0372 | 3.898 | 216.6664 | 0.51308 | 48.5493 | 1
2571 | ZnO | None | 165 | 1.01e-09 | -26 | A431 | H | Human | Epithelial | Skin | 48 | NR | toluylene red | lysosomal uptake | N | N | N | 1.65 | 1.65 | 0.60606 | 1 | 81.38 | 1 | 2 | -725.8745 | 322.92 | 463.16 | 5.9159 | -5.916 | -2.018 | 62 | 1351.451 | 2 | 3.967 | 1.949 | 4.0372 | 3.898 | 216.6664 | 0.51308 | 93.4773 | 2
2572 | ZnO | None | 165 | 1.01e-08 | -26 | A431 | H | Human | Epithelial | Skin | 48 | NR | toluylene red | lysosomal uptake | N | N | N | 1.65 | 1.65 | 0.60606 | 1 | 81.38 | 1 | 2 | -725.8745 | 322.92 | 463.16 | 5.9159 | -5.916 | -2.018 | 62 | 1351.451 | 2 | 3.967 | 1.949 | 4.0372 | 3.898 | 216.6664 | 0.51308 | 91.9841 | 2
2573 | ZnO | None | 165 | 1.01e-07 | -26 | A431 | H | Human | Epithelial | Skin | 48 | NR | toluylene red | lysosomal uptake | N | N | N | 1.65 | 1.65 | 0.60606 | 1 | 81.38 | 1 | 2 | -725.8745 | 322.92 | 463.16 | 5.9159 | -5.916 | -2.018 | 62 | 1351.451 | 2 | 3.967 | 1.949 | 4.0372 | 3.898 | 216.6664 | 0.51308 | 96.7338 | 2
2574 | ZnO | None | 165 | 6.29e-07 | -26 | A431 | H | Human | Epithelial | Skin | 48 | NR | toluylene red | lysosomal uptake | N | N | N | 1.65 | 1.65 | 0.60606 | 1 | 81.38 | 1 | 2 | -725.8745 | 322.92 | 463.16 | 5.9159 | -5.916 | -2.018 | 62 | 1351.451 | 2 | 3.967 | 1.949 | 4.0372 | 3.898 | 216.6664 | 0.51308 | 69.5731 | 2
2575 | ZnO | None | 165 | 1.01e-06 | -26 | A431 | H | Human | Epithelial | Skin | 48 | NR | toluylene red | lysosomal uptake | N | N | N | 1.65 | 1.65 | 0.60606 | 1 | 81.38 | 1 | 2 | -725.8745 | 322.92 | 463.16 | 5.9159 | -5.916 | -2.018 | 62 | 1351.451 | 2 | 3.967 | 1.949 | 4.0372 | 3.898 | 216.6664 | 0.51308 | 43.7997 | 1
2576 | ZnO | None | 165 | 2.52e-06 | -26 | A431 | H | Human | Epithelial | Skin | 48 | NR | toluylene red | lysosomal uptake | N | N | N | 1.65 | 1.65 | 0.60606 | 1 | 81.38 | 1 | 2 | -725.8745 | 322.92 | 463.16 | 5.9159 | -5.916 | -2.018 | 62 | 1351.451 | 2 | 3.967 | 1.949 | 4.0372 | 3.898 | 216.6664 | 0.51308 | 34.6765 | 1
2577 | ZnO | None | 10 | 0.00084797 | 43.8 | RAW264.7 | A | Mouse | Monocyte/Macrophage | Blood | 24 | WST1 | Tetrazolium Salt | cell metabolic activity | Y | N | Y | 1.65 | 1.65 | 0.60606 | 1 | 81.38 | 1 | 2 | -725.8745 | 322.92 | 463.16 | 5.9159 | -5.916 | -2.018 | 62 | 1351.451 | 2 | 3.967 | 1.949 | 4.0372 | 3.898 | 216.6664 | 0.51308 | 124.0664 | 2
2578 | ZnO | None | 11 | 0.0027035 | 43.8 | RAW264.7 | A | Mouse | Monocyte/Macrophage | Blood | 24 | WST1 | Tetrazolium Salt | cell metabolic activity | Y | N | Y | 1.65 | 1.65 | 0.60606 | 1 | 81.38 | 1 | 2 | -725.8745 | 322.92 | 463.16 | 5.9159 | -5.916 | -2.018 | 62 | 1351.451 | 2 | 3.967 | 1.949 | 4.0372 | 3.898 | 216.6664 | 0.51308 | 136.3089 | 2
2579 | ZnO | None | 12 | 0.0036175 | 43.8 | RAW264.7 | A | Mouse | Monocyte/Macrophage | Blood | 24 | WST1 | Tetrazolium Salt | cell metabolic activity | Y | N | Y | 1.65 | 1.65 | 0.60606 | 1 | 81.38 | 1 | 2 | -725.8745 | 322.92 | 463.16 | 5.9159 | -5.916 | -2.018 | 62 | 1351.451 | 2 | 3.967 | 1.949 | 4.0372 | 3.898 | 216.6664 | 0.51308 | 76.8505 | 2
2580 | ZnO | None | 13 | 0.010059 | 43.8 | RAW264.7 | A | Mouse | Monocyte/Macrophage | Blood | 24 | WST1 | Tetrazolium Salt | cell metabolic activity | Y | N | Y | 1.65 | 1.65 | 0.60606 | 1 | 81.38 | 1 | 2 | -725.8745 | 322.92 | 463.16 | 5.9159 | -5.916 | -2.018 | 62 | 1351.451 | 2 | 3.967 | 1.949 | 4.0372 | 3.898 | 216.6664 | 0.51308 | 31.5432 | 1
2581 | ZnO | None | 14 | 0.014432 | 43.8 | RAW264.7 | A | Mouse | Monocyte/Macrophage | Blood | 24 | WST1 | Tetrazolium Salt | cell metabolic activity | Y | N | Y | 1.65 | 1.65 | 0.60606 | 1 | 81.38 | 1 | 2 | -725.8745 | 322.92 | 463.16 | 5.9159 | -5.916 | -2.018 | 62 | 1351.451 | 2 | 3.967 | 1.949 | 4.0372 | 3.898 | 216.6664 | 0.51308 | 27.7478 | 1
2582 | ZnO | None | 15 | 0.00013285 | -27 | RAW264.7 | A | Mouse | Monocyte/Macrophage | Blood | 24 | LDH | LDH activity assay kit | LDH leakage | Y | N | Y | 1.65 | 1.65 | 0.60606 | 1 | 81.38 | 1 | 2 | -725.8745 | 322.92 | 463.16 | 5.9159 | -5.916 | -2.018 | 62 | 1351.451 | 2 | 3.967 | 1.949 | 4.0372 | 3.898 | 216.6664 | 0.51308 | 27.0933 | 1
2583 | ZnO | None | 16 | 0.00050017 | -27 | RAW264.7 | A | Mouse | Monocyte/Macrophage | Blood | 24 | LDH | LDH activity assay kit | LDH leakage | Y | N | Y | 1.65 | 1.65 | 0.60606 | 1 | 81.38 | 1 | 2 | -725.8745 | 322.92 | 463.16 | 5.9159 | -5.916 | -2.018 | 62 | 1351.451 | 2 | 3.967 | 1.949 | 4.0372 | 3.898 | 216.6664 | 0.51308 | 52.8594 | 2
2584 | ZnO | None | 17 | 0.00076786 | -27 | RAW264.7 | A | Mouse | Monocyte/Macrophage | Blood | 24 | LDH | LDH activity assay kit | LDH leakage | Y | N | Y | 1.65 | 1.65 | 0.60606 | 1 | 81.38 | 1 | 2 | -725.8745 | 322.92 | 463.16 | 5.9159 | -5.916 | -2.018 | 62 | 1351.451 | 2 | 3.967 | 1.949 | 4.0372 | 3.898 | 216.6664 | 0.51308 | 54.383 | 2
2585 | ZnO | None | 18 | 0.0023973 | -27 | RAW264.7 | A | Mouse | Monocyte/Macrophage | Blood | 24 | LDH | LDH activity assay kit | LDH leakage | Y | N | Y | 1.65 | 1.65 | 0.60606 | 1 | 81.38 | 1 | 2 | -725.8745 | 322.92 | 463.16 | 5.9159 | -5.916 | -2.018 | 62 | 1351.451 | 2 | 3.967 | 1.949 | 4.0372 | 3.898 | 216.6664 | 0.51308 | 54.3914 | 2
2586 | ZnO | None | 19 | 0.0037977 | -27 | RAW264.7 | A | Mouse | Monocyte/Macrophage | Blood | 24 | LDH | LDH activity assay kit | LDH leakage | Y | N | Y | 1.65 | 1.65 | 0.60606 | 1 | 81.38 | 1 | 2 | -725.8745 | 322.92 | 463.16 | 5.9159 | -5.916 | -2.018 | 62 | 1351.451 | 2 | 3.967 | 1.949 | 4.0372 | 3.898 | 216.6664 | 0.51308 | 52.127 | 2
2587 | ZnO | None | 112 | 1.61e-05 | -11 | Caco2 | H | Human | Epithelial | Colon | 24 | Live/Dead | Trypan Blue | cell membrane integrity | N | Y | Y | 1.65 | 1.65 | 0.27322 | 1 | 81.38 | 1 | 2 | -1243.5544 | 408.48 | 633.93 | 10.7152 | -10.715 | -4.819 | 128 | 1165.8436 | 2 | 7.767 | 2.948 | 10.2317 | 5.896 | 52.9094 | 0.33921 | 98 | 2
2588 | ZnO | None | 112 | 1.61e-05 | -11 | Caco2 | H | Human | Epithelial | Colon | 24 | Live/Dead | Trypan Blue | cell membrane integrity | N | Y | Y | 1.65 | 1.65 | 0.27322 | 1 | 81.38 | 1 | 2 | -1243.5544 | 408.48 | 633.93 | 10.7152 | -10.715 | -4.819 | 128 | 1165.8436 | 2 | 7.767 | 2.948 | 10.2317 | 5.896 | 52.9094 | 0.33921 | 100 | 2
2589 | ZnO | None | 112 | 1.61e-05 | -11 | Caco2 | H | Human | Epithelial | Colon | 24 | LDH | LDH activity assay kit | LDH leakage | N | Y | Y | 1.65 | 1.65 | 0.60606 | 1 | 81.38 | 1 | 2 | -725.8745 | 322.92 | 463.16 | 5.9159 | -5.916 | -2.018 | 62 | 1351.451 | 2 | 3.967 | 1.949 | 4.0372 | 3.898 | 216.6664 | 0.51308 | 81.0526 | 2
2590 | ZnO | None | 112 | 1.61e-05 | -26 | Caco2 | H | Human | Epithelial | Colon | 24 | MTT | Tetrazolium Salt | cell metabolic activity | N | Y | Y | 1.65 | 1.65 | 0.60606 | 1 | 81.38 | 1 | 2 | -725.8745 | 322.92 | 463.16 | 5.9159 | -5.916 | -2.018 | 62 | 1351.451 | 2 | 3.967 | 1.949 | 4.0372 | 3.898 | 216.6664 | 0.51308 | 69.6323 | 2
2591 | ZnO | None | 24 | 2.04e-05 | 43.8 | A549 | H | Human | Epithelial | Lung | 48 | WST1 | Tetrazolium Salt | cell metabolic activity | N | N | N | 1.65 | 1.65 | 0.60606 | 1 | 81.38 | 1 | 2 | -725.8745 | 322.92 | 463.16 | 5.9159 | -5.916 | -2.018 | 62 | 1351.451 | 2 | 3.967 | 1.949 | 4.0372 | 3.898 | 216.6664 | 0.51308 | 100.0391 | 2
2592 | ZnO | None | 24 | 0.00020447 | 43.8 | A549 | H | Human | Epithelial | Lung | 48 | WST1 | Tetrazolium Salt | cell metabolic activity | N | N | N | 1.65 | 1.65 | 0.60606 | 1 | 81.38 | 1 | 2 | -725.8745 | 322.92 | 463.16 | 5.9159 | -5.916 | -2.018 | 62 | 1351.451 | 2 | 3.967 | 1.949 | 4.0372 | 3.898 | 216.6664 | 0.51308 | 90.411 | 2
2593 | ZnO | None | 24 | 0.0020426 | 43.8 | A549 | H | Human | Epithelial | Lung | 48 | WST1 | Tetrazolium Salt | cell metabolic activity | N | N | N | 1.65 | 1.65 | 0.60606 | 1 | 81.38 | 1 | 2 | -725.8745 | 322.92 | 463.16 | 5.9159 | -5.916 | -2.018 | 62 | 1351.451 | 2 | 3.967 | 1.949 | 4.0372 | 3.898 | 216.6664 | 0.51308 | 34.2857 | 1
2594 | ZnO | None | 24 | 0.0051117 | 43.8 | A549 | H | Human | Epithelial | Lung | 48 | WST1 | Tetrazolium Salt | cell metabolic activity | N | N | N | 1.65 | 1.65 | 0.60606 | 1 | 81.38 | 1 | 2 | -725.8745 | 322.92 | 463.16 | 5.9159 | -5.916 | -2.018 | 62 | 1351.451 | 2 | 3.967 | 1.949 | 4.0372 | 3.898 | 216.6664 | 0.51308 | 24.4227 | 1
2595 | ZnO | None | 24 | 0.010018 | 43.8 | A549 | H | Human | Epithelial | Lung | 48 | WST1 | Tetrazolium Salt | cell metabolic activity | N | N | N | 1.65 | 1.65 | 0.60606 | 1 | 81.38 | 1 | 2 | -725.8745 | 322.92 | 463.16 | 5.9159 | -5.916 | -2.018 | 62 | 1351.451 | 2 | 3.967 | 1.949 | 4.0372 | 3.898 | 216.6664 | 0.51308 | 7.2798 | 1
2596 | ZnO | None | 24 | 0.020615 | 43.8 | A549 | H | Human | Epithelial | Lung | 48 | WST1 | Tetrazolium Salt | cell metabolic activity | N | N | N | 1.65 | 1.65 | 0.60606 | 1 | 81.38 | 1 | 2 | -725.8745 | 322.92 | 463.16 | 5.9159 | -5.916 | -2.018 | 62 | 1351.451 | 2 | 3.967 | 1.949 | 4.0372 | 3.898 | 216.6664 | 0.51308 | 7.5147 | 1
2597 | ZnO | None | 24 | 0.040893 | 43.8 | A549 | H | Human | Epithelial | Lung | 48 | WST1 | Tetrazolium Salt | cell metabolic activity | N | N | N | 1.65 | 1.65 | 0.60606 | 1 | 81.38 | 1 | 2 | -725.8745 | 322.92 | 463.16 | 5.9159 | -5.916 | -2.018 | 62 | 1351.451 | 2 | 3.967 | 1.949 | 4.0372 | 3.898 | 216.6664 | 0.51308 | 11.7417 | 1
2598 | ZnO | None | 24 | 2.04e-05 | -44.6 | A549 | H | Human | Epithelial | Lung | 48 | WST1 | Tetrazolium Salt | cell metabolic activity | N | N | N | 1.65 | 1.65 | 0.60606 | 1 | 81.38 | 1 | 2 | -725.8745 | 322.92 | 463.16 | 5.9159 | -5.916 | -2.018 | 62 | 1351.451 | 2 | 3.967 | 1.949 | 4.0372 | 3.898 | 216.6664 | 0.51308 | 91.1155 | 2
2599 | ZnO | None | 24 | 0.00020447 | -44.6 | A549 | H | Human | Epithelial | Lung | 48 | WST1 | Tetrazolium Salt | cell metabolic activity | N | N | N | 1.65 | 1.65 | 0.60606 | 1 | 81.38 | 1 | 2 | -725.8745 | 322.92 | 463.16 | 5.9159 | -5.916 | -2.018 | 62 | 1351.451 | 2 | 3.967 | 1.949 | 4.0372 | 3.898 | 216.6664 | 0.51308 | 89.7065 | 2
2600 | ZnO | None | 24 | 0.0020447 | -44.6 | A549 | H | Human | Epithelial | Lung | 48 | WST1 | Tetrazolium Salt | cell metabolic activity | N | N | N | 1.65 | 1.65 | 0.60606 | 1 | 81.38 | 1 | 2 | -725.8745 | 322.92 | 463.16 | 5.9159 | -5.916 | -2.018 | 62 | 1351.451 | 2 | 3.967 | 1.949 | 4.0372 | 3.898 | 216.6664 | 0.51308 | 56.1252 | 2
2601 | ZnO | None | 24 | 0.0051117 | -44.6 | A549 | H | Human | Epithelial | Lung | 48 | WST1 | Tetrazolium Salt | cell metabolic activity | N | N | N | 1.65 | 1.65 | 0.60606 | 1 | 81.38 | 1 | 2 | -725.8745 | 322.92 | 463.16 | 5.9159 | -5.916 | -2.018 | 62 | 1351.451 | 2 | 3.967 | 1.949 | 4.0372 | 3.898 | 216.6664 | 0.51308 | 7.7495 | 1
2602 | ZnO | None | 24 | 0.010223 | -44.6 | A549 | H | Human | Epithelial | Lung | 48 | WST1 | Tetrazolium Salt | cell metabolic activity | N | N | N | 1.65 | 1.65 | 0.60606 | 1 | 81.38 | 1 | 2 | -725.8745 | 322.92 | 463.16 | 5.9159 | -5.916 | -2.018 | 62 | 1351.451 | 2 | 3.967 | 1.949 | 4.0372 | 3.898 | 216.6664 | 0.51308 | 8.6888 | 1
2603 | ZnO | None | 24 | 0.020447 | -44.6 | A549 | H | Human | Epithelial | Lung | 48 | WST1 | Tetrazolium Salt | cell metabolic activity | N | N | N | 1.65 | 1.65 | 0.60606 | 1 | 81.38 | 1 | 2 | -725.8745 | 322.92 | 463.16 | 5.9159 | -5.916 | -2.018 | 62 | 1351.451 | 2 | 3.967 | 1.949 | 4.0372 | 3.898 | 216.6664 | 0.51308 | 11.9765 | 1
2604 | ZnO | None | 24 | 0.040893 | -44.6 | A549 | H | Human | Epithelial | Lung | 48 | WST1 | Tetrazolium Salt | cell metabolic activity | N | N | N | 1.65 | 1.65 | 0.60606 | 1 | 81.38 | 1 | 2 | -725.8745 | 322.92 | 463.16 | 5.9159 | -5.916 | -2.018 | 62 | 1351.451 | 2 | 3.967 | 1.949 | 4.0372 | 3.898 | 216.6664 | 0.51308 | 22.544 | 1
2605 | ZnO | None | 67 | 9.4e-07 | 44.1 | A549 | H | Human | Epithelial | Lung | 48 | WST1 | Tetrazolium Salt | cell metabolic activity | N | N | N | 1.65 | 1.65 | 0.60606 | 1 | 81.38 | 1 | 2 | -725.8745 | 322.92 | 463.16 | 5.9159 | -5.916 | -2.018 | 62 | 1351.451 | 2 | 3.967 | 1.949 | 4.0372 | 3.898 | 216.6664 | 0.51308 | 100.9785 | 2
2606 | ZnO | None | 67 | 9.4e-06 | 44.1 | A549 | H | Human | Epithelial | Lung | 48 | WST1 | Tetrazolium Salt | cell metabolic activity | N | N | N | 1.65 | 1.65 | 0.60606 | 1 | 81.38 | 1 | 2 | -725.8745 | 322.92 | 463.16 | 5.9159 | -5.916 | -2.018 | 62 | 1351.451 | 2 | 3.967 | 1.949 | 4.0372 | 3.898 | 216.6664 | 0.51308 | 101.683 | 2
2607 | ZnO | None | 67 | 9.4e-05 | 44.1 | A549 | H | Human | Epithelial | Lung | 48 | WST1 | Tetrazolium Salt | cell metabolic activity | N | N | N | 1.65 | 1.65 | 0.60606 | 1 | 81.38 | 1 | 2 | -725.8745 | 322.92 | 463.16 | 5.9159 | -5.916 | -2.018 | 62 | 1351.451 | 2 | 3.967 | 1.949 | 4.0372 | 3.898 | 216.6664 | 0.51308 | 66.4579 | 2
2608 | ZnO | None | 67 | 0.00023495 | 44.1 | A549 | H | Human | Epithelial | Lung | 48 | WST1 | Tetrazolium Salt | cell metabolic activity | N | N | N | 1.65 | 1.65 | 0.60606 | 1 | 81.38 | 1 | 2 | -725.8745 | 322.92 | 463.16 | 5.9159 | -5.916 | -2.018 | 62 | 1351.451 | 2 | 3.967 | 1.949 | 4.0372 | 3.898 | 216.6664 | 0.51308 | 55.1859 | 2
2609 | ZnO | None | 67 | 0.0004699 | 44.1 | A549 | H | Human | Epithelial | Lung | 48 | WST1 | Tetrazolium Salt | cell metabolic activity | N | N | N | 1.65 | 1.65 | 0.60606 | 1 | 81.38 | 1 | 2 | -725.8745 | 322.92 | 463.16 | 5.9159 | -5.916 | -2.018 | 62 | 1351.451 | 2 | 3.967 | 1.949 | 4.0372 | 3.898 | 216.6664 | 0.51308 | 25.1272 | 1
2610 | ZnO | None | 67 | 0.0009398 | 44.1 | A549 | H | Human | Epithelial | Lung | 48 | WST1 | Tetrazolium Salt | cell metabolic activity | N | N | N | 1.65 | 1.65 | 0.60606 | 1 | 81.38 | 1 | 2 | -725.8745 | 322.92 | 463.16 | 5.9159 | -5.916 | -2.018 | 62 | 1351.451 | 2 | 3.967 | 1.949 | 4.0372 | 3.898 | 216.6664 | 0.51308 | 10.0978 | 1
2611 | ZnO | None | 67 | 0.0018796 | 44.1 | A549 | H | Human | Epithelial | Lung | 48 | WST1 | Tetrazolium Salt | cell metabolic activity | N | N | N | 1.65 | 1.65 | 0.60606 | 1 | 81.38 | 1 | 2 | -725.8745 | 322.92 | 463.16 | 5.9159 | -5.916 | -2.018 | 62 | 1351.451 | 2 | 3.967 | 1.949 | 4.0372 | 3.898 | 216.6664 | 0.51308 | 9.3933 | 1
2612 | ZnO | None | 67 | 9.4e-07 | 45.2 | A549 | H | Human | Epithelial | Lung | 48 | WST1 | Tetrazolium Salt | cell metabolic activity | N | N | N | 1.65 | 1.65 | 0.60606 | 1 | 81.38 | 1 | 2 | -725.8745 | 322.92 | 463.16 | 5.9159 | -5.916 | -2.018 | 62 | 1351.451 | 2 | 3.967 | 1.949 | 4.0372 | 3.898 | 216.6664 | 0.51308 | 97.6908 | 2
2613 | ZnO | None | 67 | 9.4e-06 | 45.2 | A549 | H | Human | Epithelial | Lung | 48 | WST1 | Tetrazolium Salt | cell metabolic activity | N | N | N | 1.65 | 1.65 | 0.60606 | 1 | 81.38 | 1 | 2 | -725.8745 | 322.92 | 463.16 | 5.9159 | -5.916 | -2.018 | 62 | 1351.451 | 2 | 3.967 | 1.949 | 4.0372 | 3.898 | 216.6664 | 0.51308 | 99.8043 | 2
2614 | ZnO | None | 67 | 9.4e-05 | 45.2 | A549 | H | Human | Epithelial | Lung | 48 | WST1 | Tetrazolium Salt | cell metabolic activity | N | N | N | 1.65 | 1.65 | 0.60606 | 1 | 81.38 | 1 | 2 | -725.8745 | 322.92 | 463.16 | 5.9159 | -5.916 | -2.018 | 62 | 1351.451 | 2 | 3.967 | 1.949 | 4.0372 | 3.898 | 216.6664 | 0.51308 | 62.4657 | 2
2615 | ZnO | None | 67 | 0.00023495 | 45.2 | A549 | H | Human | Epithelial | Lung | 48 | WST1 | Tetrazolium Salt | cell metabolic activity | N | N | N | 1.65 | 1.65 | 0.60606 | 1 | 81.38 | 1 | 2 | -725.8745 | 322.92 | 463.16 | 5.9159 | -5.916 | -2.018 | 62 | 1351.451 | 2 | 3.967 | 1.949 | 4.0372 | 3.898 | 216.6664 | 0.51308 | 10.0978 | 1
2616 | ZnO | None | 67 | 0.0004699 | 45.2 | A549 | H | Human | Epithelial | Lung | 48 | WST1 | Tetrazolium Salt | cell metabolic activity | N | N | N | 1.65 | 1.65 | 0.60606 | 1 | 81.38 | 1 | 2 | -725.8745 | 322.92 | 463.16 | 5.9159 | -5.916 | -2.018 | 62 | 1351.451 | 2 | 3.967 | 1.949 | 4.0372 | 3.898 | 216.6664 | 0.51308 | 9.1585 | 1
2617 | ZnO | None | 67 | 0.0009398 | 45.2 | A549 | H | Human | Epithelial | Lung | 48 | WST1 | Tetrazolium Salt | cell metabolic activity | N | N | N | 1.65 | 1.65 | 0.60606 | 1 | 81.38 | 1 | 2 | -725.8745 | 322.92 | 463.16 | 5.9159 | -5.916 | -2.018 | 62 | 1351.451 | 2 | 3.967 | 1.949 | 4.0372 | 3.898 | 216.6664 | 0.51308 | 14.5597 | 1
2618 | ZnO | None | 67 | 0.0018796 | 45.2 | A549 | H | Human | Epithelial | Lung | 48 | WST1 | Tetrazolium Salt | cell metabolic activity | N | N | N | 1.65 | 1.65 | 0.60606 | 1 | 81.38 | 1 | 2 | -725.8745 | 322.92 | 463.16 | 5.9159 | -5.916 | -2.018 | 62 | 1351.451 | 2 | 3.967 | 1.949 | 4.0372 | 3.898 | 216.6664 | 0.51308 | 27.2407 | 1
2619 | ZnO | l-cysteine l-lysine l-lysine | 20 | 0.00035332 | -20 | Caco2 | H | Human | Epithelial | Colon | 24 | CellTiter Blue | Alamar Blue | cell metabolic activity | N | N | N | 1.65 | 1.65 | 0.60606 | 1 | 81.38 | 1 | 2 | -725.8745 | 322.92 | 463.16 | 5.9159 | -5.916 | -2.018 | 62 | 1351.451 | 2 | 3.967 | 1.949 | 4.0372 | 3.898 | 216.6664 | 0.51308 | 88.0639 | 2
2620 | ZnO | l-cysteine l-lysine l-lysine | 20 | 0.00035332 | -20 | Caco2 | H | Human | Epithelial | Colon | 36 | CellTiter Blue | Alamar Blue | cell metabolic activity | N | N | N | 1.65 | 1.65 | 0.60606 | 1 | 81.38 | 1 | 2 | -725.8745 | 322.92 | 463.16 | 5.9159 | -5.916 | -2.018 | 62 | 1351.451 | 2 | 3.967 | 1.949 | 4.0372 | 3.898 | 216.6664 | 0.51308 | 78.4509 | 2
2621 | ZnO | l-cysteine l-lysine l-lysine | 20 | 0.00035332 | -20 | Caco2 | H | Human | Epithelial | Colon | 48 | CellTiter Blue | Alamar Blue | cell metabolic activity | N | N | N | 1.65 | 1.65 | 0.60606 | 1 | 81.38 | 1 | 2 | -725.8745 | 322.92 | 463.16 | 5.9159 | -5.916 | -2.018 | 62 | 1351.451 | 2 | 3.967 | 1.949 | 4.0372 | 3.898 | 216.6664 | 0.51308 | 39.972 | 1
2622 | ZnO | l-cysteine l-lysine l-lysine | 20 | 0.00070664 | -20 | Caco2 | H | Human | Epithelial | Colon | 24 | CellTiter Blue | Alamar Blue | cell metabolic activity | N | N | N | 1.65 | 1.65 | 0.60606 | 1 | 81.38 | 1 | 2 | -725.8745 | 322.92 | 463.16 | 5.9159 | -5.916 | -2.018 | 62 | 1351.451 | 2 | 3.967 | 1.949 | 4.0372 | 3.898 | 216.6664 | 0.51308 | 68.1729 | 2
2623 | ZnO | l-cysteine l-lysine l-lysine | 20 | 0.00070664 | -20 | Caco2 | H | Human | Epithelial | Colon | 36 | CellTiter Blue | Alamar Blue | cell metabolic activity | N | N | N | 1.65 | 1.65 | 0.60606 | 1 | 81.38 | 1 | 2 | -725.8745 | 322.92 | 463.16 | 5.9159 | -5.916 | -2.018 | 62 | 1351.451 | 2 | 3.967 | 1.949 | 4.0372 | 3.898 | 216.6664 | 0.51308 | 49.6264 | 1
2624 | ZnO | l-cysteine l-lysine l-lysine | 20 | 0.00070664 | -20 | Caco2 | H | Human | Epithelial | Colon | 48 | CellTiter Blue | Alamar Blue | cell metabolic activity | N | N | N | 1.65 | 1.65 | 0.60606 | 1 | 81.38 | 1 | 2 | -725.8745 | 322.92 | 463.16 | 5.9159 | -5.916 | -2.018 | 62 | 1351.451 | 2 | 3.967 | 1.949 | 4.0372 | 3.898 | 216.6664 | 0.51308 | 24.8926 | 1
2625 | ZnO | l-cysteine l-lysine l-lysine | 20 | 0.0017666 | -20 | Caco2 | H | Human | Epithelial | Colon | 24 | CellTiter Blue | Alamar Blue | cell metabolic activity | N | N | N | 1.65 | 1.65 | 0.60606 | 1 | 81.38 | 1 | 2 | -725.8745 | 322.92 | 463.16 | 5.9159 | -5.916 | -2.018 | 62 | 1351.451 | 2 | 3.967 | 1.949 | 4.0372 | 3.898 | 216.6664 | 0.51308 | 33.8501 | 1
2626 | ZnO | l-cysteine l-lysine l-lysine | 20 | 0.0017666 | -20 | Caco2 | H | Human | Epithelial | Colon | 36 | CellTiter Blue | Alamar Blue | cell metabolic activity | N | N | N | 1.65 | 1.65 | 0.60606 | 1 | 81.38 | 1 | 2 | -725.8745 | 322.92 | 463.16 | 5.9159 | -5.916 | -2.018 | 62 | 1351.451 | 2 | 3.967 | 1.949 | 4.0372 | 3.898 | 216.6664 | 0.51308 | 4.9926 | 1
2627 | ZnO | l-cysteine l-lysine l-lysine | 20 | 0.0017666 | -20 | Caco2 | H | Human | Epithelial | Colon | 48 | CellTiter Blue | Alamar Blue | cell metabolic activity | N | N | N | 1.65 | 1.65 | 0.60606 | 1 | 81.38 | 1 | 2 | -725.8745 | 322.92 | 463.16 | 5.9159 | -5.916 | -2.018 | 62 | 1351.451 | 2 | 3.967 | 1.949 | 4.0372 | 3.898 | 216.6664 | 0.51308 | 4.3149 | 1
2628 | ZnO | l-cysteine l-lysine l-lysine | 20 | 0.0035332 | -20 | Caco2 | H | Human | Epithelial | Colon | 24 | CellTiter Blue | Alamar Blue | cell metabolic activity | N | N | N | 1.65 | 1.65 | 0.60606 | 1 | 81.38 | 1 | 2 | -725.8745 | 322.92 | 463.16 | 5.9159 | -5.916 | -2.018 | 62 | 1351.451 | 2 | 3.967 | 1.949 | 4.0372 | 3.898 | 216.6664 | 0.51308 | 20.1447 | 1
2629 | ZnO | l-cysteine l-lysine l-lysine | 20 | 0.0035332 | -20 | Caco2 | H | Human | Epithelial | Colon | 36 | CellTiter Blue | Alamar Blue | cell metabolic activity | N | N | N | 1.65 | 1.65 | 0.60606 | 1 | 81.38 | 1 | 2 | -725.8745 | 322.92 | 463.16 | 5.9159 | -5.916 | -2.018 | 62 | 1351.451 | 2 | 3.967 | 1.949 | 4.0372 | 3.898 | 216.6664 | 0.51308 | 0.22308 | 1
2630 | ZnO | l-cysteine l-lysine l-lysine | 20 | 0.0035332 | -20 | Caco2 | H | Human | Epithelial | Colon | 48 | CellTiter Blue | Alamar Blue | cell metabolic activity | N | N | N | 1.65 | 1.65 | 0.60606 | 1 | 81.38 | 1 | 2 | -725.8745 | 322.92 | 463.16 | 5.9159 | -5.916 | -2.018 | 62 | 1351.451 | 2 | 3.967 | 1.949 | 4.0372 | 3.898 | 216.6664 | 0.51308 | 2.2928 | 1
2631 | ZnO | l-cysteine l-lysine l-lysine | 20 | 0.0070664 | -20 | Caco2 | H | Human | Epithelial | Colon | 24 | CellTiter Blue | Alamar Blue | cell metabolic activity | N | N | N | 1.65 | 1.65 | 0.60606 | 1 | 81.38 | 1 | 2 | -725.8745 | 322.92 | 463.16 | 5.9159 | -5.916 | -2.018 | 62 | 1351.451 | 2 | 3.967 | 1.949 | 4.0372 | 3.898 | 216.6664 | 0.51308 | 10.563 | 1
2632 | ZnO | l-cysteine l-lysine l-lysine | 20 | 0.0070664 | -20 | Caco2 | H | Human | Epithelial | Colon | 36 | CellTiter Blue | Alamar Blue | cell metabolic activity | N | N | N | 1.65 | 1.65 | 0.60606 | 1 | 81.38 | 1 | 2 | -725.8745 | 322.92 | 463.16 | 5.9159 | -5.916 | -2.018 | 62 | 1351.451 | 2 | 3.967 | 1.949 | 4.0372 | 3.898 | 216.6664 | 0.51308 | 0.26337 | 1
2633 | ZnO | l-cysteine l-lysine l-lysine | 20 | 0.0070664 | -20 | Caco2 | H | Human | Epithelial | Colon | 48 | CellTiter Blue | Alamar Blue | cell metabolic activity | N | N | N | 1.65 | 1.65 | 0.60606 | 1 | 81.38 | 1 | 2 | -725.8745 | 322.92 | 463.16 | 5.9159 | -5.916 | -2.018 | 62 | 1351.451 | 2 | 3.967 | 1.949 | 4.0372 | 3.898 | 216.6664 | 0.51308 | 2.3336 | 1
2634 | ZnO | l-cysteine l-lysine l-lysine | 40 | 4.42e-05 | -20 | Caco2 | H | Human | Epithelial | Colon | 24 | CellTiter Blue | Alamar Blue | cell metabolic activity | N | N | N | 1.65 | 1.65 | 0.60606 | 1 | 81.38 | 1 | 2 | -725.8745 | 322.92 | 463.16 | 5.9159 | -5.916 | -2.018 | 62 | 1351.451 | 2 | 3.967 | 1.949 | 4.0372 | 3.898 | 216.6664 | 0.51308 | 108.202 | 2
2635 | ZnO | l-cysteine l-lysine l-lysine | 40 | 4.42e-05 | -20 | Caco2 | H | Human | Epithelial | Colon | 36 | CellTiter Blue | Alamar Blue | cell metabolic activity | N | N | N | 1.65 | 1.65 | 0.60606 | 1 | 81.38 | 1 | 2 | -725.8745 | 322.92 | 463.16 | 5.9159 | -5.916 | -2.018 | 62 | 1351.451 | 2 | 3.967 | 1.949 | 4.0372 | 3.898 | 216.6664 | 0.51308 | 99.9648 | 2
2636 | ZnO | l-cysteine l-lysine l-lysine | 40 | 4.42e-05 | -20 | Caco2 | H | Human | Epithelial | Colon | 48 | CellTiter Blue | Alamar Blue | cell metabolic activity | N | N | N | 1.65 | 1.65 | 0.60606 | 1 | 81.38 | 1 | 2 | -725.8745 | 322.92 | 463.16 | 5.9159 | -5.916 | -2.018 | 62 | 1351.451 | 2 | 3.967 | 1.949 | 4.0372 | 3.898 | 216.6664 | 0.51308 | 96.538 | 2
2637 | ZnO | l-cysteine l-lysine l-lysine | 40 | 8.83e-05 | -20 | Caco2 | H | Human | Epithelial | Colon | 24 | CellTiter Blue | Alamar Blue | cell metabolic activity | N | N | N | 1.65 | 1.65 | 0.60606 | 1 | 81.38 | 1 | 2 | -725.8745 | 322.92 | 463.16 | 5.9159 | -5.916 | -2.018 | 62 | 1351.451 | 2 | 3.967 | 1.949 | 4.0372 | 3.898 | 216.6664 | 0.51308 | 100.6852 | 2
2638 | ZnO | l-cysteine l-lysine l-lysine | 40 | 8.83e-05 | -20 | Caco2 | H | Human | Epithelial | Colon | 36 | CellTiter Blue | Alamar Blue | cell metabolic activity | N | N | N | 1.65 | 1.65 | 0.60606 | 1 | 81.38 | 1 | 2 | -725.8745 | 322.92 | 463.16 | 5.9159 | -5.916 | -2.018 | 62 | 1351.451 | 2 | 3.967 | 1.949 | 4.0372 | 3.898 | 216.6664 | 0.51308 | 90.3861 | 2
2639 | ZnO | l-cysteine l-lysine l-lysine | 40 | 8.83e-05 | -20 | Caco2 | H | Human | Epithelial | Colon | 48 | CellTiter Blue | Alamar Blue | cell metabolic activity | N | N | N | 1.65 | 1.65 | 0.60606 | 1 | 81.38 | 1 | 2 | -725.8745 | 322.92 | 463.16 | 5.9159 | -5.916 | -2.018 | 62 | 1351.451 | 2 | 3.967 | 1.949 | 4.0372 | 3.898 | 216.6664 | 0.51308 | 64.9662 | 2
2640 | ZnO | l-cysteine l-lysine l-lysine | 40 | 0.00022082 | -20 | Caco2 | H | Human | Epithelial | Colon | 24 | CellTiter Blue | Alamar Blue | cell metabolic activity | N | N | N | 1.65 | 1.65 | 0.60606 | 1 | 81.38 | 1 | 2 | -725.8745 | 322.92 | 463.16 | 5.9159 | -5.916 | -2.018 | 62 | 1351.451 | 2 | 3.967 | 1.949 | 4.0372 | 3.898 | 216.6664 | 0.51308 | 93.8562 | 2
2641 | ZnO | l-cysteine l-lysine l-lysine | 40 | 0.00022082 | -20 | Caco2 | H | Human | Epithelial | Colon | 36 | CellTiter Blue | Alamar Blue | cell metabolic activity | N | N | N | 1.65 | 1.65 | 0.60606 | 1 | 81.38 | 1 | 2 | -725.8745 | 322.92 | 463.16 | 5.9159 | -5.916 | -2.018 | 62 | 1351.451 | 2 | 3.967 | 1.949 | 4.0372 | 3.898 | 216.6664 | 0.51308 | 81.4947 | 2
2642 | ZnO | l-cysteine l-lysine l-lysine | 40 | 0.00022082 | -20 | Caco2 | H | Human | Epithelial | Colon | 48 | CellTiter Blue | Alamar Blue | cell metabolic activity | N | N | N | 1.65 | 1.65 | 0.60606 | 1 | 81.38 | 1 | 2 | -725.8745 | 322.92 | 463.16 | 5.9159 | -5.916 | -2.018 | 62 | 1351.451 | 2 | 3.967 | 1.949 | 4.0372 | 3.898 | 216.6664 | 0.51308 | 43.7036 | 1
2643 | ZnO | l-cysteine l-lysine l-lysine | 40 | 0.00044165 | -20 | Caco2 | H | Human | Epithelial | Colon | 24 | CellTiter Blue | Alamar Blue | cell metabolic activity | N | N | N | 1.65 | 1.65 | 0.60606 | 1 | 81.38 | 1 | 2 | -725.8745 | 322.92 | 463.16 | 5.9159 | -5.916 | -2.018 | 62 | 1351.451 | 2 | 3.967 | 1.949 | 4.0372 | 3.898 | 216.6664 | 0.51308 | 73.281 | 2
2644 | ZnO | l-cysteine l-lysine l-lysine | 40 | 0.00044165 | -20 | Caco2 | H | Human | Epithelial | Colon | 36 | CellTiter Blue | Alamar Blue | cell metabolic activity | N | N | N | 1.65 | 1.65 | 0.60606 | 1 | 81.38 | 1 | 2 | -725.8745 | 322.92 | 463.16 | 5.9159 | -5.916 | -2.018 | 62 | 1351.451 | 2 | 3.967 | 1.949 | 4.0372 | 3.898 | 216.6664 | 0.51308 | 54.7339 | 2
2645 | ZnO | l-cysteine l-lysine l-lysine | 40 | 0.00044165 | -20 | Caco2 | H | Human | Epithelial | Colon | 48 | CellTiter Blue | Alamar Blue | cell metabolic activity | N | N | N | 1.65 | 1.65 | 0.60606 | 1 | 81.38 | 1 | 2 | -725.8745 | 322.92 | 463.16 | 5.9159 | -5.916 | -2.018 | 62 | 1351.451 | 2 | 3.967 | 1.949 | 4.0372 | 3.898 | 216.6664 | 0.51308 | 26.5642 | 1
2646 | ZnO | l-cysteine l-lysine l-lysine | 40 | 0.0008833 | -20 | Caco2 | H | Human | Epithelial | Colon | 24 | CellTiter Blue | Alamar Blue | cell metabolic activity | N | N | N | 1.65 | 1.65 | 0.60606 | 1 | 81.38 | 1 | 2 | -725.8745 | 322.92 | 463.16 | 5.9159 | -5.916 | -2.018 | 62 | 1351.451 | 2 | 3.967 | 1.949 | 4.0372 | 3.898 | 216.6664 | 0.51308 | 43.0837 | 1
2647 | ZnO | l-cysteine l-lysine l-lysine | 40 | 0.0008833 | -20 | Caco2 | H | Human | Epithelial | Colon | 36 | CellTiter Blue | Alamar Blue | cell metabolic activity | N | N | N | 1.65 | 1.65 | 0.60606 | 1 | 81.38 | 1 | 2 | -725.8745 | 322.92 | 463.16 | 5.9159 | -5.916 | -2.018 | 62 | 1351.451 | 2 | 3.967 | 1.949 | 4.0372 | 3.898 | 216.6664 | 0.51308 | 25.9106 | 1
2648 | ZnO | l-cysteine l-lysine l-lysine | 40 | 0.0008833 | -20 | Caco2 | H | Human | Epithelial | Colon | 48 | CellTiter Blue | Alamar Blue | cell metabolic activity | N | N | N | 1.65 | 1.65 | 0.60606 | 1 | 81.38 | 1 | 2 | -725.8745 | 322.92 | 463.16 | 5.9159 | -5.916 | -2.018 | 62 | 1351.451 | 2 | 3.967 | 1.949 | 4.0372 | 3.898 | 216.6664 | 0.51308 | 5.9895 | 1
2649 | ZnO | None | 60 | 0.001 | -8.23 | SHSY5Y | H | Human | Epithelial | Bone Marrow | 48 | MTS | Tetrazolium Salt | cell metabolic activity | N | N | N | 1.65 | 1.65 | 0.60606 | 1 | 81.38 | 1 | 2 | -725.8745 | 322.92 | 463.16 | 5.9159 | -5.916 | -2.018 | 62 | 1351.451 | 2 | 3.967 | 1.949 | 4.0372 | 3.898 | 216.6664 | 0.51308 | 100.6931 | 2
2650 | ZnO | None | 60 | 0.1 | -8.23 | SHSY5Y | H | Human | Epithelial | Bone Marrow | 48 | MTS | Tetrazolium Salt | cell metabolic activity | N | N | N | 1.65 | 1.65 | 0.60606 | 1 | 81.38 | 1 | 2 | -725.8745 | 322.92 | 463.16 | 5.9159 | -5.916 | -2.018 | 62 | 1351.451 | 2 | 3.967 | 1.949 | 4.0372 | 3.898 | 216.6664 | 0.51308 | 92.2261 | 2
2651 | ZnO | None | 60 | 1 | -8.23 | SHSY5Y | H | Human | Epithelial | Bone Marrow | 48 | MTS | Tetrazolium Salt | cell metabolic activity | N | N | N | 1.65 | 1.65 | 0.60606 | 1 | 81.38 | 1 | 2 | -725.8745 | 322.92 | 463.16 | 5.9159 | -5.916 | -2.018 | 62 | 1351.451 | 2 | 3.967 | 1.949 | 4.0372 | 3.898 | 216.6664 | 0.51308 | 68.7951 | 2
2652 | ZnO | None | 60 | 10 | -8.23 | SHSY5Y | H | Human | Epithelial | Bone Marrow | 48 | MTS | Tetrazolium Salt | cell metabolic activity | N | N | N | 1.65 | 1.65 | 0.60606 | 1 | 81.38 | 1 | 2 | -725.8745 | 322.92 | 463.16 | 5.9159 | -5.916 | -2.018 | 62 | 1351.451 | 2 | 3.967 | 1.949 | 4.0372 | 3.898 | 216.6664 | 0.51308 | 55.5836 | 2
2653 | ZnO | None | 60 | 100 | -8.23 | SHSY5Y | H | Human | Epithelial | Bone Marrow | 48 | MTS | Tetrazolium Salt | cell metabolic activity | N | N | N | 1.65 | 1.65 | 0.60606 | 1 | 81.38 | 1 | 2 | -725.8745 | 322.92 | 463.16 | 5.9159 | -5.916 | -2.018 | 62 | 1351.451 | 2 | 3.967 | 1.949 | 4.0372 | 3.898 | 216.6664 | 0.51308 | 0.035337 | 1
2654 | ZnO | None | 60 | 0.001 | -8.23 | H4 | H | Human | Epithelial | Brain | 48 | MTS | Tetrazolium Salt | cell metabolic activity | N | N | N | 1.65 | 1.65 | 0.60606 | 1 | 81.38 | 1 | 2 | -725.8745 | 322.92 | 463.16 | 5.9159 | -5.916 | -2.018 | 62 | 1351.451 | 2 | 3.967 | 1.949 | 4.0372 | 3.898 | 216.6664 | 0.51308 | 110.3649 | 2
2655 | ZnO | None | 60 | 0.1 | -8.23 | H4 | H | Human | Epithelial | Brain | 48 | MTS | Tetrazolium Salt | cell metabolic activity | N | N | N | 1.65 | 1.65 | 0.60606 | 1 | 81.38 | 1 | 2 | -725.8745 | 322.92 | 463.16 | 5.9159 | -5.916 | -2.018 | 62 | 1351.451 | 2 | 3.967 | 1.949 | 4.0372 | 3.898 | 216.6664 | 0.51308 | 107.4188 | 2
2656 | ZnO | None | 60 | 1 | -8.23 | H4 | H | Human | Epithelial | Brain | 48 | MTS | Tetrazolium Salt | cell metabolic activity | N | N | N | 1.65 | 1.65 | 0.60606 | 1 | 81.38 | 1 | 2 | -725.8745 | 322.92 | 463.16 | 5.9159 | -5.916 | -2.018 | 62 | 1351.451 | 2 | 3.967 | 1.949 | 4.0372 | 3.898 | 216.6664 | 0.51308 | 97.2928 | 2
2657 | ZnO | None | 60 | 10 | -8.23 | H4 | H | Human | Epithelial | Brain | 48 | MTS | Tetrazolium Salt | cell metabolic activity | N | N | N | 1.65 | 1.65 | 0.60606 | 1 | 81.38 | 1 | 2 | -725.8745 | 322.92 | 463.16 | 5.9159 | -5.916 | -2.018 | 62 | 1351.451 | 2 | 3.967 | 1.949 | 4.0372 | 3.898 | 216.6664 | 0.51308 | 89.4331 | 2
2658 | ZnO | None | 60 | 100 | -8.23 | H4 | H | Human | Epithelial | Brain | 48 | MTS | Tetrazolium Salt | cell metabolic activity | N | N | N | 1.65 | 1.65 | 0.60606 | 1 | 81.38 | 1 | 2 | -725.8745 | 322.92 | 463.16 | 5.9159 | -5.916 | -2.018 | 62 | 1351.451 | 2 | 3.967 | 1.949 | 4.0372 | 3.898 | 216.6664 | 0.51308 | 46.8145 | 1
2659 | ZnO | None | 60 | 0.001 | -8.23 | SHSY5Y | H | Human | Epithelial | Bone Marrow | 48 | Live/Dead | Trypan Blue | cell membrane integrity | N | N | N | 1.65 | 1.65 | 0.27322 | 1 | 81.38 | 1 | 2 | -1243.5544 | 408.48 | 633.93 | 10.7152 | -10.715 | -4.819 | 128 | 1165.8436 | 2 | 7.767 | 2.948 | 10.2317 | 5.896 | 52.9094 | 0.33921 | 98.6784 | 2
2660 | ZnO | None | 60 | 0.1 | -8.23 | SHSY5Y | H | Human | Epithelial | Bone Marrow | 48 | Live/Dead | Trypan Blue | cell membrane integrity | N | N | N | 1.65 | 1.65 | 0.27322 | 1 | 81.38 | 1 | 2 | -1243.5544 | 408.48 | 633.93 | 10.7152 | -10.715 | -4.819 | 128 | 1165.8436 | 2 | 7.767 | 2.948 | 10.2317 | 5.896 | 52.9094 | 0.33921 | 98.6784 | 2
2661 | ZnO | None | 60 | 1 | -8.23 | SHSY5Y | H | Human | Epithelial | Bone Marrow | 48 | Live/Dead | Trypan Blue | cell membrane integrity | N | N | N | 1.65 | 1.65 | 0.27322 | 1 | 81.38 | 1 | 2 | -1243.5544 | 408.48 | 633.93 | 10.7152 | -10.715 | -4.819 | 128 | 1165.8436 | 2 | 7.767 | 2.948 | 10.2317 | 5.896 | 52.9094 | 0.33921 | 98.37 | 2
2662 | ZnO | None | 60 | 10 | -8.23 | SHSY5Y | H | Human | Epithelial | Bone Marrow | 48 | Live/Dead | Trypan Blue | cell membrane integrity | N | N | N | 1.65 | 1.65 | 0.27322 | 1 | 81.38 | 1 | 2 | -1243.5544 | 408.48 | 633.93 | 10.7152 | -10.715 | -4.819 | 128 | 1165.8436 | 2 | 7.767 | 2.948 | 10.2317 | 5.896 | 52.9094 | 0.33921 | 98.6784 | 2
2663 | ZnO | None | 60 | 100 | -8.23 | SHSY5Y | H | Human | Epithelial | Bone Marrow | 48 | Live/Dead | Trypan Blue | cell membrane integrity | N | N | N | 1.65 | 1.65 | 0.27322 | 1 | 81.38 | 1 | 2 | -1243.5544 | 408.48 | 633.93 | 10.7152 | -10.715 | -4.819 | 128 | 1165.8436 | 2 | 7.767 | 2.948 | 10.2317 | 5.896 | 52.9094 | 0.33921 | 97.4449 | 2
2664 | ZnO | None | 60 | 0.001 | -8.23 | H4 | H | Human | Epithelial | Brain | 48 | Live/Dead | Trypan Blue | cell membrane integrity | N | N | N | 1.65 | 1.65 | 0.27322 | 1 | 81.38 | 1 | 2 | -1243.5544 | 408.48 | 633.93 | 10.7152 | -10.715 | -4.819 | 128 | 1165.8436 | 2 | 7.767 | 2.948 | 10.2317 | 5.896 | 52.9094 | 0.33921 | 99.9119 | 2
2665 | ZnO | None | 60 | 0.1 | -8.23 | H4 | H | Human | Epithelial | Brain | 48 | Live/Dead | Trypan Blue | cell membrane integrity | N | N | N | 1.65 | 1.65 | 0.27322 | 1 | 81.38 | 1 | 2 | -1243.5544 | 408.48 | 633.93 | 10.7152 | -10.715 | -4.819 | 128 | 1165.8436 | 2 | 7.767 | 2.948 | 10.2317 | 5.896 | 52.9094 | 0.33921 | 98.37 | 2
2666 | ZnO | None | 60 | 1 | -8.23 | H4 | H | Human | Epithelial | Brain | 48 | Live/Dead | Trypan Blue | cell membrane integrity | N | N | N | 1.65 | 1.65 | 0.27322 | 1 | 81.38 | 1 | 2 | -1243.5544 | 408.48 | 633.93 | 10.7152 | -10.715 | -4.819 | 128 | 1165.8436 | 2 | 7.767 | 2.948 | 10.2317 | 5.896 | 52.9094 | 0.33921 | 98.6784 | 2
2667 | ZnO | None | 60 | 10 | -8.23 | H4 | H | Human | Epithelial | Brain | 48 | Live/Dead | Trypan Blue | cell membrane integrity | N | N | N | 1.65 | 1.65 | 0.27322 | 1 | 81.38 | 1 | 2 | -1243.5544 | 408.48 | 633.93 | 10.7152 | -10.715 | -4.819 | 128 | 1165.8436 | 2 | 7.767 | 2.948 | 10.2317 | 5.896 | 52.9094 | 0.33921 | 99.6035 | 2
2668 | ZnO | None | 60 | 100 | -8.23 | H4 | H | Human | Epithelial | Brain | 48 | Live/Dead | Trypan Blue | cell membrane integrity | N | N | N | 1.65 | 1.65 | 0.27322 | 1 | 81.38 | 1 | 2 | -1243.5544 | 408.48 | 633.93 | 10.7152 | -10.715 | -4.819 | 128 | 1165.8436 | 2 | 7.767 | 2.948 | 10.2317 | 5.896 | 52.9094 | 0.33921 | 94.978 | 2
2669 | ZnO | None | 18 | 0.0096933 | -23.5 | SKOV3 | H | Human | Epithelial | Ovary | 24 | MTT | Tetrazolium Salt | cell metabolic activity | N | N | Y | 1.65 | 1.65 | 0.60606 | 1 | 81.38 | 1 | 2 | -725.8745 | 322.92 | 463.16 | 5.9159 | -5.916 | -2.018 | 62 | 1351.451 | 2 | 3.967 | 1.949 | 4.0372 | 3.898 | 216.6664 | 0.51308 | 25.2525 | 1
2670 | ZnO | None | 18 | 0.0096933 | -23.5 | SKOV3 | H | Human | Epithelial | Ovary | 48 | MTT | Tetrazolium Salt | cell metabolic activity | N | N | Y | 1.65 | 1.65 | 0.60606 | 1 | 81.38 | 1 | 2 | -725.8745 | 322.92 | 463.16 | 5.9159 | -5.916 | -2.018 | 62 | 1351.451 | 2 | 3.967 | 1.949 | 4.0372 | 3.898 | 216.6664 | 0.51308 | 14.1414 | 1
2671 | ZnO | None | 90 | 122.8803 | -20 | Caco2 | H | Human | Epithelial | Colon | 24 | CCK8 | Tetrazolium Salt | cell metabolic activity | N | N | N | 1.65 | 1.65 | 0.60606 | 1 | 81.38 | 1 | 2 | -725.8745 | 322.92 | 463.16 | 5.9159 | -5.916 | -2.018 | 62 | 1351.451 | 2 | 3.967 | 1.949 | 4.0372 | 3.898 | 216.6664 | 0.51308 | 27.99 | 1
2672 | ZnO | None | 90 | 307.2008 | -20 | Caco2 | H | Human | Epithelial | Colon | 24 | CCK8 | Tetrazolium Salt | cell metabolic activity | N | N | N | 1.65 | 1.65 | 0.60606 | 1 | 81.38 | 1 | 2 | -725.8745 | 322.92 | 463.16 | 5.9159 | -5.916 | -2.018 | 62 | 1351.451 | 2 | 3.967 | 1.949 | 4.0372 | 3.898 | 216.6664 | 0.51308 | 25.73 | 1
2673 | ZnO | None | 90 | 614.4016 | -20 | Caco2 | H | Human | Epithelial | Colon | 24 | CCK8 | Tetrazolium Salt | cell metabolic activity | N | N | N | 1.65 | 1.65 | 0.60606 | 1 | 81.38 | 1 | 2 | -725.8745 | 322.92 | 463.16 | 5.9159 | -5.916 | -2.018 | 62 | 1351.451 | 2 | 3.967 | 1.949 | 4.0372 | 3.898 | 216.6664 | 0.51308 | 18.21 | 1
2674 | ZnO | None | 90 | 1228.8031 | -20 | Caco2 | H | Human | Epithelial | Colon | 24 | CCK8 | Tetrazolium Salt | cell metabolic activity | N | N | N | 1.65 | 1.65 | 0.60606 | 1 | 81.38 | 1 | 2 | -725.8745 | 322.92 | 463.16 | 5.9159 | -5.916 | -2.018 | 62 | 1351.451 | 2 | 3.967 | 1.949 | 4.0372 | 3.898 | 216.6664 | 0.51308 | 17.87 | 1
2675 | ZnO | None | 90 | 2457.6063 | -20 | Caco2 | H | Human | Epithelial | Colon | 24 | CCK8 | Tetrazolium Salt | cell metabolic activity | N | N | N | 1.65 | 1.65 | 0.60606 | 1 | 81.38 | 1 | 2 | -725.8745 | 322.92 | 463.16 | 5.9159 | -5.916 | -2.018 | 62 | 1351.451 | 2 | 3.967 | 1.949 | 4.0372 | 3.898 | 216.6664 | 0.51308 | 14.34 | 1
2676 | ZnO | None | 100 | 122.8803 | -8.23 | SHSY5Y | H | Human | Epithelial | Bone Marrow | 3 | MTT | Tetrazolium Salt | cell metabolic activity | N | N | N | 1.65 | 1.65 | 0.60606 | 1 | 81.38 | 1 | 2 | -725.8745 | 322.92 | 463.16 | 5.9159 | -5.916 | -2.018 | 62 | 1351.451 | 2 | 3.967 | 1.949 | 4.0372 | 3.898 | 216.6664 | 0.51308 | 97.431 | 2
2677 | ZnO | None | 100 | 184.3205 | -8.23 | SHSY5Y | H | Human | Epithelial | Bone Marrow | 3 | MTT | Tetrazolium Salt | cell metabolic activity | N | N | N | 1.65 | 1.65 | 0.60606 | 1 | 81.38 | 1 | 2 | -725.8745 | 322.92 | 463.16 | 5.9159 | -5.916 | -2.018 | 62 | 1351.451 | 2 | 3.967 | 1.949 | 4.0372 | 3.898 | 216.6664 | 0.51308 | 90.711 | 2
2678 | ZnO | None | 100 | 245.7606 | -8.23 | SHSY5Y | H | Human | Epithelial | Bone Marrow | 3 | MTT | Tetrazolium Salt | cell metabolic activity | N | N | N | 1.65 | 1.65 | 0.60606 | 1 | 81.38 | 1 | 2 | -725.8745 | 322.92 | 463.16 | 5.9159 | -5.916 | -2.018 | 62 | 1351.451 | 2 | 3.967 | 1.949 | 4.0372 | 3.898 | 216.6664 | 0.51308 | 89.526 | 2
2679 | ZnO | None | 100 | 307.2008 | -8.23 | SHSY5Y | H | Human | Epithelial | Bone Marrow | 3 | MTT | Tetrazolium Salt | cell metabolic activity | N | N | N | 1.65 | 1.65 | 0.60606 | 1 | 81.38 | 1 | 2 | -725.8745 | 322.92 | 463.16 | 5.9159 | -5.916 | -2.018 | 62 | 1351.451 | 2 | 3.967 | 1.949 | 4.0372 | 3.898 | 216.6664 | 0.51308 | 76.877 | 2
2680 | ZnO | None | 100 | 368.6409 | -8.23 | SHSY5Y | H | Human | Epithelial | Bone Marrow | 3 | MTT | Tetrazolium Salt | cell metabolic activity | N | N | N | 1.65 | 1.65 | 0.60606 | 1 | 81.38 | 1 | 2 | -725.8745 | 322.92 | 463.16 | 5.9159 | -5.916 | -2.018 | 62 | 1351.451 | 2 | 3.967 | 1.949 | 4.0372 | 3.898 | 216.6664 | 0.51308 | 71.146 | 2
2681 | ZnO | None | 100 | 430.0811 | -8.23 | SHSY5Y | H | Human | Epithelial | Bone Marrow | 3 | MTT | Tetrazolium Salt | cell metabolic activity | N | N | N | 1.65 | 1.65 | 0.60606 | 1 | 81.38 | 1 | 2 | -725.8745 | 322.92 | 463.16 | 5.9159 | -5.916 | -2.018 | 62 | 1351.451 | 2 | 3.967 | 1.949 | 4.0372 | 3.898 | 216.6664 | 0.51308 | 64.822 | 2
2682 | ZnO | None | 100 | 491.5213 | -8.23 | SHSY5Y | H | Human | Epithelial | Bone Marrow | 3 | MTT | Tetrazolium Salt | cell metabolic activity | N | N | N | 1.65 | 1.65 | 0.60606 | 1 | 81.38 | 1 | 2 | -725.8745 | 322.92 | 463.16 | 5.9159 | -5.916 | -2.018 | 62 | 1351.451 | 2 | 3.967 | 1.949 | 4.0372 | 3.898 | 216.6664 | 0.51308 | 61.66 | 2
2683 | ZnO | None | 100 | 983.0425 | -8.23 | SHSY5Y | H | Human | Epithelial | Bone Marrow | 3 | MTT | Tetrazolium Salt | cell metabolic activity | N | N | N | 1.65 | 1.65 | 0.60606 | 1 | 81.38 | 1 | 2 | -725.8745 | 322.92 | 463.16 | 5.9159 | -5.916 | -2.018 | 62 | 1351.451 | 2 | 3.967 | 1.949 | 4.0372 | 3.898 | 216.6664 | 0.51308 | 48.419 | 1
2684 | ZnO | None | 100 | 122.8803 | -8.23 | SHSY5Y | H | Human | Epithelial | Bone Marrow | 6 | MTT | Tetrazolium Salt | cell metabolic activity | N | N | N | 1.65 | 1.65 | 0.60606 | 1 | 81.38 | 1 | 2 | -725.8745 | 322.92 | 463.16 | 5.9159 | -5.916 | -2.018 | 62 | 1351.451 | 2 | 3.967 | 1.949 | 4.0372 | 3.898 | 216.6664 | 0.51308 | 95.85 | 2
2685 | ZnO | None | 100 | 184.3205 | -8.23 | SHSY5Y | H | Human | Epithelial | Bone Marrow | 6 | MTT | Tetrazolium Salt | cell metabolic activity | N | N | N | 1.65 | 1.65 | 0.60606 | 1 | 81.38 | 1 | 2 | -725.8745 | 322.92 | 463.16 | 5.9159 | -5.916 | -2.018 | 62 | 1351.451 | 2 | 3.967 | 1.949 | 4.0372 | 3.898 | 216.6664 | 0.51308 | 86.759 | 2
2686 | ZnO | None | 100 | 245.7606 | -8.23 | SHSY5Y | H | Human | Epithelial | Bone Marrow | 6 | MTT | Tetrazolium Salt | cell metabolic activity | N | N | N | 1.65 | 1.65 | 0.60606 | 1 | 81.38 | 1 | 2 | -725.8745 | 322.92 | 463.16 | 5.9159 | -5.916 | -2.018 | 62 | 1351.451 | 2 | 3.967 | 1.949 | 4.0372 | 3.898 | 216.6664 | 0.51308 | 81.225 | 2
2687 | ZnO | None | 100 | 307.2008 | -8.23 | SHSY5Y | H | Human | Epithelial | Bone Marrow | 6 | MTT | Tetrazolium Salt | cell metabolic activity | N | N | N | 1.65 | 1.65 | 0.60606 | 1 | 81.38 | 1 | 2 | -725.8745 | 322.92 | 463.16 | 5.9159 | -5.916 | -2.018 | 62 | 1351.451 | 2 | 3.967 | 1.949 | 4.0372 | 3.898 | 216.6664 | 0.51308 | 72.53 | 2
2688 | ZnO | None | 100 | 368.6409 | -8.23 | SHSY5Y | H | Human | Epithelial | Bone Marrow | 6 | MTT | Tetrazolium Salt | cell metabolic activity | N | N | N | 1.65 | 1.65 | 0.60606 | 1 | 81.38 | 1 | 2 | -725.8745 | 322.92 | 463.16 | 5.9159 | -5.916 | -2.018 | 62 | 1351.451 | 2 | 3.967 | 1.949 | 4.0372 | 3.898 | 216.6664 | 0.51308 | 68.577 | 2
2689 | ZnO | None | 100 | 430.0811 | -8.23 | SHSY5Y | H | Human | Epithelial | Bone Marrow | 6 | MTT | Tetrazolium Salt | cell metabolic activity | N | N | N | 1.65 | 1.65 | 0.60606 | 1 | 81.38 | 1 | 2 | -725.8745 | 322.92 | 463.16 | 5.9159 | -5.916 | -2.018 | 62 | 1351.451 | 2 | 3.967 | 1.949 | 4.0372 | 3.898 | 216.6664 | 0.51308 | 61.067 | 2
2690 | ZnO | None | 100 | 491.5213 | -8.23 | SHSY5Y | H | Human | Epithelial | Bone Marrow | 6 | MTT | Tetrazolium Salt | cell metabolic activity | N | N | N | 1.65 | 1.65 | 0.60606 | 1 | 81.38 | 1 | 2 | -725.8745 | 322.92 | 463.16 | 5.9159 | -5.916 | -2.018 | 62 | 1351.451 | 2 | 3.967 | 1.949 | 4.0372 | 3.898 | 216.6664 | 0.51308 | 57.115 | 2
2691 | ZnO | None | 100 | 983.0425 | -8.23 | SHSY5Y | H | Human | Epithelial | Bone Marrow | 6 | MTT | Tetrazolium Salt | cell metabolic activity | N | N | N | 1.65 | 1.65 | 0.60606 | 1 | 81.38 | 1 | 2 | -725.8745 | 322.92 | 463.16 | 5.9159 | -5.916 | -2.018 | 62 | 1351.451 | 2 | 3.967 | 1.949 | 4.0372 | 3.898 | 216.6664 | 0.51308 | 30.435 | 1
2692 | ZnO | None | 100 | 122.8803 | -8.23 | SHSY5Y | H | Human | Epithelial | Bone Marrow | 24 | MTT | Tetrazolium Salt | cell metabolic activity | N | N | N | 1.65 | 1.65 | 0.60606 | 1 | 81.38 | 1 | 2 | -725.8745 | 322.92 | 463.16 | 5.9159 | -5.916 | -2.018 | 62 | 1351.451 | 2 | 3.967 | 1.949 | 4.0372 | 3.898 | 216.6664 | 0.51308 | 79.249 | 2
2693 | ZnO | None | 100 | 184.3205 | -8.23 | SHSY5Y | H | Human | Epithelial | Bone Marrow | 24 | MTT | Tetrazolium Salt | cell metabolic activity | N | N | N | 1.65 | 1.65 | 0.60606 | 1 | 81.38 | 1 | 2 | -725.8745 | 322.92 | 463.16 | 5.9159 | -5.916 | -2.018 | 62 | 1351.451 | 2 | 3.967 | 1.949 | 4.0372 | 3.898 | 216.6664 | 0.51308 | 80.237 | 2
2694 | ZnO | None | 100 | 245.7606 | -8.23 | SHSY5Y | H | Human | Epithelial | Bone Marrow | 24 | MTT | Tetrazolium Salt | cell metabolic activity | N | N | N | 1.65 | 1.65 | 0.60606 | 1 | 81.38 | 1 | 2 | -725.8745 | 322.92 | 463.16 | 5.9159 | -5.916 | -2.018 | 62 | 1351.451 | 2 | 3.967 | 1.949 | 4.0372 | 3.898 | 216.6664 | 0.51308 | 72.134 | 2
2695 | ZnO | None | 100 | 307.2008 | -8.23 | SHSY5Y | H | Human | Epithelial | Bone Marrow | 24 | MTT | Tetrazolium Salt | cell metabolic activity | N | N | N | 1.65 | 1.65 | 0.60606 | 1 | 81.38 | 1 | 2 | -725.8745 | 322.92 | 463.16 | 5.9159 | -5.916 | -2.018 | 62 | 1351.451 | 2 | 3.967 | 1.949 | 4.0372 | 3.898 | 216.6664 | 0.51308 | 14.625 | 1
2696 | ZnO | None | 100 | 368.6409 | -8.23 | SHSY5Y | H | Human | Epithelial | Bone Marrow | 24 | MTT | Tetrazolium Salt | cell metabolic activity | N | N | N | 1.65 | 1.65 | 0.60606 | 1 | 81.38 | 1 | 2 | -725.8745 | 322.92 | 463.16 | 5.9159 | -5.916 | -2.018 | 62 | 1351.451 | 2 | 3.967 | 1.949 | 4.0372 | 3.898 | 216.6664 | 0.51308 | 11.858 | 1
2697 | ZnO | None | 100 | 430.0811 | -8.23 | SHSY5Y | H | Human | Epithelial | Bone Marrow | 24 | MTT | Tetrazolium Salt | cell metabolic activity | N | N | N | 1.65 | 1.65 | 0.60606 | 1 | 81.38 | 1 | 2 | -725.8745 | 322.92 | 463.16 | 5.9159 | -5.916 | -2.018 | 62 | 1351.451 | 2 | 3.967 | 1.949 | 4.0372 | 3.898 | 216.6664 | 0.51308 | 9.6838 | 1
2698 | ZnO | None | 100 | 491.5213 | -8.23 | SHSY5Y | H | Human | Epithelial | Bone Marrow | 24 | MTT | Tetrazolium Salt | cell metabolic activity | N | N | N | 1.65 | 1.65 | 0.60606 | 1 | 81.38 | 1 | 2 | -725.8745 | 322.92 | 463.16 | 5.9159 | -5.916 | -2.018 | 62 | 1351.451 | 2 | 3.967 | 1.949 | 4.0372 | 3.898 | 216.6664 | 0.51308 | 9.2885 | 1
2699 | ZnO | None | 100 | 983.0425 | -8.23 | SHSY5Y | H | Human | Epithelial | Bone Marrow | 24 | MTT | Tetrazolium Salt | cell metabolic activity | N | N | N | 1.65 | 1.65 | 0.60606 | 1 | 81.38 | 1 | 2 | -725.8745 | 322.92 | 463.16 | 5.9159 | -5.916 | -2.018 | 62 | 1351.451 | 2 | 3.967 | 1.949 | 4.0372 | 3.898 | 216.6664 | 0.51308 | -3.5573 | 1
2700 | ZnO | None | 100 | 122.8803 | -8.23 | SHSY5Y | H | Human | Epithelial | Bone Marrow | 48 | MTT | Tetrazolium Salt | cell metabolic activity | N | N | N | 1.65 | 1.65 | 0.60606 | 1 | 81.38 | 1 | 2 | -725.8745 | 322.92 | 463.16 | 5.9159 | -5.916 | -2.018 | 62 | 1351.451 | 2 | 3.967 | 1.949 | 4.0372 | 3.898 | 216.6664 | 0.51308 | 77.273 | 2
2701 | ZnO | None | 100 | 184.3205 | -8.23 | SHSY5Y | H | Human | Epithelial | Bone Marrow | 48 | MTT | Tetrazolium Salt | cell metabolic activity | N | N | N | 1.65 | 1.65 | 0.60606 | 1 | 81.38 | 1 | 2 | -725.8745 | 322.92 | 463.16 | 5.9159 | -5.916 | -2.018 | 62 | 1351.451 | 2 | 3.967 | 1.949 | 4.0372 | 3.898 | 216.6664 | 0.51308 | 72.134 | 2
2702 | ZnO | None | 100 | 245.7606 | -8.23 | SHSY5Y | H | Human | Epithelial | Bone Marrow | 48 | MTT | Tetrazolium Salt | cell metabolic activity | N | N | N | 1.65 | 1.65 | 0.60606 | 1 | 81.38 | 1 | 2 | -725.8745 | 322.92 | 463.16 | 5.9159 | -5.916 | -2.018 | 62 | 1351.451 | 2 | 3.967 | 1.949 | 4.0372 | 3.898 | 216.6664 | 0.51308 | 56.719 | 2
2703 | ZnO | None | 100 | 307.2008 | -8.23 | SHSY5Y | H | Human | Epithelial | Bone Marrow | 48 | MTT | Tetrazolium Salt | cell metabolic activity | N | N | N | 1.65 | 1.65 | 0.60606 | 1 | 81.38 | 1 | 2 | -725.8745 | 322.92 | 463.16 | 5.9159 | -5.916 | -2.018 | 62 | 1351.451 | 2 | 3.967 | 1.949 | 4.0372 | 3.898 | 216.6664 | 0.51308 | 10.079 | 1
2704 | ZnO | None | 100 | 368.6409 | -8.23 | SHSY5Y | H | Human | Epithelial | Bone Marrow | 48 | MTT | Tetrazolium Salt | cell metabolic activity | N | N | N | 1.65 | 1.65 | 0.60606 | 1 | 81.38 | 1 | 2 | -725.8745 | 322.92 | 463.16 | 5.9159 | -5.916 | -2.018 | 62 | 1351.451 | 2 | 3.967 | 1.949 | 4.0372 | 3.898 | 216.6664 | 0.51308 | 9.0909 | 1
2705 | ZnO | None | 100 | 430.0811 | -8.23 | SHSY5Y | H | Human | Epithelial | Bone Marrow | 48 | MTT | Tetrazolium Salt | cell metabolic activity | N | N | N | 1.65 | 1.65 | 0.60606 | 1 | 81.38 | 1 | 2 | -725.8745 | 322.92 | 463.16 | 5.9159 | -5.916 | -2.018 | 62 | 1351.451 | 2 | 3.967 | 1.949 | 4.0372 | 3.898 | 216.6664 | 0.51308 | 7.9051 | 1
2706 | ZnO | None | 100 | 491.5213 | -8.23 | SHSY5Y | H | Human | Epithelial | Bone Marrow | 48 | MTT | Tetrazolium Salt | cell metabolic activity | N | N | N | 1.65 | 1.65 | 0.60606 | 1 | 81.38 | 1 | 2 | -725.8745 | 322.92 | 463.16 | 5.9159 | -5.916 | -2.018 | 62 | 1351.451 | 2 | 3.967 | 1.949 | 4.0372 | 3.898 | 216.6664 | 0.51308 | 7.9051 | 1
2707 | ZnO | None | 100 | 122.8803 | -8.23 | SHSY5Y | H | Human | Epithelial | Bone Marrow | 3 | NRU | NeutralRed | cell metabolic activity | N | N | N | 1.65 | 1.65 | 0.60606 | 1 | 81.38 | 1 | 2 | -725.8745 | 322.92 | 463.16 | 5.9159 | -5.916 | -2.018 | 62 | 1351.451 | 2 | 3.967 | 1.949 | 4.0372 | 3.898 | 216.6664 | 0.51308 | 101.97 | 2
2708 | ZnO | None | 100 | 184.3205 | -8.23 | SHSY5Y | H | Human | Epithelial | Bone Marrow | 3 | NRU | NeutralRed | cell metabolic activity | N | N | N | 1.65 | 1.65 | 0.60606 | 1 | 81.38 | 1 | 2 | -725.8745 | 322.92 | 463.16 | 5.9159 | -5.916 | -2.018 | 62 | 1351.451 | 2 | 3.967 | 1.949 | 4.0372 | 3.898 | 216.6664 | 0.51308 | 92.358 | 2
2709 | ZnO | None | 100 | 245.7606 | -8.23 | SHSY5Y | H | Human | Epithelial | Bone Marrow | 3 | NRU | NeutralRed | cell metabolic activity | N | N | N | 1.65 | 1.65 | 0.60606 | 1 | 81.38 | 1 | 2 | -725.8745 | 322.92 | 463.16 | 5.9159 | -5.916 | -2.018 | 62 | 1351.451 | 2 | 3.967 | 1.949 | 4.0372 | 3.898 | 216.6664 | 0.51308 | 86.463 | 2
2710 | ZnO | None | 100 | 307.2008 | -8.23 | SHSY5Y | H | Human | Epithelial | Bone Marrow | 3 | NRU | NeutralRed | cell metabolic activity | N | N | N | 1.65 | 1.65 | 0.60606 | 1 | 81.38 | 1 | 2 | -725.8745 | 322.92 | 463.16 | 5.9159 | -5.916 | -2.018 | 62 | 1351.451 | 2 | 3.967 | 1.949 | 4.0372 | 3.898 | 216.6664 | 0.51308 | 65.066 | 2
2711 | ZnO | None | 100 | 368.6409 | -8.23 | SHSY5Y | H | Human | Epithelial | Bone Marrow | 3 | NRU | NeutralRed | cell metabolic activity | N | N | N | 1.65 | 1.65 | 0.60606 | 1 | 81.38 | 1 | 2 | -725.8745 | 322.92 | 463.16 | 5.9159 | -5.916 | -2.018 | 62 | 1351.451 | 2 | 3.967 | 1.949 | 4.0372 | 3.898 | 216.6664 | 0.51308 | 56.769 | 2
2712 | ZnO | None | 100 | 430.0811 | -8.23 | SHSY5Y | H | Human | Epithelial | Bone Marrow | 3 | NRU | NeutralRed | cell metabolic activity | N | N | N | 1.65 | 1.65 | 0.60606 | 1 | 81.38 | 1 | 2 | -725.8745 | 322.92 | 463.16 | 5.9159 | -5.916 | -2.018 | 62 | 1351.451 | 2 | 3.967 | 1.949 | 4.0372 | 3.898 | 216.6664 | 0.51308 | 56.769 | 2
2713 | ZnO | None | 100 | 491.5213 | -8.23 | SHSY5Y | H | Human | Epithelial | Bone Marrow | 3 | NRU | NeutralRed | cell metabolic activity | N | N | N | 1.65 | 1.65 | 0.60606 | 1 | 81.38 | 1 | 2 | -725.8745 | 322.92 | 463.16 | 5.9159 | -5.916 | -2.018 | 62 | 1351.451 | 2 | 3.967 | 1.949 | 4.0372 | 3.898 | 216.6664 | 0.51308 | 50.437 | 2
2714 | ZnO | None | 100 | 983.0425 | -8.23 | SHSY5Y | H | Human | Epithelial | Bone Marrow | 3 | NRU | NeutralRed | cell metabolic activity | N | N | N | 1.65 | 1.65 | 0.60606 | 1 | 81.38 | 1 | 2 | -725.8745 | 322.92 | 463.16 | 5.9159 | -5.916 | -2.018 | 62 | 1351.451 | 2 | 3.967 | 1.949 | 4.0372 | 3.898 | 216.6664 | 0.51308 | 61.572 | 2
2715 | ZnO | None | 100 | 122.8803 | -8.23 | SHSY5Y | H | Human | Epithelial | Bone Marrow | 6 | NRU | NeutralRed | cell metabolic activity | N | N | N | 1.65 | 1.65 | 0.60606 | 1 | 81.38 | 1 | 2 | -725.8745 | 322.92 | 463.16 | 5.9159 | -5.916 | -2.018 | 62 | 1351.451 | 2 | 3.967 | 1.949 | 4.0372 | 3.898 | 216.6664 | 0.51308 | 104.8 | 2
2716 | ZnO | None | 100 | 184.3205 | -8.23 | SHSY5Y | H | Human | Epithelial | Bone Marrow | 6 | NRU | NeutralRed | cell metabolic activity | N | N | N | 1.65 | 1.65 | 0.60606 | 1 | 81.38 | 1 | 2 | -725.8745 | 322.92 | 463.16 | 5.9159 | -5.916 | -2.018 | 62 | 1351.451 | 2 | 3.967 | 1.949 | 4.0372 | 3.898 | 216.6664 | 0.51308 | 100.44 | 2
2717 | ZnO | None | 100 | 245.7606 | -8.23 | SHSY5Y | H | Human | Epithelial | Bone Marrow | 6 | NRU | NeutralRed | cell metabolic activity | N | N | N | 1.65 | 1.65 | 0.60606 | 1 | 81.38 | 1 | 2 | -725.8745 | 322.92 | 463.16 | 5.9159 | -5.916 | -2.018 | 62 | 1351.451 | 2 | 3.967 | 1.949 | 4.0372 | 3.898 | 216.6664 | 0.51308 | 105.9 | 2
2718 | ZnO | None | 100 | 307.2008 | -8.23 | SHSY5Y | H | Human | Epithelial | Bone Marrow | 6 | NRU | NeutralRed | cell metabolic activity | N | N | N | 1.65 | 1.65 | 0.60606 | 1 | 81.38 | 1 | 2 | -725.8745 | 322.92 | 463.16 | 5.9159 | -5.916 | -2.018 | 62 | 1351.451 | 2 | 3.967 | 1.949 | 4.0372 | 3.898 | 216.6664 | 0.51308 | 76.856 | 2
2719 | ZnO | None | 100 | 368.6409 | -8.23 | SHSY5Y | H | Human | Epithelial | Bone Marrow | 6 | NRU | NeutralRed | cell metabolic activity | N | N | N | 1.65 | 1.65 | 0.60606 | 1 | 81.38 | 1 | 2 | -725.8745 | 322.92 | 463.16 | 5.9159 | -5.916 | -2.018 | 62 | 1351.451 | 2 | 3.967 | 1.949 | 4.0372 | 3.898 | 216.6664 | 0.51308 | 60.262 | 2
2720 | ZnO | None | 100 | 430.0811 | -8.23 | SHSY5Y | H | Human | Epithelial | Bone Marrow | 6 | NRU | NeutralRed | cell metabolic activity | N | N | N | 1.65 | 1.65 | 0.60606 | 1 | 81.38 | 1 | 2 | -725.8745 | 322.92 | 463.16 | 5.9159 | -5.916 | -2.018 | 62 | 1351.451 | 2 | 3.967 | 1.949 | 4.0372 | 3.898 | 216.6664 | 0.51308 | 56.114 | 2
2721 | ZnO | None | 100 | 491.5213 | -8.23 | SHSY5Y | H | Human | Epithelial | Bone Marrow | 6 | NRU | NeutralRed | cell metabolic activity | N | N | N | 1.65 | 1.65 | 0.60606 | 1 | 81.38 | 1 | 2 | -725.8745 | 322.92 | 463.16 | 5.9159 | -5.916 | -2.018 | 62 | 1351.451 | 2 | 3.967 | 1.949 | 4.0372 | 3.898 | 216.6664 | 0.51308 | 53.275 | 2
2722 | ZnO | None | 100 | 983.0425 | -8.23 | SHSY5Y | H | Human | Epithelial | Bone Marrow | 6 | NRU | NeutralRed | cell metabolic activity | N | N | N | 1.65 | 1.65 | 0.60606 | 1 | 81.38 | 1 | 2 | -725.8745 | 322.92 | 463.16 | 5.9159 | -5.916 | -2.018 | 62 | 1351.451 | 2 | 3.967 | 1.949 | 4.0372 | 3.898 | 216.6664 | 0.51308 | 59.825 | 2
2723 | ZnO | None | 100 | 122.8803 | -8.23 | SHSY5Y | H | Human | Epithelial | Bone Marrow | 24 | NRU | NeutralRed | cell metabolic activity | N | N | N | 1.65 | 1.65 | 0.60606 | 1 | 81.38 | 1 | 2 | -725.8745 | 322.92 | 463.16 | 5.9159 | -5.916 | -2.018 | 62 | 1351.451 | 2 | 3.967 | 1.949 | 4.0372 | 3.898 | 216.6664 | 0.51308 | 104.8 | 2
2724 | ZnO | None | 100 | 184.3205 | -8.23 | SHSY5Y | H | Human | Epithelial | Bone Marrow | 24 | NRU | NeutralRed | cell metabolic activity | N | N | N | 1.65 | 1.65 | 0.60606 | 1 | 81.38 | 1 | 2 | -725.8745 | 322.92 | 463.16 | 5.9159 | -5.916 | -2.018 | 62 | 1351.451 | 2 | 3.967 | 1.949 | 4.0372 | 3.898 | 216.6664 | 0.51308 | 100 | 2
2725 | ZnO | None | 100 | 245.7606 | -8.23 | SHSY5Y | H | Human | Epithelial | Bone Marrow | 24 | NRU | NeutralRed | cell metabolic activity | N | N | N | 1.65 | 1.65 | 0.60606 | 1 | 81.38 | 1 | 2 | -725.8745 | 322.92 | 463.16 | 5.9159 | -5.916 | -2.018 | 62 | 1351.451 | 2 | 3.967 | 1.949 | 4.0372 | 3.898 | 216.6664 | 0.51308 | 92.795 | 2
2726 | ZnO | None | 100 | 307.2008 | -8.23 | SHSY5Y | H | Human | Epithelial | Bone Marrow | 24 | NRU | NeutralRed | cell metabolic activity | N | N | N | 1.65 | 1.65 | 0.60606 | 1 | 81.38 | 1 | 2 | -725.8745 | 322.92 | 463.16 | 5.9159 | -5.916 | -2.018 | 62 | 1351.451 | 2 | 3.967 | 1.949 | 4.0372 | 3.898 | 216.6664 | 0.51308 | 75.109 | 2
2727 | ZnO | None | 100 | 368.6409 | -8.23 | SHSY5Y | H | Human | Epithelial | Bone Marrow | 24 | NRU | NeutralRed | cell metabolic activity | N | N | N | 1.65 | 1.65 | 0.60606 | 1 | 81.38 | 1 | 2 | -725.8745 | 322.92 | 463.16 | 5.9159 | -5.916 | -2.018 | 62 | 1351.451 | 2 | 3.967 | 1.949 | 4.0372 | 3.898 | 216.6664 | 0.51308 | 70.742 | 2
2728 | ZnO | None | 100 | 430.0811 | -8.23 | SHSY5Y | H | Human | Epithelial | Bone Marrow | 24 | NRU | NeutralRed | cell metabolic activity | N | N | N | 1.65 | 1.65 | 0.60606 | 1 | 81.38 | 1 | 2 | -725.8745 | 322.92 | 463.16 | 5.9159 | -5.916 | -2.018 | 62 | 1351.451 | 2 | 3.967 | 1.949 | 4.0372 | 3.898 | 216.6664 | 0.51308 | 68.996 | 2
2729 | ZnO | None | 100 | 491.5213 | -8.23 | SHSY5Y | H | Human | Epithelial | Bone Marrow | 24 | NRU | NeutralRed | cell metabolic activity | N | N | N | 1.65 | 1.65 | 0.60606 | 1 | 81.38 | 1 | 2 | -725.8745 | 322.92 | 463.16 | 5.9159 | -5.916 | -2.018 | 62 | 1351.451 | 2 | 3.967 | 1.949 | 4.0372 | 3.898 | 216.6664 | 0.51308 | 69.432 | 2
2730 | ZnO | None | 100 | 983.0425 | -8.23 | SHSY5Y | H | Human | Epithelial | Bone Marrow | 24 | NRU | NeutralRed | cell metabolic activity | N | N | N | 1.65 | 1.65 | 0.60606 | 1 | 81.38 | 1 | 2 | -725.8745 | 322.92 | 463.16 | 5.9159 | -5.916 | -2.018 | 62 | 1351.451 | 2 | 3.967 | 1.949 | 4.0372 | 3.898 | 216.6664 | 0.51308 | 49.345 | 1
2731 | ZnO | None | 100 | 122.8803 | -8.23 | SHSY5Y | H | Human | Epithelial | Bone Marrow | 48 | NRU | NeutralRed | cell metabolic activity | N | N | N | 1.65 | 1.65 | 0.60606 | 1 | 81.38 | 1 | 2 | -725.8745 | 322.92 | 463.16 | 5.9159 | -5.916 | -2.018 | 62 | 1351.451 | 2 | 3.967 | 1.949 | 4.0372 | 3.898 | 216.6664 | 0.51308 | 96.288 | 2
2732 | ZnO | None | 100 | 184.3205 | -8.23 | SHSY5Y | H | Human | Epithelial | Bone Marrow | 48 | NRU | NeutralRed | cell metabolic activity | N | N | N | 1.65 | 1.65 | 0.60606 | 1 | 81.38 | 1 | 2 | -725.8745 | 322.92 | 463.16 | 5.9159 | -5.916 | -2.018 | 62 | 1351.451 | 2 | 3.967 | 1.949 | 4.0372 | 3.898 | 216.6664 | 0.51308 | 100.44 | 2
2733 | ZnO | None | 100 | 245.7606 | -8.23 | SHSY5Y | H | Human | Epithelial | Bone Marrow | 48 | NRU | NeutralRed | cell metabolic activity | N | N | N | 1.65 | 1.65 | 0.60606 | 1 | 81.38 | 1 | 2 | -725.8745 | 322.92 | 463.16 | 5.9159 | -5.916 | -2.018 | 62 | 1351.451 | 2 | 3.967 | 1.949 | 4.0372 | 3.898 | 216.6664 | 0.51308 | 82.314 | 2
2734 | ZnO | None | 100 | 307.2008 | -8.23 | SHSY5Y | H | Human | Epithelial | Bone Marrow | 48 | NRU | NeutralRed | cell metabolic activity | N | N | N | 1.65 | 1.65 | 0.60606 | 1 | 81.38 | 1 | 2 | -725.8745 | 322.92 | 463.16 | 5.9159 | -5.916 | -2.018 | 62 | 1351.451 | 2 | 3.967 | 1.949 | 4.0372 | 3.898 | 216.6664 | 0.51308 | 63.755 | 2
2735 | ZnO | None | 100 | 368.6409 | -8.23 | SHSY5Y | H | Human | Epithelial | Bone Marrow | 48 | NRU | NeutralRed | cell metabolic activity | N | N | N | 1.65 | 1.65 | 0.60606 | 1 | 81.38 | 1 | 2 | -725.8745 | 322.92 | 463.16 | 5.9159 | -5.916 | -2.018 | 62 | 1351.451 | 2 | 3.967 | 1.949 | 4.0372 | 3.898 | 216.6664 | 0.51308 | 60.262 | 2
2736 | ZnO | None | 100 | 430.0811 | -8.23 | SHSY5Y | H | Human | Epithelial | Bone Marrow | 48 | NRU | NeutralRed | cell metabolic activity | N | N | N | 1.65 | 1.65 | 0.60606 | 1 | 81.38 | 1 | 2 | -725.8745 | 322.92 | 463.16 | 5.9159 | -5.916 | -2.018 | 62 | 1351.451 | 2 | 3.967 | 1.949 | 4.0372 | 3.898 | 216.6664 | 0.51308 | 59.607 | 2
2737 | ZnO | None | 100 | 491.5213 | -8.23 | SHSY5Y | H | Human | Epithelial | Bone Marrow | 48 | NRU | NeutralRed | cell metabolic activity | N | N | N | 1.65 | 1.65 | 0.60606 | 1 | 81.38 | 1 | 2 | -725.8745 | 322.92 | 463.16 | 5.9159 | -5.916 | -2.018 | 62 | 1351.451 | 2 | 3.967 | 1.949 | 4.0372 | 3.898 | 216.6664 | 0.51308 | 64.192 | 2
2738 | ZnO | None | 100 | 983.0425 | -8.23 | SHSY5Y | H | Human | Epithelial | Bone Marrow | 48 | NRU | NeutralRed | cell metabolic activity | N | N | N | 1.65 | 1.65 | 0.60606 | 1 | 81.38 | 1 | 2 | -725.8745 | 322.92 | 463.16 | 5.9159 | -5.916 | -2.018 | 62 | 1351.451 | 2 | 3.967 | 1.949 | 4.0372 | 3.898 | 216.6664 | 0.51308 | 55.677 | 2
2739 | ZnO | None | 71 | 122.8803 | 17.5 | HepG2 | H | Human | Epithelial | Liver | 48 | MTT | Tetrazolium Salt | cell metabolic activity | N | N | N | 1.65 | 1.65 | 0.60606 | 1 | 81.38 | 1 | 2 | -725.8745 | 322.92 | 463.16 | 5.9159 | -5.916 | -2.018 | 62 | 1351.451 | 2 | 3.967 | 1.949 | 4.0372 | 3.898 | 216.6664 | 0.51308 | 88.254 | 2
2740 | ZnO | None | 71 | 307.2008 | 17.5 | HepG2 | H | Human | Epithelial | Liver | 48 | MTT | Tetrazolium Salt | cell metabolic activity | N | N | N | 1.65 | 1.65 | 0.60606 | 1 | 81.38 | 1 | 2 | -725.8745 | 322.92 | 463.16 | 5.9159 | -5.916 | -2.018 | 62 | 1351.451 | 2 | 3.967 | 1.949 | 4.0372 | 3.898 | 216.6664 | 0.51308 | 67.143 | 2
2741 | ZnO | None | 71 | 614.4016 | 17.5 | HepG2 | H | Human | Epithelial | Liver | 48 | MTT | Tetrazolium Salt | cell metabolic activity | N | N | N | 1.65 | 1.65 | 0.60606 | 1 | 81.38 | 1 | 2 | -725.8745 | 322.92 | 463.16 | 5.9159 | -5.916 | -2.018 | 62 | 1351.451 | 2 | 3.967 | 1.949 | 4.0372 | 3.898 | 216.6664 | 0.51308 | 10 | 1
2742 | ZnO | None | 71 | 1228.8031 | 17.5 | HepG2 | H | Human | Epithelial | Liver | 48 | MTT | Tetrazolium Salt | cell metabolic activity | N | N | N | 1.65 | 1.65 | 0.60606 | 1 | 81.38 | 1 | 2 | -725.8745 | 322.92 | 463.16 | 5.9159 | -5.916 | -2.018 | 62 | 1351.451 | 2 | 3.967 | 1.949 | 4.0372 | 3.898 | 216.6664 | 0.51308 | 11.587 | 1
2743 | ZnO | None | 30 | 12.288 | 42.28 | A549 | H | Human | Epithelial | Lung | 24 | CCK8 | Tetrazolium Salt | cell metabolic activity | N | N | N | 1.65 | 1.65 | 0.60606 | 1 | 81.38 | 1 | 2 | -725.8745 | 322.92 | 463.16 | 5.9159 | -5.916 | -2.018 | 62 | 1351.451 | 2 | 3.967 | 1.949 | 4.0372 | 3.898 | 216.6664 | 0.51308 | 96.943 | 2
2744 | ZnO | None | 30 | 30.7201 | 42.28 | A549 | H | Human | Epithelial | Lung | 24 | CCK8 | Tetrazolium Salt | cell metabolic activity | N | N | N | 1.65 | 1.65 | 0.60606 | 1 | 81.38 | 1 | 2 | -725.8745 | 322.92 | 463.16 | 5.9159 | -5.916 | -2.018 | 62 | 1351.451 | 2 | 3.967 | 1.949 | 4.0372 | 3.898 | 216.6664 | 0.51308 | 98.69 | 2
2745 | ZnO | None | 30 | 61.4402 | 42.28 | A549 | H | Human | Epithelial | Lung | 24 | CCK8 | Tetrazolium Salt | cell metabolic activity | N | N | N | 1.65 | 1.65 | 0.60606 | 1 | 81.38 | 1 | 2 | -725.8745 | 322.92 | 463.16 | 5.9159 | -5.916 | -2.018 | 62 | 1351.451 | 2 | 3.967 | 1.949 | 4.0372 | 3.898 | 216.6664 | 0.51308 | 101.16 | 2
2746 | ZnO | None | 30 | 122.8803 | 42.28 | A549 | H | Human | Epithelial | Lung | 24 | CCK8 | Tetrazolium Salt | cell metabolic activity | N | N | N | 1.65 | 1.65 | 0.60606 | 1 | 81.38 | 1 | 2 | -725.8745 | 322.92 | 463.16 | 5.9159 | -5.916 | -2.018 | 62 | 1351.451 | 2 | 3.967 | 1.949 | 4.0372 | 3.898 | 216.6664 | 0.51308 | 89.52 | 2
2747 | ZnO | None | 30 | 307.2008 | 42.28 | A549 | H | Human | Epithelial | Lung | 24 | CCK8 | Tetrazolium Salt | cell metabolic activity | N | N | N | 1.65 | 1.65 | 0.60606 | 1 | 81.38 | 1 | 2 | -725.8745 | 322.92 | 463.16 | 5.9159 | -5.916 | -2.018 | 62 | 1351.451 | 2 | 3.967 | 1.949 | 4.0372 | 3.898 | 216.6664 | 0.51308 | 63.901 | 2
2748 | ZnO | None | 30 | 614.4016 | 42.28 | A549 | H | Human | Epithelial | Lung | 24 | CCK8 | Tetrazolium Salt | cell metabolic activity | N | N | N | 1.65 | 1.65 | 0.60606 | 1 | 81.38 | 1 | 2 | -725.8745 | 322.92 | 463.16 | 5.9159 | -5.916 | -2.018 | 62 | 1351.451 | 2 | 3.967 | 1.949 | 4.0372 | 3.898 | 216.6664 | 0.51308 | 59.971 | 2
2749 | ZnO | None | 20 | 49.1521 | 17.5 | HepG2 | H | Human | Epithelial | Liver | 24 | MTT | Tetrazolium Salt | cell metabolic activity | N | N | N | 1.65 | 1.65 | 0.60606 | 1 | 81.38 | 1 | 2 | -725.8745 | 322.92 | 463.16 | 5.9159 | -5.916 | -2.018 | 62 | 1351.451 | 2 | 3.967 | 1.949 | 4.0372 | 3.898 | 216.6664 | 0.51308 | 98.097 | 2
2750 | ZnO | None | 20 | 98.3043 | 17.5 | HepG2 | H | Human | Epithelial | Liver | 24 | MTT | Tetrazolium Salt | cell metabolic activity | N | N | N | 1.65 | 1.65 | 0.60606 | 1 | 81.38 | 1 | 2 | -725.8745 | 322.92 | 463.16 | 5.9159 | -5.916 | -2.018 | 62 | 1351.451 | 2 | 3.967 | 1.949 | 4.0372 | 3.898 | 216.6664 | 0.51308 | 87.408 | 2
2751 | ZnO | None | 20 | 196.6085 | 17.5 | HepG2 | H | Human | Epithelial | Liver | 24 | MTT | Tetrazolium Salt | cell metabolic activity | N | N | N | 1.65 | 1.65 | 0.60606 | 1 | 81.38 | 1 | 2 | -725.8745 | 322.92 | 463.16 | 5.9159 | -5.916 | -2.018 | 62 | 1351.451 | 2 | 3.967 | 1.949 | 4.0372 | 3.898 | 216.6664 | 0.51308 | 68.96 | 2
2752 | ZnO | None | 20 | 491.5213 | 17.5 | HepG2 | H | Human | Epithelial | Liver | 24 | MTT | Tetrazolium Salt | cell metabolic activity | N | N | N | 1.65 | 1.65 | 0.60606 | 1 | 81.38 | 1 | 2 | -725.8745 | 322.92 | 463.16 | 5.9159 | -5.916 | -2.018 | 62 | 1351.451 | 2 | 3.967 | 1.949 | 4.0372 | 3.898 | 216.6664 | 0.51308 | 40.556 | 1
2753 | ZnO | None | 20 | 983.0425 | 17.5 | HepG2 | H | Human | Epithelial | Liver | 24 | MTT | Tetrazolium Salt | cell metabolic activity | N | N | N | 1.65 | 1.65 | 0.60606 | 1 | 81.38 | 1 | 2 | -725.8745 | 322.92 | 463.16 | 5.9159 | -5.916 | -2.018 | 62 | 1351.451 | 2 | 3.967 | 1.949 | 4.0372 | 3.898 | 216.6664 | 0.51308 | 24.89 | 1
2754 | ZnO | None | 20 | 1966.085 | 17.5 | HepG2 | H | Human | Epithelial | Liver | 24 | MTT | Tetrazolium Salt | cell metabolic activity | N | N | N | 1.65 | 1.65 | 0.60606 | 1 | 81.38 | 1 | 2 | -725.8745 | 322.92 | 463.16 | 5.9159 | -5.916 | -2.018 | 62 | 1351.451 | 2 | 3.967 | 1.949 | 4.0372 | 3.898 | 216.6664 | 0.51308 | 21.669 | 1
2755 | ZnO | None | 90 | 49.1521 | 17.5 | HepG2 | H | Human | Epithelial | Liver | 24 | MTT | Tetrazolium Salt | cell metabolic activity | N | N | N | 1.65 | 1.65 | 0.60606 | 1 | 81.38 | 1 | 2 | -725.8745 | 322.92 | 463.16 | 5.9159 | -5.916 | -2.018 | 62 | 1351.451 | 2 | 3.967 | 1.949 | 4.0372 | 3.898 | 216.6664 | 0.51308 | 99.56 | 2
2756 | ZnO | None | 90 | 98.3043 | 17.5 | HepG2 | H | Human | Epithelial | Liver | 24 | MTT | Tetrazolium Salt | cell metabolic activity | N | N | N | 1.65 | 1.65 | 0.60606 | 1 | 81.38 | 1 | 2 | -725.8745 | 322.92 | 463.16 | 5.9159 | -5.916 | -2.018 | 62 | 1351.451 | 2 | 3.967 | 1.949 | 4.0372 | 3.898 | 216.6664 | 0.51308 | 95.748 | 2
2757 | ZnO | None | 90 | 196.6085 | 17.5 | HepG2 | H | Human | Epithelial | Liver | 24 | MTT | Tetrazolium Salt | cell metabolic activity | N | N | N | 1.65 | 1.65 | 0.60606 | 1 | 81.38 | 1 | 2 | -725.8745 | 322.92 | 463.16 | 5.9159 | -5.916 | -2.018 | 62 | 1351.451 | 2 | 3.967 | 1.949 | 4.0372 | 3.898 | 216.6664 | 0.51308 | 79.912 | 2
2758 | ZnO | None | 90 | 491.5213 | 17.5 | HepG2 | H | Human | Epithelial | Liver | 24 | MTT | Tetrazolium Salt | cell metabolic activity | N | N | N | 1.65 | 1.65 | 0.60606 | 1 | 81.38 | 1 | 2 | -725.8745 | 322.92 | 463.16 | 5.9159 | -5.916 | -2.018 | 62 | 1351.451 | 2 | 3.967 | 1.949 | 4.0372 | 3.898 | 216.6664 | 0.51308 | 48.68 | 1
2759 | ZnO | None | 90 | 983.0425 | 17.5 | HepG2 | H | Human | Epithelial | Liver | 24 | MTT | Tetrazolium Salt | cell metabolic activity | N | N | N | 1.65 | 1.65 | 0.60606 | 1 | 81.38 | 1 | 2 | -725.8745 | 322.92 | 463.16 | 5.9159 | -5.916 | -2.018 | 62 | 1351.451 | 2 | 3.967 | 1.949 | 4.0372 | 3.898 | 216.6664 | 0.51308 | 29.472 | 1
2760 | ZnO | None | 90 | 1966.085 | 17.5 | HepG2 | H | Human | Epithelial | Liver | 24 | MTT | Tetrazolium Salt | cell metabolic activity | N | N | N | 1.65 | 1.65 | 0.60606 | 1 | 81.38 | 1 | 2 | -725.8745 | 322.92 | 463.16 | 5.9159 | -5.916 | -2.018 | 62 | 1351.451 | 2 | 3.967 | 1.949 | 4.0372 | 3.898 | 216.6664 | 0.51308 | 23.607 | 1
2761 | ZnO | None | 200 | 49.1521 | 17.5 | HepG2 | H | Human | Epithelial | Liver | 24 | MTT | Tetrazolium Salt | cell metabolic activity | N | N | N | 1.65 | 1.65 | 0.60606 | 1 | 81.38 | 1 | 2 | -725.8745 | 322.92 | 463.16 | 5.9159 | -5.916 | -2.018 | 62 | 1351.451 | 2 | 3.967 | 1.949 | 4.0372 | 3.898 | 216.6664 | 0.51308 | 99.854 | 2
2762 | ZnO | None | 200 | 98.3043 | 17.5 | HepG2 | H | Human | Epithelial | Liver | 24 | MTT | Tetrazolium Salt | cell metabolic activity | N | N | N | 1.65 | 1.65 | 0.60606 | 1 | 81.38 | 1 | 2 | -725.8745 | 322.92 | 463.16 | 5.9159 | -5.916 | -2.018 | 62 | 1351.451 | 2 | 3.967 | 1.949 | 4.0372 | 3.898 | 216.6664 | 0.51308 | 92.982 | 2
2763 | ZnO | None | 200 | 196.6085 | 17.5 | HepG2 | H | Human | Epithelial | Liver | 24 | MTT | Tetrazolium Salt | cell metabolic activity | N | N | N | 1.65 | 1.65 | 0.60606 | 1 | 81.38 | 1 | 2 | -725.8745 | 322.92 | 463.16 | 5.9159 | -5.916 | -2.018 | 62 | 1351.451 | 2 | 3.967 | 1.949 | 4.0372 | 3.898 | 216.6664 | 0.51308 | 80.994 | 2
2764 | ZnO | None | 200 | 491.5213 | 17.5 | HepG2 | H | Human | Epithelial | Liver | 24 | MTT | Tetrazolium Salt | cell metabolic activity | N | N | N | 1.65 | 1.65 | 0.60606 | 1 | 81.38 | 1 | 2 | -725.8745 | 322.92 | 463.16 | 5.9159 | -5.916 | -2.018 | 62 | 1351.451 | 2 | 3.967 | 1.949 | 4.0372 | 3.898 | 216.6664 | 0.51308 | 63.596 | 2
2765 | ZnO | None | 200 | 983.0425 | 17.5 | HepG2 | H | Human | Epithelial | Liver | 24 | MTT | Tetrazolium Salt | cell metabolic activity | N | N | N | 1.65 | 1.65 | 0.60606 | 1 | 81.38 | 1 | 2 | -725.8745 | 322.92 | 463.16 | 5.9159 | -5.916 | -2.018 | 62 | 1351.451 | 2 | 3.967 | 1.949 | 4.0372 | 3.898 | 216.6664 | 0.51308 | 60.234 | 2
2766 | ZnO | None | 200 | 1966.085 | 17.5 | HepG2 | H | Human | Epithelial | Liver | 24 | MTT | Tetrazolium Salt | cell metabolic activity | N | N | N | 1.65 | 1.65 | 0.60606 | 1 | 81.38 | 1 | 2 | -725.8745 | 322.92 | 463.16 | 5.9159 | -5.916 | -2.018 | 62 | 1351.451 | 2 | 3.967 | 1.949 | 4.0372 | 3.898 | 216.6664 | 0.51308 | 57.018 | 2
2767 | ZnO | None | 94.5 | 122.8803 | 17.5 | THP1 | H | Human | Monocyte | Blood | 24 | MTT | Tetrazolium Salt | cell metabolic activity | N | N | N | 1.65 | 1.65 | 0.60606 | 1 | 81.38 | 1 | 2 | -725.8745 | 322.92 | 463.16 | 5.9159 | -5.916 | -2.018 | 62 | 1351.451 | 2 | 3.967 | 1.949 | 4.0372 | 3.898 | 216.6664 | 0.51308 | 57.358 | 2
2768 | ZnO | None | 94.5 | 245.7606 | 17.5 | THP1 | H | Human | Monocyte | Blood | 24 | MTT | Tetrazolium Salt | cell metabolic activity | N | N | N | 1.65 | 1.65 | 0.60606 | 1 | 81.38 | 1 | 2 | -725.8745 | 322.92 | 463.16 | 5.9159 | -5.916 | -2.018 | 62 | 1351.451 | 2 | 3.967 | 1.949 | 4.0372 | 3.898 | 216.6664 | 0.51308 | 45.652 | 1
2769 | ZnO | None | 94.5 | 491.5213 | 17.5 | THP1 | H | Human | Monocyte | Blood | 24 | MTT | Tetrazolium Salt | cell metabolic activity | N | N | N | 1.65 | 1.65 | 0.60606 | 1 | 81.38 | 1 | 2 | -725.8745 | 322.92 | 463.16 | 5.9159 | -5.916 | -2.018 | 62 | 1351.451 | 2 | 3.967 | 1.949 | 4.0372 | 3.898 | 216.6664 | 0.51308 | 36.957 | 1
2770 | ZnO | None | 94.5 | 983.0425 | 17.5 | THP1 | H | Human | Monocyte | Blood | 24 | MTT | Tetrazolium Salt | cell metabolic activity | N | N | N | 1.65 | 1.65 | 0.60606 | 1 | 81.38 | 1 | 2 | -725.8745 | 322.92 | 463.16 | 5.9159 | -5.916 | -2.018 | 62 | 1351.451 | 2 | 3.967 | 1.949 | 4.0372 | 3.898 | 216.6664 | 0.51308 | 24.582 | 1
2771 | ZnO | None | 94.5 | 1228.8031 | 17.5 | THP1 | H | Human | Monocyte | Blood | 24 | MTT | Tetrazolium Salt | cell metabolic activity | N | N | N | 1.65 | 1.65 | 0.60606 | 1 | 81.38 | 1 | 2 | -725.8745 | 322.92 | 463.16 | 5.9159 | -5.916 | -2.018 | 62 | 1351.451 | 2 | 3.967 | 1.949 | 4.0372 | 3.898 | 216.6664 | 0.51308 | 21.07 | 1
2772 | ZnO | None | 52 | 61.4402 | -26 | A549 | H | Human | Epithelial | Lung | 24 | MTT | Tetrazolium Salt | cell metabolic activity | N | N | N | 1.65 | 1.65 | 0.60606 | 1 | 81.38 | 1 | 2 | -725.8745 | 322.92 | 463.16 | 5.9159 | -5.916 | -2.018 | 62 | 1351.451 | 2 | 3.967 | 1.949 | 4.0372 | 3.898 | 216.6664 | 0.51308 | 95.017 | 2
2773 | ZnO | None | 52 | 122.8803 | -26 | A549 | H | Human | Epithelial | Lung | 24 | MTT | Tetrazolium Salt | cell metabolic activity | N | N | N | 1.65 | 1.65 | 0.60606 | 1 | 81.38 | 1 | 2 | -725.8745 | 322.92 | 463.16 | 5.9159 | -5.916 | -2.018 | 62 | 1351.451 | 2 | 3.967 | 1.949 | 4.0372 | 3.898 | 216.6664 | 0.51308 | 73.09 | 2
2774 | ZnO | None | 52 | 307.2008 | -26 | A549 | H | Human | Epithelial | Lung | 24 | MTT | Tetrazolium Salt | cell metabolic activity | N | N | N | 1.65 | 1.65 | 0.60606 | 1 | 81.38 | 1 | 2 | -725.8745 | 322.92 | 463.16 | 5.9159 | -5.916 | -2.018 | 62 | 1351.451 | 2 | 3.967 | 1.949 | 4.0372 | 3.898 | 216.6664 | 0.51308 | 60.133 | 2
2775 | ZnO | None | 52 | 614.4016 | -26 | A549 | H | Human | Epithelial | Lung | 24 | MTT | Tetrazolium Salt | cell metabolic activity | N | N | N | 1.65 | 1.65 | 0.60606 | 1 | 81.38 | 1 | 2 | -725.8745 | 322.92 | 463.16 | 5.9159 | -5.916 | -2.018 | 62 | 1351.451 | 2 | 3.967 | 1.949 | 4.0372 | 3.898 | 216.6664 | 0.51308 | 49.169 | 1
2776 | ZnO | None | 52 | 1228.8031 | -26 | A549 | H | Human | Epithelial | Lung | 24 | MTT | Tetrazolium Salt | cell metabolic activity | N | N | N | 1.65 | 1.65 | 0.60606 | 1 | 81.38 | 1 | 2 | -725.8745 | 322.92 | 463.16 | 5.9159 | -5.916 | -2.018 | 62 | 1351.451 | 2 | 3.967 | 1.949 | 4.0372 | 3.898 | 216.6664 | 0.51308 | 39.092 | 1
2777 | ZnO | None | 52 | 61.4402 | -26 | A549 | H | Human | Epithelial | Lung | 48 | MTT | Tetrazolium Salt | cell metabolic activity | N | N | N | 1.65 | 1.65 | 0.60606 | 1 | 81.38 | 1 | 2 | -725.8745 | 322.92 | 463.16 | 5.9159 | -5.916 | -2.018 | 62 | 1351.451 | 2 | 3.967 | 1.949 | 4.0372 | 3.898 | 216.6664 | 0.51308 | 93.245 | 2
2778 | ZnO | None | 52 | 122.8803 | -26 | A549 | H | Human | Epithelial | Lung | 48 | MTT | Tetrazolium Salt | cell metabolic activity | N | N | N | 1.65 | 1.65 | 0.60606 | 1 | 81.38 | 1 | 2 | -725.8745 | 322.92 | 463.16 | 5.9159 | -5.916 | -2.018 | 62 | 1351.451 | 2 | 3.967 | 1.949 | 4.0372 | 3.898 | 216.6664 | 0.51308 | 60.908 | 2
2779 | ZnO | None | 52 | 307.2008 | -26 | A549 | H | Human | Epithelial | Lung | 48 | MTT | Tetrazolium Salt | cell metabolic activity | N | N | N | 1.65 | 1.65 | 0.60606 | 1 | 81.38 | 1 | 2 | -725.8745 | 322.92 | 463.16 | 5.9159 | -5.916 | -2.018 | 62 | 1351.451 | 2 | 3.967 | 1.949 | 4.0372 | 3.898 | 216.6664 | 0.51308 | 47.841 | 1
2780 | ZnO | None | 52 | 614.4016 | -26 | A549 | H | Human | Epithelial | Lung | 48 | MTT | Tetrazolium Salt | cell metabolic activity | N | N | N | 1.65 | 1.65 | 0.60606 | 1 | 81.38 | 1 | 2 | -725.8745 | 322.92 | 463.16 | 5.9159 | -5.916 | -2.018 | 62 | 1351.451 | 2 | 3.967 | 1.949 | 4.0372 | 3.898 | 216.6664 | 0.51308 | 37.874 | 1
2781 | ZnO | None | 52 | 1228.8031 | -26 | A549 | H | Human | Epithelial | Lung | 48 | MTT | Tetrazolium Salt | cell metabolic activity | N | N | N | 1.65 | 1.65 | 0.60606 | 1 | 81.38 | 1 | 2 | -725.8745 | 322.92 | 463.16 | 5.9159 | -5.916 | -2.018 | 62 | 1351.451 | 2 | 3.967 | 1.949 | 4.0372 | 3.898 | 216.6664 | 0.51308 | 26.91 | 1
2782 | ZrO2 | None | 10 | 405.7684 | -45.5 | HCT116 | H | Human | Epithelial | Colon | 24 | MTT | Tetrazolium Salt | cell metabolic activity | N | N | N | 1.33 | 1.33 | 0.75188 | 1 | 123.223 | 2 | 4 | -3117.8924 | 534.27 | 1057.08 | 6.4115 | -6.411 | 3.042 | 124 | 1789.0608 | 9 | 1.6845 | 4.7265 | 0.30017 | 9.453 | 241.4137 | 0.21157 | 72.5 | 2
2783 | ZrO2 | None | 10 | 811.5368 | -45.5 | HCT116 | H | Human | Epithelial | Colon | 24 | MTT | Tetrazolium Salt | cell metabolic activity | N | N | N | 1.33 | 1.33 | 0.75188 | 1 | 123.223 | 2 | 4 | -3117.8924 | 534.27 | 1057.08 | 6.4115 | -6.411 | 3.042 | 124 | 1789.0608 | 9 | 1.6845 | 4.7265 | 0.30017 | 9.453 | 241.4137 | 0.21157 | 62.4 | 2
2784 | ZrO2 | None | 10 | 1217.3052 | -45.5 | HCT116 | H | Human | Epithelial | Colon | 24 | MTT | Tetrazolium Salt | cell metabolic activity | N | N | N | 1.33 | 1.33 | 0.75188 | 1 | 123.223 | 2 | 4 | -3117.8924 | 534.27 | 1057.08 | 6.4115 | -6.411 | 3.042 | 124 | 1789.0608 | 9 | 1.6845 | 4.7265 | 0.30017 | 9.453 | 241.4137 | 0.21157 | 51.1 | 2
2785 | ZrO2 | None | 10 | 1623.0736 | -45.5 | HCT116 | H | Human | Epithelial | Colon | 24 | MTT | Tetrazolium Salt | cell metabolic activity | N | N | N | 1.33 | 1.33 | 0.75188 | 1 | 123.223 | 2 | 4 | -3117.8924 | 534.27 | 1057.08 | 6.4115 | -6.411 | 3.042 | 124 | 1789.0608 | 9 | 1.6845 | 4.7265 | 0.30017 | 9.453 | 241.4137 | 0.21157 | 43.6 | 1
2786 | ZrO2 | None | 10 | 405.7684 | -45.5 | A549 | H | Human | Epithelial | Lung | 24 | MTT | Tetrazolium Salt | cell metabolic activity | N | N | N | 1.33 | 1.33 | 0.75188 | 1 | 123.223 | 2 | 4 | -3117.8924 | 534.27 | 1057.08 | 6.4115 | -6.411 | 3.042 | 124 | 1789.0608 | 9 | 1.6845 | 4.7265 | 0.30017 | 9.453 | 241.4137 | 0.21157 | 68.45 | 2
2787 | ZrO2 | None | 10 | 811.5368 | -45.5 | A549 | H | Human | Epithelial | Lung | 24 | MTT | Tetrazolium Salt | cell metabolic activity | N | N | N | 1.33 | 1.33 | 0.75188 | 1 | 123.223 | 2 | 4 | -3117.8924 | 534.27 | 1057.08 | 6.4115 | -6.411 | 3.042 | 124 | 1789.0608 | 9 | 1.6845 | 4.7265 | 0.30017 | 9.453 | 241.4137 | 0.21157 | 56.88 | 2
2788 | ZrO2 | None | 10 | 1217.3052 | -45.5 | A549 | H | Human | Epithelial | Lung | 24 | MTT | Tetrazolium Salt | cell metabolic activity | N | N | N | 1.33 | 1.33 | 0.75188 | 1 | 123.223 | 2 | 4 | -3117.8924 | 534.27 | 1057.08 | 6.4115 | -6.411 | 3.042 | 124 | 1789.0608 | 9 | 1.6845 | 4.7265 | 0.30017 | 9.453 | 241.4137 | 0.21157 | 48.84 | 1
2789 | ZrO2 | None | 10 | 1623.0736 | -45.5 | A549 | H | Human | Epithelial | Lung | 24 | MTT | Tetrazolium Salt | cell metabolic activity | N | N | N | 1.33 | 1.33 | 0.75188 | 1 | 123.223 | 2 | 4 | -3117.8924 | 534.27 | 1057.08 | 6.4115 | -6.411 | 3.042 | 124 | 1789.0608 | 9 | 1.6845 | 4.7265 | 0.30017 | 9.453 | 241.4137 | 0.21157 | 38 | 1
2790 | ZrO2 | None | 10 | 405.7684 | -45.5 | HCT116 | H | Human | Epithelial | Colon | 24 | Live/Dead | Trypan Blue | cell membrane integrity | N | N | N | 1.33 | 1.33 | 0.75188 | 1 | 123.223 | 2 | 4 | -3117.8924 | 534.27 | 1057.08 | 6.4115 | -6.411 | 3.042 | 124 | 1789.0608 | 9 | 1.6845 | 4.7265 | 0.30017 | 9.453 | 241.4137 | 0.21157 | 72.74 | 2
2791 | ZrO2 | None | 10 | 811.5368 | -45.5 | HCT116 | H | Human | Epithelial | Colon | 24 | Live/Dead | Trypan Blue | cell membrane integrity | N | N | N | 1.33 | 1.33 | 0.75188 | 1 | 123.223 | 2 | 4 | -3117.8924 | 534.27 | 1057.08 | 6.4115 | -6.411 | 3.042 | 124 | 1789.0608 | 9 | 1.6845 | 4.7265 | 0.30017 | 9.453 | 241.4137 | 0.21157 | 58.52 | 2
2792 | ZrO2 | None | 10 | 1217.3052 | -45.5 | HCT116 | H | Human | Epithelial | Colon | 24 | Live/Dead | Trypan Blue | cell membrane integrity | N | N | N | 1.33 | 1.33 | 0.75188 | 1 | 123.223 | 2 | 4 | -3117.8924 | 534.27 | 1057.08 | 6.4115 | -6.411 | 3.042 | 124 | 1789.0608 | 9 | 1.6845 | 4.7265 | 0.30017 | 9.453 | 241.4137 | 0.21157 | 52.62 | 2
2793 | ZrO2 | None | 10 | 1623.0736 | -45.5 | HCT116 | H | Human | Epithelial | Colon | 24 | Live/Dead | Trypan Blue | cell membrane integrity | N | N | N | 1.33 | 1.33 | 0.75188 | 1 | 123.223 | 2 | 4 | -3117.8924 | 534.27 | 1057.08 | 6.4115 | -6.411 | 3.042 | 124 | 1789.0608 | 9 | 1.6845 | 4.7265 | 0.30017 | 9.453 | 241.4137 | 0.21157 | 42.93 | 1
2794 | ZrO2 | None | 10 | 405.7684 | -45.5 | A549 | H | Human | Epithelial | Lung | 24 | Live/Dead | Trypan Blue | cell membrane integrity | N | N | N | 1.33 | 1.33 | 0.75188 | 1 | 123.223 | 2 | 4 | -3117.8924 | 534.27 | 1057.08 | 6.4115 | -6.411 | 3.042 | 124 | 1789.0608 | 9 | 1.6845 | 4.7265 | 0.30017 | 9.453 | 241.4137 | 0.21157 | 67.1 | 2
2795 | ZrO2 | None | 10 | 811.5368 | -45.5 | A549 | H | Human | Epithelial | Lung | 24 | Live/Dead | Trypan Blue | cell membrane integrity | N | N | N | 1.33 | 1.33 | 0.75188 | 1 | 123.223 | 2 | 4 | -3117.8924 | 534.27 | 1057.08 | 6.4115 | -6.411 | 3.042 | 124 | 1789.0608 | 9 | 1.6845 | 4.7265 | 0.30017 | 9.453 | 241.4137 | 0.21157 | 55.78 | 2
2796 | ZrO2 | None | 10 | 1217.3052 | -45.5 | A549 | H | Human | Epithelial | Lung | 24 | Live/Dead | Trypan Blue | cell membrane integrity | N | N | N | 1.33 | 1.33 | 0.75188 | 1 | 123.223 | 2 | 4 | -3117.8924 | 534.27 | 1057.08 | 6.4115 | -6.411 | 3.042 | 124 | 1789.0608 | 9 | 1.6845 | 4.7265 | 0.30017 | 9.453 | 241.4137 | 0.21157 | 46.88 | 1
2797 | ZrO2 | None | 10 | 1623.0736 | -45.5 | A549 | H | Human | Epithelial | Lung | 24 | Live/Dead | Trypan Blue | cell membrane integrity | N | N | N | 1.33 | 1.33 | 0.75188 | 1 | 123.223 | 2 | 4 | -3117.8924 | 534.27 | 1057.08 | 6.4115 | -6.411 | 3.042 | 124 | 1789.0608 | 9 | 1.6845 | 4.7265 | 0.30017 | 9.453 | 241.4137 | 0.21157 | 36.98 | 1