## Sheet1
number | Nanoparticle | Coat/Functional Group | Diameter (nm) | Concentration μM | Zeta potential (mV) | Cells | Human(H)/Animal(A) cells | Animal（Cell_Source） | Cell morphology | Cell-organ/tissue source | Exposure time (h) | Test | Test indicator | Biochemical metric | Interference checked (Y/N) | Colloidal stability checked (Y/N) | Positive control (Y/N) | χ | ∑x | No/∑x | NMetal | MW | Noxygen | χOX | % Cell viability | class
1 | ZnO | None | 50 | 20 | 11.9 | A549 | H | Human | Epithelial | Lung | 24 | CCK8 | Tetrazolium Salt | cell metabolic activity | N | N | N | 1.65 | 1.65 | 0.60606 | 1 | 81.38 | 1 | 2 | 99.7233 | 2
2 | ZnO | None | 50 | 40 | 11.9 | A549 | H | Human | Epithelial | Lung | 24 | CCK8 | Tetrazolium Salt | cell metabolic activity | N | N | N | 1.65 | 1.65 | 0.60606 | 1 | 81.38 | 1 | 2 | 91.0181 | 2
3 | ZnO | None | 50 | 80 | 11.9 | A549 | H | Human | Epithelial | Lung | 24 | CCK8 | Tetrazolium Salt | cell metabolic activity | N | N | N | 1.65 | 1.65 | 0.60606 | 1 | 81.38 | 1 | 2 | 82.073 | 2
4 | ZnO | None | 50 | 160 | 11.9 | A549 | H | Human | Epithelial | Lung | 24 | CCK8 | Tetrazolium Salt | cell metabolic activity | N | N | N | 1.65 | 1.65 | 0.60606 | 1 | 81.38 | 1 | 2 | 72.6116 | 2
5 | ZnO | None | 50 | 320 | 11.9 | A549 | H | Human | Epithelial | Lung | 24 | CCK8 | Tetrazolium Salt | cell metabolic activity | N | N | N | 1.65 | 1.65 | 0.60606 | 1 | 81.38 | 1 | 2 | 61.2689 | 2
6 | ZnO | None | 50 | 20 | 11.9 | A549 | H | Human | Epithelial | Lung | 24 | MTT | Tetrazolium Salt | cell metabolic activity | N | N | N | 1.65 | 1.65 | 0.60606 | 1 | 81.38 | 1 | 2 | 98.1174 | 2
7 | ZnO | None | 50 | 40 | 11.9 | A549 | H | Human | Epithelial | Lung | 24 | MTT | Tetrazolium Salt | cell metabolic activity | N | N | N | 1.65 | 1.65 | 0.60606 | 1 | 81.38 | 1 | 2 | 90.2361 | 2
8 | ZnO | None | 50 | 80 | 11.9 | A549 | H | Human | Epithelial | Lung | 24 | MTT | Tetrazolium Salt | cell metabolic activity | N | N | N | 1.65 | 1.65 | 0.60606 | 1 | 81.38 | 1 | 2 | 77.2176 | 2
9 | ZnO | None | 50 | 160 | 11.9 | A549 | H | Human | Epithelial | Lung | 24 | MTT | Tetrazolium Salt | cell metabolic activity | N | N | N | 1.65 | 1.65 | 0.60606 | 1 | 81.38 | 1 | 2 | 71.3146 | 2
10 | ZnO | None | 50 | 320 | 11.9 | A549 | H | Human | Epithelial | Lung | 24 | MTT | Tetrazolium Salt | cell metabolic activity | N | N | N | 1.65 | 1.65 | 0.60606 | 1 | 81.38 | 1 | 2 | 52.5207 | 2
11 | ZnO | None | 50 | 20 | 11.9 | A549 | H | Human | Epithelial | Lung | 48 | CCK8 | Tetrazolium Salt | cell metabolic activity | N | N | N | 1.65 | 1.65 | 0.60606 | 1 | 81.38 | 1 | 2 | 76.2805 | 2
12 | ZnO | None | 50 | 40 | 11.9 | A549 | H | Human | Epithelial | Lung | 48 | CCK8 | Tetrazolium Salt | cell metabolic activity | N | N | N | 1.65 | 1.65 | 0.60606 | 1 | 81.38 | 1 | 2 | 43.6874 | 1
13 | ZnO | None | 50 | 80 | 11.9 | A549 | H | Human | Epithelial | Lung | 48 | CCK8 | Tetrazolium Salt | cell metabolic activity | N | N | N | 1.65 | 1.65 | 0.60606 | 1 | 81.38 | 1 | 2 | 34.5965 | 1
14 | ZnO | None | 50 | 160 | 11.9 | A549 | H | Human | Epithelial | Lung | 48 | CCK8 | Tetrazolium Salt | cell metabolic activity | N | N | N | 1.65 | 1.65 | 0.60606 | 1 | 81.38 | 1 | 2 | 40.7012 | 1
15 | ZnO | None | 50 | 320 | 11.9 | A549 | H | Human | Epithelial | Lung | 48 | CCK8 | Tetrazolium Salt | cell metabolic activity | N | N | N | 1.65 | 1.65 | 0.60606 | 1 | 81.38 | 1 | 2 | 30.2211 | 1
16 | ZnO | None | 50 | 20 | 11.9 | A549 | H | Human | Epithelial | Lung | 48 | MTT | Tetrazolium Salt | cell metabolic activity | N | N | N | 1.65 | 1.65 | 0.60606 | 1 | 81.38 | 1 | 2 | 96.5129 | 2
17 | ZnO | None | 50 | 40 | 11.9 | A549 | H | Human | Epithelial | Lung | 48 | MTT | Tetrazolium Salt | cell metabolic activity | N | N | N | 1.65 | 1.65 | 0.60606 | 1 | 81.38 | 1 | 2 | 67.2707 | 2
18 | ZnO | None | 50 | 80 | 11.9 | A549 | H | Human | Epithelial | Lung | 48 | MTT | Tetrazolium Salt | cell metabolic activity | N | N | N | 1.65 | 1.65 | 0.60606 | 1 | 81.38 | 1 | 2 | 60.5986 | 2
19 | ZnO | None | 50 | 16 | 11.9 | A549 | H | Human | Epithelial | Lung | 48 | MTT | Tetrazolium Salt | cell metabolic activity | N | N | N | 1.65 | 1.65 | 0.60606 | 1 | 81.38 | 1 | 2 | 52.3888 | 2
20 | ZnO | None | 50 | 320 | 11.9 | A549 | H | Human | Epithelial | Lung | 48 | MTT | Tetrazolium Salt | cell metabolic activity | N | N | N | 1.65 | 1.65 | 0.60606 | 1 | 81.38 | 1 | 2 | 41.0763 | 1
21 | ZnO | None | 50 | 20 | 11.9 | HeLa | H | Human | Epithelial | Cervix | 24 | CCK8 | Tetrazolium Salt | cell metabolic activity | N | N | N | 1.65 | 1.65 | 0.60606 | 1 | 81.38 | 1 | 2 | 74.025 | 2
22 | ZnO | None | 50 | 40 | 11.9 | HeLa | H | Human | Epithelial | Cervix | 24 | CCK8 | Tetrazolium Salt | cell metabolic activity | N | N | N | 1.65 | 1.65 | 0.60606 | 1 | 81.38 | 1 | 2 | 73.662 | 2
23 | ZnO | None | 50 | 80 | 11.9 | HeLa | H | Human | Epithelial | Cervix | 24 | CCK8 | Tetrazolium Salt | cell metabolic activity | N | N | N | 1.65 | 1.65 | 0.60606 | 1 | 81.38 | 1 | 2 | 46.349 | 1
24 | ZnO | None | 50 | 160 | 11.9 | HeLa | H | Human | Epithelial | Cervix | 24 | CCK8 | Tetrazolium Salt | cell metabolic activity | N | N | N | 1.65 | 1.65 | 0.60606 | 1 | 81.38 | 1 | 2 | 31.4199 | 1
25 | ZnO | None | 50 | 320 | 11.9 | HeLa | H | Human | Epithelial | Cervix | 24 | CCK8 | Tetrazolium Salt | cell metabolic activity | N | N | N | 1.65 | 1.65 | 0.60606 | 1 | 81.38 | 1 | 2 | 26.2789 | 1
26 | ZnO | None | 50 | 20 | 11.9 | HeLa | H | Human | Epithelial | Cervix | 24 | MTT | Tetrazolium Salt | cell metabolic activity | N | N | N | 1.65 | 1.65 | 0.60606 | 1 | 81.38 | 1 | 2 | 85.1989 | 2
27 | ZnO | None | 50 | 40 | 11.9 | HeLa | H | Human | Epithelial | Cervix | 24 | MTT | Tetrazolium Salt | cell metabolic activity | N | N | N | 1.65 | 1.65 | 0.60606 | 1 | 81.38 | 1 | 2 | 81.9606 | 2
28 | ZnO | None | 50 | 80 | 11.9 | HeLa | H | Human | Epithelial | Cervix | 24 | MTT | Tetrazolium Salt | cell metabolic activity | N | N | N | 1.65 | 1.65 | 0.60606 | 1 | 81.38 | 1 | 2 | 42.2689 | 1
29 | ZnO | None | 50 | 160 | 11.9 | HeLa | H | Human | Epithelial | Cervix | 24 | MTT | Tetrazolium Salt | cell metabolic activity | N | N | N | 1.65 | 1.65 | 0.60606 | 1 | 81.38 | 1 | 2 | 34.5477 | 1
30 | ZnO | None | 50 | 320 | 11.9 | HeLa | H | Human | Epithelial | Cervix | 24 | MTT | Tetrazolium Salt | cell metabolic activity | N | N | N | 1.65 | 1.65 | 0.60606 | 1 | 81.38 | 1 | 2 | 32.5942 | 1
31 | ZnO | None | 50 | 20 | 11.9 | HeLa | H | Human | Epithelial | Cervix | 48 | CCK8 | Tetrazolium Salt | cell metabolic activity | N | N | N | 1.65 | 1.65 | 0.60606 | 1 | 81.38 | 1 | 2 | 84.8924 | 2
32 | ZnO | None | 50 | 40 | 11.9 | HeLa | H | Human | Epithelial | Cervix | 48 | CCK8 | Tetrazolium Salt | cell metabolic activity | N | N | N | 1.65 | 1.65 | 0.60606 | 1 | 81.38 | 1 | 2 | 60.3393 | 2
33 | ZnO | None | 50 | 80 | 11.9 | HeLa | H | Human | Epithelial | Cervix | 48 | CCK8 | Tetrazolium Salt | cell metabolic activity | N | N | N | 1.65 | 1.65 | 0.60606 | 1 | 81.38 | 1 | 2 | 18.435 | 1
34 | ZnO | None | 50 | 160 | 11.9 | HeLa | H | Human | Epithelial | Cervix | 48 | CCK8 | Tetrazolium Salt | cell metabolic activity | N | N | N | 1.65 | 1.65 | 0.60606 | 1 | 81.38 | 1 | 2 | 14.6518 | 1
35 | ZnO | None | 50 | 320 | 11.9 | HeLa | H | Human | Epithelial | Cervix | 48 | CCK8 | Tetrazolium Salt | cell metabolic activity | N | N | N | 1.65 | 1.65 | 0.60606 | 1 | 81.38 | 1 | 2 | 14.5961 | 1
36 | ZnO | None | 50 | 20 | 11.9 | HeLa | H | Human | Epithelial | Cervix | 48 | MTT | Tetrazolium Salt | cell metabolic activity | N | N | N | 1.65 | 1.65 | 0.60606 | 1 | 81.38 | 1 | 2 | 73.7924 | 2
37 | ZnO | None | 50 | 40 | 11.9 | HeLa | H | Human | Epithelial | Cervix | 48 | MTT | Tetrazolium Salt | cell metabolic activity | N | N | N | 1.65 | 1.65 | 0.60606 | 1 | 81.38 | 1 | 2 | 54.6956 | 2
38 | ZnO | None | 50 | 80 | 11.9 | HeLa | H | Human | Epithelial | Cervix | 48 | MTT | Tetrazolium Salt | cell metabolic activity | N | N | N | 1.65 | 1.65 | 0.60606 | 1 | 81.38 | 1 | 2 | 32.004 | 1
39 | ZnO | None | 50 | 160 | 11.9 | HeLa | H | Human | Epithelial | Cervix | 48 | MTT | Tetrazolium Salt | cell metabolic activity | N | N | N | 1.65 | 1.65 | 0.60606 | 1 | 81.38 | 1 | 2 | 21.029 | 1
40 | ZnO | None | 50 | 320 | 11.9 | HeLa | H | Human | Epithelial | Cervix | 48 | MTT | Tetrazolium Salt | cell metabolic activity | N | N | N | 1.65 | 1.65 | 0.60606 | 1 | 81.38 | 1 | 2 | 21.1862 | 1
41 | CdO | None | 300 | 2 | 5.3 | A549 | H | Human | Epithelial | Lung | 24 | CCK8 | Tetrazolium Salt | cell metabolic activity | N | N | N | 1.96 | 1.96 | 0.5102 | 1 | 128.409 | 1 | 2 | 97.381 | 2
42 | CdO | None | 300 | 4 | 5.3 | A549 | H | Human | Epithelial | Lung | 24 | CCK8 | Tetrazolium Salt | cell metabolic activity | N | N | N | 1.96 | 1.96 | 0.5102 | 1 | 128.409 | 1 | 2 | 107.3589 | 2
43 | CdO | None | 300 | 8 | 5.3 | A549 | H | Human | Epithelial | Lung | 24 | CCK8 | Tetrazolium Salt | cell metabolic activity | N | N | N | 1.96 | 1.96 | 0.5102 | 1 | 128.409 | 1 | 2 | 99.9816 | 2
44 | CdO | None | 300 | 16 | 5.3 | A549 | H | Human | Epithelial | Lung | 24 | CCK8 | Tetrazolium Salt | cell metabolic activity | N | N | N | 1.96 | 1.96 | 0.5102 | 1 | 128.409 | 1 | 2 | 97.7868 | 2
45 | CdO | None | 300 | 32 | 5.3 | A549 | H | Human | Epithelial | Lung | 24 | CCK8 | Tetrazolium Salt | cell metabolic activity | N | N | N | 1.96 | 1.96 | 0.5102 | 1 | 128.409 | 1 | 2 | 96.3113 | 2
46 | CdO | None | 300 | 2 | 5.3 | A549 | H | Human | Epithelial | Lung | 24 | MTT | Tetrazolium Salt | cell metabolic activity | N | N | N | 1.96 | 1.96 | 0.5102 | 1 | 128.409 | 1 | 2 | 95.1499 | 2
47 | CdO | None | 300 | 4 | 5.3 | A549 | H | Human | Epithelial | Lung | 24 | MTT | Tetrazolium Salt | cell metabolic activity | N | N | N | 1.96 | 1.96 | 0.5102 | 1 | 128.409 | 1 | 2 | 98.947 | 2
48 | CdO | None | 300 | 8 | 5.3 | A549 | H | Human | Epithelial | Lung | 24 | MTT | Tetrazolium Salt | cell metabolic activity | N | N | N | 1.96 | 1.96 | 0.5102 | 1 | 128.409 | 1 | 2 | 89.0874 | 2
49 | CdO | None | 300 | 16 | 5.3 | A549 | H | Human | Epithelial | Lung | 24 | MTT | Tetrazolium Salt | cell metabolic activity | N | N | N | 1.96 | 1.96 | 0.5102 | 1 | 128.409 | 1 | 2 | 97.4792 | 2
50 | CdO | None | 300 | 32 | 5.3 | A549 | H | Human | Epithelial | Lung | 24 | MTT | Tetrazolium Salt | cell metabolic activity | N | N | N | 1.96 | 1.96 | 0.5102 | 1 | 128.409 | 1 | 2 | 105.3287 | 2
51 | CdO | None | 300 | 2 | 5.3 | A549 | H | Human | Epithelial | Lung | 48 | CCK8 | Tetrazolium Salt | cell metabolic activity | N | N | N | 1.96 | 1.96 | 0.5102 | 1 | 128.409 | 1 | 2 | 95.5396 | 2
52 | CdO | None | 300 | 4 | 5.3 | A549 | H | Human | Epithelial | Lung | 48 | CCK8 | Tetrazolium Salt | cell metabolic activity | N | N | N | 1.96 | 1.96 | 0.5102 | 1 | 128.409 | 1 | 2 | 84.1996 | 2
53 | CdO | None | 300 | 8 | 5.3 | A549 | H | Human | Epithelial | Lung | 48 | CCK8 | Tetrazolium Salt | cell metabolic activity | N | N | N | 1.96 | 1.96 | 0.5102 | 1 | 128.409 | 1 | 2 | 124.0692 | 2
54 | CdO | None | 300 | 16 | 5.3 | A549 | H | Human | Epithelial | Lung | 48 | CCK8 | Tetrazolium Salt | cell metabolic activity | N | N | N | 1.96 | 1.96 | 0.5102 | 1 | 128.409 | 1 | 2 | 105.3959 | 2
55 | CdO | None | 300 | 32 | 5.3 | A549 | H | Human | Epithelial | Lung | 48 | CCK8 | Tetrazolium Salt | cell metabolic activity | N | N | N | 1.96 | 1.96 | 0.5102 | 1 | 128.409 | 1 | 2 | 119.8356 | 2
56 | CdO | None | 300 | 2 | 5.3 | A549 | H | Human | Epithelial | Lung | 48 | MTT | Tetrazolium Salt | cell metabolic activity | N | N | N | 1.96 | 1.96 | 0.5102 | 1 | 128.409 | 1 | 2 | 100.4393 | 2
57 | CdO | None | 300 | 4 | 5.3 | A549 | H | Human | Epithelial | Lung | 48 | MTT | Tetrazolium Salt | cell metabolic activity | N | N | N | 1.96 | 1.96 | 0.5102 | 1 | 128.409 | 1 | 2 | 91.9275 | 2
58 | CdO | None | 300 | 8 | 5.3 | A549 | H | Human | Epithelial | Lung | 48 | MTT | Tetrazolium Salt | cell metabolic activity | N | N | N | 1.96 | 1.96 | 0.5102 | 1 | 128.409 | 1 | 2 | 99.2037 | 2
59 | CdO | None | 300 | 16 | 5.3 | A549 | H | Human | Epithelial | Lung | 48 | MTT | Tetrazolium Salt | cell metabolic activity | N | N | N | 1.96 | 1.96 | 0.5102 | 1 | 128.409 | 1 | 2 | 100.8512 | 2
60 | CdO | None | 300 | 32 | 5.3 | A549 | H | Human | Epithelial | Lung | 48 | MTT | Tetrazolium Salt | cell metabolic activity | N | N | N | 1.96 | 1.96 | 0.5102 | 1 | 128.409 | 1 | 2 | 95.8265 | 2
61 | CdO | None | 300 | 2 | 5.3 | HeLa | H | Human | Epithelial | Cervix | 24 | CCK8 | Tetrazolium Salt | cell metabolic activity | N | N | N | 1.96 | 1.96 | 0.5102 | 1 | 128.409 | 1 | 2 | 87.6752 | 2
62 | CdO | None | 300 | 4 | 5.3 | HeLa | H | Human | Epithelial | Cervix | 24 | CCK8 | Tetrazolium Salt | cell metabolic activity | N | N | N | 1.96 | 1.96 | 0.5102 | 1 | 128.409 | 1 | 2 | 81.6056 | 2
63 | CdO | None | 300 | 8 | 5.3 | HeLa | H | Human | Epithelial | Cervix | 24 | CCK8 | Tetrazolium Salt | cell metabolic activity | N | N | N | 1.96 | 1.96 | 0.5102 | 1 | 128.409 | 1 | 2 | 86.9914 | 2
64 | CdO | None | 300 | 16 | 5.3 | HeLa | H | Human | Epithelial | Cervix | 24 | CCK8 | Tetrazolium Salt | cell metabolic activity | N | N | N | 1.96 | 1.96 | 0.5102 | 1 | 128.409 | 1 | 2 | 99.7383 | 2
65 | CdO | None | 300 | 32 | 5.3 | HeLa | H | Human | Epithelial | Cervix | 24 | CCK8 | Tetrazolium Salt | cell metabolic activity | N | N | N | 1.96 | 1.96 | 0.5102 | 1 | 128.409 | 1 | 2 | 85.8855 | 2
66 | CdO | None | 300 | 2 | 5.3 | HeLa | H | Human | Epithelial | Cervix | 24 | MTT | Tetrazolium Salt | cell metabolic activity | N | N | N | 1.96 | 1.96 | 0.5102 | 1 | 128.409 | 1 | 2 | 101.6191 | 2
67 | CdO | None | 300 | 4 | 5.3 | HeLa | H | Human | Epithelial | Cervix | 24 | MTT | Tetrazolium Salt | cell metabolic activity | N | N | N | 1.96 | 1.96 | 0.5102 | 1 | 128.409 | 1 | 2 | 93.3298 | 2
68 | CdO | None | 300 | 8 | 5.3 | HeLa | H | Human | Epithelial | Cervix | 24 | MTT | Tetrazolium Salt | cell metabolic activity | N | N | N | 1.96 | 1.96 | 0.5102 | 1 | 128.409 | 1 | 2 | 89.8451 | 2
69 | CdO | None | 300 | 16 | 5.3 | HeLa | H | Human | Epithelial | Cervix | 24 | MTT | Tetrazolium Salt | cell metabolic activity | N | N | N | 1.96 | 1.96 | 0.5102 | 1 | 128.409 | 1 | 2 | 101.8127 | 2
70 | CdO | None | 300 | 32 | 5.3 | HeLa | H | Human | Epithelial | Cervix | 24 | MTT | Tetrazolium Salt | cell metabolic activity | N | N | N | 1.96 | 1.96 | 0.5102 | 1 | 128.409 | 1 | 2 | 92.8194 | 2
71 | CdO | None | 300 | 2 | 5.3 | HeLa | H | Human | Epithelial | Cervix | 48 | CCK8 | Tetrazolium Salt | cell metabolic activity | N | N | N | 1.96 | 1.96 | 0.5102 | 1 | 128.409 | 1 | 2 | 101.1952 | 2
72 | CdO | None | 300 | 4 | 5.3 | HeLa | H | Human | Epithelial | Cervix | 48 | CCK8 | Tetrazolium Salt | cell metabolic activity | N | N | N | 1.96 | 1.96 | 0.5102 | 1 | 128.409 | 1 | 2 | 101.337 | 2
73 | CdO | None | 300 | 8 | 5.3 | HeLa | H | Human | Epithelial | Cervix | 48 | CCK8 | Tetrazolium Salt | cell metabolic activity | N | N | N | 1.96 | 1.96 | 0.5102 | 1 | 128.409 | 1 | 2 | 95.9331 | 2
74 | CdO | None | 300 | 16 | 5.3 | HeLa | H | Human | Epithelial | Cervix | 48 | CCK8 | Tetrazolium Salt | cell metabolic activity | N | N | N | 1.96 | 1.96 | 0.5102 | 1 | 128.409 | 1 | 2 | 101.0484 | 2
75 | CdO | None | 300 | 32 | 5.3 | HeLa | H | Human | Epithelial | Cervix | 48 | CCK8 | Tetrazolium Salt | cell metabolic activity | N | N | N | 1.96 | 1.96 | 0.5102 | 1 | 128.409 | 1 | 2 | 104.1023 | 2
76 | CdO | None | 300 | 2 | 5.3 | HeLa | H | Human | Epithelial | Cervix | 48 | MTT | Tetrazolium Salt | cell metabolic activity | N | N | N | 1.96 | 1.96 | 0.5102 | 1 | 128.409 | 1 | 2 | 89.4518 | 2
77 | CdO | None | 300 | 4 | 5.3 | HeLa | H | Human | Epithelial | Cervix | 48 | MTT | Tetrazolium Salt | cell metabolic activity | N | N | N | 1.96 | 1.96 | 0.5102 | 1 | 128.409 | 1 | 2 | 87.6095 | 2
78 | CdO | None | 300 | 8 | 5.3 | HeLa | H | Human | Epithelial | Cervix | 48 | MTT | Tetrazolium Salt | cell metabolic activity | N | N | N | 1.96 | 1.96 | 0.5102 | 1 | 128.409 | 1 | 2 | 88.9688 | 2
79 | CdO | None | 300 | 16 | 5.3 | HeLa | H | Human | Epithelial | Cervix | 48 | MTT | Tetrazolium Salt | cell metabolic activity | N | N | N | 1.96 | 1.96 | 0.5102 | 1 | 128.409 | 1 | 2 | 96.2368 | 2
80 | CdO | None | 300 | 32 | 5.3 | HeLa | H | Human | Epithelial | Cervix | 48 | MTT | Tetrazolium Salt | cell metabolic activity | N | N | N | 1.96 | 1.96 | 0.5102 | 1 | 128.409 | 1 | 2 | 93.552 | 2
81 | Cu2O | None | 20 | 5 | -10.5 | A549 | H | Human | Epithelial | Lung | 24 | CCK8 | Tetrazolium Salt | cell metabolic activity | N | N | N | 1.9 | 3.8 | 0.26316 | 2 | 143.079 | 1 | 1 | 98.6167 | 2
82 | Cu2O | None | 20 | 10 | -10.5 | A549 | H | Human | Epithelial | Lung | 24 | CCK8 | Tetrazolium Salt | cell metabolic activity | N | N | N | 1.9 | 3.8 | 0.26316 | 2 | 143.079 | 1 | 1 | 94.135 | 2
83 | Cu2O | None | 20 | 20 | -10.5 | A549 | H | Human | Epithelial | Lung | 24 | CCK8 | Tetrazolium Salt | cell metabolic activity | N | N | N | 1.9 | 3.8 | 0.26316 | 2 | 143.079 | 1 | 1 | 98.9118 | 2
84 | Cu2O | None | 20 | 40 | -10.5 | A549 | H | Human | Epithelial | Lung | 24 | CCK8 | Tetrazolium Salt | cell metabolic activity | N | N | N | 1.9 | 3.8 | 0.26316 | 2 | 143.079 | 1 | 1 | 87.8643 | 2
85 | Cu2O | None | 20 | 80 | -10.5 | A549 | H | Human | Epithelial | Lung | 24 | CCK8 | Tetrazolium Salt | cell metabolic activity | N | N | N | 1.9 | 3.8 | 0.26316 | 2 | 143.079 | 1 | 1 | 90.0221 | 2
86 | Cu2O | None | 20 | 5 | -10.5 | A549 | H | Human | Epithelial | Lung | 24 | MTT | Tetrazolium Salt | cell metabolic activity | N | N | N | 1.9 | 3.8 | 0.26316 | 2 | 143.079 | 1 | 1 | 85.7052 | 2
87 | Cu2O | None | 20 | 10 | -10.5 | A549 | H | Human | Epithelial | Lung | 24 | MTT | Tetrazolium Salt | cell metabolic activity | N | N | N | 1.9 | 3.8 | 0.26316 | 2 | 143.079 | 1 | 1 | 93.9375 | 2
88 | Cu2O | None | 20 | 20 | -10.5 | A549 | H | Human | Epithelial | Lung | 24 | MTT | Tetrazolium Salt | cell metabolic activity | N | N | N | 1.9 | 3.8 | 0.26316 | 2 | 143.079 | 1 | 1 | 91.6401 | 2
89 | Cu2O | None | 20 | 40 | -10.5 | A549 | H | Human | Epithelial | Lung | 24 | MTT | Tetrazolium Salt | cell metabolic activity | N | N | N | 1.9 | 3.8 | 0.26316 | 2 | 143.079 | 1 | 1 | 106.3178 | 2
90 | Cu2O | None | 20 | 80 | -10.5 | A549 | H | Human | Epithelial | Lung | 24 | MTT | Tetrazolium Salt | cell metabolic activity | N | N | N | 1.9 | 3.8 | 0.26316 | 2 | 143.079 | 1 | 1 | 93.1078 | 2
91 | Cu2O | None | 20 | 5 | -10.5 | A549 | H | Human | Epithelial | Lung | 48 | CCK8 | Tetrazolium Salt | cell metabolic activity | N | N | N | 1.9 | 3.8 | 0.26316 | 2 | 143.079 | 1 | 1 | 104.7061 | 2
92 | Cu2O | None | 20 | 10 | -10.5 | A549 | H | Human | Epithelial | Lung | 48 | CCK8 | Tetrazolium Salt | cell metabolic activity | N | N | N | 1.9 | 3.8 | 0.26316 | 2 | 143.079 | 1 | 1 | 97.4296 | 2
93 | Cu2O | None | 20 | 20 | -10.5 | A549 | H | Human | Epithelial | Lung | 48 | CCK8 | Tetrazolium Salt | cell metabolic activity | N | N | N | 1.9 | 3.8 | 0.26316 | 2 | 143.079 | 1 | 1 | 119.9112 | 2
94 | Cu2O | None | 20 | 40 | -10.5 | A549 | H | Human | Epithelial | Lung | 48 | CCK8 | Tetrazolium Salt | cell metabolic activity | N | N | N | 1.9 | 3.8 | 0.26316 | 2 | 143.079 | 1 | 1 | 100.7277 | 2
95 | Cu2O | None | 20 | 80 | -10.5 | A549 | H | Human | Epithelial | Lung | 48 | CCK8 | Tetrazolium Salt | cell metabolic activity | N | N | N | 1.9 | 3.8 | 0.26316 | 2 | 143.079 | 1 | 1 | 103.1185 | 2
96 | Cu2O | None | 20 | 5 | -10.5 | A549 | H | Human | Epithelial | Lung | 48 | MTT | Tetrazolium Salt | cell metabolic activity | N | N | N | 1.9 | 3.8 | 0.26316 | 2 | 143.079 | 1 | 1 | 86.4909 | 2
97 | Cu2O | None | 20 | 10 | -10.5 | A549 | H | Human | Epithelial | Lung | 48 | MTT | Tetrazolium Salt | cell metabolic activity | N | N | N | 1.9 | 3.8 | 0.26316 | 2 | 143.079 | 1 | 1 | 90.1428 | 2
98 | Cu2O | None | 20 | 20 | -10.5 | A549 | H | Human | Epithelial | Lung | 48 | MTT | Tetrazolium Salt | cell metabolic activity | N | N | N | 1.9 | 3.8 | 0.26316 | 2 | 143.079 | 1 | 1 | 93.1631 | 2
99 | Cu2O | None | 20 | 40 | -10.5 | A549 | H | Human | Epithelial | Lung | 48 | MTT | Tetrazolium Salt | cell metabolic activity | N | N | N | 1.9 | 3.8 | 0.26316 | 2 | 143.079 | 1 | 1 | 82.894 | 2
100 | Cu2O | None | 20 | 80 | -10.5 | A549 | H | Human | Epithelial | Lung | 48 | MTT | Tetrazolium Salt | cell metabolic activity | N | N | N | 1.9 | 3.8 | 0.26316 | 2 | 143.079 | 1 | 1 | 100.9885 | 2
101 | Cu2O | None | 20 | 5 | -10.5 | HeLa | H | Human | Epithelial | Cervix | 24 | CCK8 | Tetrazolium Salt | cell metabolic activity | N | N | N | 1.9 | 3.8 | 0.26316 | 2 | 143.079 | 1 | 1 | 84.6699 | 2
102 | Cu2O | None | 20 | 10 | -10.5 | HeLa | H | Human | Epithelial | Cervix | 24 | CCK8 | Tetrazolium Salt | cell metabolic activity | N | N | N | 1.9 | 3.8 | 0.26316 | 2 | 143.079 | 1 | 1 | 87.1265 | 2
103 | Cu2O | None | 20 | 20 | -10.5 | HeLa | H | Human | Epithelial | Cervix | 24 | CCK8 | Tetrazolium Salt | cell metabolic activity | N | N | N | 1.9 | 3.8 | 0.26316 | 2 | 143.079 | 1 | 1 | 77.9504 | 2
104 | Cu2O | None | 20 | 40 | -10.5 | HeLa | H | Human | Epithelial | Cervix | 24 | CCK8 | Tetrazolium Salt | cell metabolic activity | N | N | N | 1.9 | 3.8 | 0.26316 | 2 | 143.079 | 1 | 1 | 84.0621 | 2
105 | Cu2O | None | 20 | 80 | -10.5 | HeLa | H | Human | Epithelial | Cervix | 24 | CCK8 | Tetrazolium Salt | cell metabolic activity | N | N | N | 1.9 | 3.8 | 0.26316 | 2 | 143.079 | 1 | 1 | 84.9992 | 2
106 | Cu2O | None | 20 | 5 | -10.5 | HeLa | H | Human | Epithelial | Cervix | 24 | MTT | Tetrazolium Salt | cell metabolic activity | N | N | N | 1.9 | 3.8 | 0.26316 | 2 | 143.079 | 1 | 1 | 97.3601 | 2
107 | Cu2O | None | 20 | 10 | -10.5 | HeLa | H | Human | Epithelial | Cervix | 24 | MTT | Tetrazolium Salt | cell metabolic activity | N | N | N | 1.9 | 3.8 | 0.26316 | 2 | 143.079 | 1 | 1 | 89.8979 | 2
108 | Cu2O | None | 20 | 20 | -10.5 | HeLa | H | Human | Epithelial | Cervix | 24 | MTT | Tetrazolium Salt | cell metabolic activity | N | N | N | 1.9 | 3.8 | 0.26316 | 2 | 143.079 | 1 | 1 | 95.3889 | 2
109 | Cu2O | None | 20 | 40 | -10.5 | HeLa | H | Human | Epithelial | Cervix | 24 | MTT | Tetrazolium Salt | cell metabolic activity | N | N | N | 1.9 | 3.8 | 0.26316 | 2 | 143.079 | 1 | 1 | 95.5297 | 2
110 | Cu2O | None | 20 | 80 | -10.5 | HeLa | H | Human | Epithelial | Cervix | 24 | MTT | Tetrazolium Salt | cell metabolic activity | N | N | N | 1.9 | 3.8 | 0.26316 | 2 | 143.079 | 1 | 1 | 84.8469 | 2
111 | Cu2O | None | 20 | 5 | -10.5 | HeLa | H | Human | Epithelial | Cervix | 48 | CCK8 | Tetrazolium Salt | cell metabolic activity | N | N | N | 1.9 | 3.8 | 0.26316 | 2 | 143.079 | 1 | 1 | 99.3213 | 2
112 | Cu2O | None | 20 | 10 | -10.5 | HeLa | H | Human | Epithelial | Cervix | 48 | CCK8 | Tetrazolium Salt | cell metabolic activity | N | N | N | 1.9 | 3.8 | 0.26316 | 2 | 143.079 | 1 | 1 | 100.5014 | 2
113 | Cu2O | None | 20 | 20 | -10.5 | HeLa | H | Human | Epithelial | Cervix | 48 | CCK8 | Tetrazolium Salt | cell metabolic activity | N | N | N | 1.9 | 3.8 | 0.26316 | 2 | 143.079 | 1 | 1 | 103.4439 | 2
114 | Cu2O | None | 20 | 40 | -10.5 | HeLa | H | Human | Epithelial | Cervix | 48 | CCK8 | Tetrazolium Salt | cell metabolic activity | N | N | N | 1.9 | 3.8 | 0.26316 | 2 | 143.079 | 1 | 1 | 99.6303 | 2
115 | Cu2O | None | 20 | 80 | -10.5 | HeLa | H | Human | Epithelial | Cervix | 48 | CCK8 | Tetrazolium Salt | cell metabolic activity | N | N | N | 1.9 | 3.8 | 0.26316 | 2 | 143.079 | 1 | 1 | 97.493 | 2
116 | Cu2O | None | 20 | 5 | -10.5 | HeLa | H | Human | Epithelial | Cervix | 48 | MTT | Tetrazolium Salt | cell metabolic activity | N | N | N | 1.9 | 3.8 | 0.26316 | 2 | 143.079 | 1 | 1 | 119.5237 | 2
117 | Cu2O | None | 20 | 10 | -10.5 | HeLa | H | Human | Epithelial | Cervix | 48 | MTT | Tetrazolium Salt | cell metabolic activity | N | N | N | 1.9 | 3.8 | 0.26316 | 2 | 143.079 | 1 | 1 | 92.9005 | 2
118 | Cu2O | None | 20 | 20 | -10.5 | HeLa | H | Human | Epithelial | Cervix | 48 | MTT | Tetrazolium Salt | cell metabolic activity | N | N | N | 1.9 | 3.8 | 0.26316 | 2 | 143.079 | 1 | 1 | 87.6432 | 2
119 | Cu2O | None | 20 | 40 | -10.5 | HeLa | H | Human | Epithelial | Cervix | 48 | MTT | Tetrazolium Salt | cell metabolic activity | N | N | N | 1.9 | 3.8 | 0.26316 | 2 | 143.079 | 1 | 1 | 93.4734 | 2
120 | Cu2O | None | 20 | 80 | -10.5 | HeLa | H | Human | Epithelial | Cervix | 48 | MTT | Tetrazolium Salt | cell metabolic activity | N | N | N | 1.9 | 3.8 | 0.26316 | 2 | 143.079 | 1 | 1 | 90.4291 | 2
121 | CeO2 | None | 30 | 80 | -0.404 | A549 | H | Human | Epithelial | Lung | 24 | CCK8 | Tetrazolium Salt | cell metabolic activity | N | N | N | 1.12 | 1.12 | 0.89286 | 1 | 172.1148 | 2 | 4 | 94.2457 | 2
122 | CeO2 | None | 30 | 160 | -0.404 | A549 | H | Human | Epithelial | Lung | 24 | CCK8 | Tetrazolium Salt | cell metabolic activity | N | N | N | 1.12 | 1.12 | 0.89286 | 1 | 172.1148 | 2 | 4 | 94.7805 | 2
123 | CeO2 | None | 30 | 320 | -0.404 | A549 | H | Human | Epithelial | Lung | 24 | CCK8 | Tetrazolium Salt | cell metabolic activity | N | N | N | 1.12 | 1.12 | 0.89286 | 1 | 172.1148 | 2 | 4 | 95.4445 | 2
124 | CeO2 | None | 30 | 640 | -0.404 | A549 | H | Human | Epithelial | Lung | 24 | CCK8 | Tetrazolium Salt | cell metabolic activity | N | N | N | 1.12 | 1.12 | 0.89286 | 1 | 172.1148 | 2 | 4 | 87.2173 | 2
125 | CeO2 | None | 30 | 1280 | -0.404 | A549 | H | Human | Epithelial | Lung | 24 | CCK8 | Tetrazolium Salt | cell metabolic activity | N | N | N | 1.12 | 1.12 | 0.89286 | 1 | 172.1148 | 2 | 4 | 105.6441 | 2
126 | CeO2 | None | 30 | 80 | -0.404 | A549 | H | Human | Epithelial | Lung | 24 | MTT | Tetrazolium Salt | cell metabolic activity | N | N | N | 1.12 | 1.12 | 0.89286 | 1 | 172.1148 | 2 | 4 | 97.2559 | 2
127 | CeO2 | None | 30 | 160 | -0.404 | A549 | H | Human | Epithelial | Lung | 24 | MTT | Tetrazolium Salt | cell metabolic activity | N | N | N | 1.12 | 1.12 | 0.89286 | 1 | 172.1148 | 2 | 4 | 95.9796 | 2
128 | CeO2 | None | 30 | 320 | -0.404 | A549 | H | Human | Epithelial | Lung | 24 | MTT | Tetrazolium Salt | cell metabolic activity | N | N | N | 1.12 | 1.12 | 0.89286 | 1 | 172.1148 | 2 | 4 | 89.3746 | 2
129 | CeO2 | None | 30 | 640 | -0.404 | A549 | H | Human | Epithelial | Lung | 24 | MTT | Tetrazolium Salt | cell metabolic activity | N | N | N | 1.12 | 1.12 | 0.89286 | 1 | 172.1148 | 2 | 4 | 100.0639 | 2
130 | CeO2 | None | 30 | 1280 | -0.404 | A549 | H | Human | Epithelial | Lung | 24 | MTT | Tetrazolium Salt | cell metabolic activity | N | N | N | 1.12 | 1.12 | 0.89286 | 1 | 172.1148 | 2 | 4 | 98.6253 | 2
131 | CeO2 | None | 30 | 80 | -0.404 | A549 | H | Human | Epithelial | Lung | 48 | CCK8 | Tetrazolium Salt | cell metabolic activity | N | N | N | 1.12 | 1.12 | 0.89286 | 1 | 172.1148 | 2 | 4 | 108.9303 | 2
132 | CeO2 | None | 30 | 160 | -0.404 | A549 | H | Human | Epithelial | Lung | 48 | CCK8 | Tetrazolium Salt | cell metabolic activity | N | N | N | 1.12 | 1.12 | 0.89286 | 1 | 172.1148 | 2 | 4 | 105.0463 | 2
133 | CeO2 | None | 30 | 320 | -0.404 | A549 | H | Human | Epithelial | Lung | 48 | CCK8 | Tetrazolium Salt | cell metabolic activity | N | N | N | 1.12 | 1.12 | 0.89286 | 1 | 172.1148 | 2 | 4 | 112.8615 | 2
134 | CeO2 | None | 30 | 640 | -0.404 | A549 | H | Human | Epithelial | Lung | 48 | CCK8 | Tetrazolium Salt | cell metabolic activity | N | N | N | 1.12 | 1.12 | 0.89286 | 1 | 172.1148 | 2 | 4 | 153.181 | 2
135 | CeO2 | None | 30 | 1280 | -0.404 | A549 | H | Human | Epithelial | Lung | 48 | CCK8 | Tetrazolium Salt | cell metabolic activity | N | N | N | 1.12 | 1.12 | 0.89286 | 1 | 172.1148 | 2 | 4 | 125.25 | 2
136 | CeO2 | None | 30 | 80 | -0.404 | A549 | H | Human | Epithelial | Lung | 48 | MTT | Tetrazolium Salt | cell metabolic activity | N | N | N | 1.12 | 1.12 | 0.89286 | 1 | 172.1148 | 2 | 4 | 103.844 | 2
137 | CeO2 | None | 30 | 160 | -0.404 | A549 | H | Human | Epithelial | Lung | 48 | MTT | Tetrazolium Salt | cell metabolic activity | N | N | N | 1.12 | 1.12 | 0.89286 | 1 | 172.1148 | 2 | 4 | 109.1708 | 2
138 | CeO2 | None | 30 | 320 | -0.404 | A549 | H | Human | Epithelial | Lung | 48 | MTT | Tetrazolium Salt | cell metabolic activity | N | N | N | 1.12 | 1.12 | 0.89286 | 1 | 172.1148 | 2 | 4 | 93.3827 | 2
139 | CeO2 | None | 30 | 640 | -0.404 | A549 | H | Human | Epithelial | Lung | 48 | MTT | Tetrazolium Salt | cell metabolic activity | N | N | N | 1.12 | 1.12 | 0.89286 | 1 | 172.1148 | 2 | 4 | 83.3999 | 2
140 | CeO2 | None | 30 | 1280 | -0.404 | A549 | H | Human | Epithelial | Lung | 48 | MTT | Tetrazolium Salt | cell metabolic activity | N | N | N | 1.12 | 1.12 | 0.89286 | 1 | 172.1148 | 2 | 4 | 74.6435 | 2
141 | CeO2 | None | 30 | 80 | -0.404 | HeLa | H | Human | Epithelial | Cervix | 24 | CCK8 | Tetrazolium Salt | cell metabolic activity | N | N | N | 1.12 | 1.12 | 0.89286 | 1 | 172.1148 | 2 | 4 | 86.105 | 2
142 | CeO2 | None | 30 | 160 | -0.404 | HeLa | H | Human | Epithelial | Cervix | 24 | CCK8 | Tetrazolium Salt | cell metabolic activity | N | N | N | 1.12 | 1.12 | 0.89286 | 1 | 172.1148 | 2 | 4 | 90.081 | 2
143 | CeO2 | None | 30 | 320 | -0.404 | HeLa | H | Human | Epithelial | Cervix | 24 | CCK8 | Tetrazolium Salt | cell metabolic activity | N | N | N | 1.12 | 1.12 | 0.89286 | 1 | 172.1148 | 2 | 4 | 89.8869 | 2
144 | CeO2 | None | 30 | 640 | -0.404 | HeLa | H | Human | Epithelial | Cervix | 24 | CCK8 | Tetrazolium Salt | cell metabolic activity | N | N | N | 1.12 | 1.12 | 0.89286 | 1 | 172.1148 | 2 | 4 | 115.9974 | 2
145 | CeO2 | None | 30 | 1280 | -0.404 | HeLa | H | Human | Epithelial | Cervix | 24 | CCK8 | Tetrazolium Salt | cell metabolic activity | N | N | N | 1.12 | 1.12 | 0.89286 | 1 | 172.1148 | 2 | 4 | 102.0919 | 2
146 | CeO2 | None | 30 | 80 | -0.404 | HeLa | H | Human | Epithelial | Cervix | 24 | MTT | Tetrazolium Salt | cell metabolic activity | N | N | N | 1.12 | 1.12 | 0.89286 | 1 | 172.1148 | 2 | 4 | 84.6533 | 2
147 | CeO2 | None | 30 | 160 | -0.404 | HeLa | H | Human | Epithelial | Cervix | 24 | MTT | Tetrazolium Salt | cell metabolic activity | N | N | N | 1.12 | 1.12 | 0.89286 | 1 | 172.1148 | 2 | 4 | 91.1123 | 2
148 | CeO2 | None | 30 | 320 | -0.404 | HeLa | H | Human | Epithelial | Cervix | 24 | MTT | Tetrazolium Salt | cell metabolic activity | N | N | N | 1.12 | 1.12 | 0.89286 | 1 | 172.1148 | 2 | 4 | 86.8708 | 2
149 | CeO2 | None | 30 | 640 | -0.404 | HeLa | H | Human | Epithelial | Cervix | 24 | MTT | Tetrazolium Salt | cell metabolic activity | N | N | N | 1.12 | 1.12 | 0.89286 | 1 | 172.1148 | 2 | 4 | 103.6058 | 2
150 | CeO2 | None | 30 | 1280 | -0.404 | HeLa | H | Human | Epithelial | Cervix | 24 | MTT | Tetrazolium Salt | cell metabolic activity | N | N | N | 1.12 | 1.12 | 0.89286 | 1 | 172.1148 | 2 | 4 | 85.1874 | 2
151 | CeO2 | None | 30 | 80 | -0.404 | HeLa | H | Human | Epithelial | Cervix | 48 | CCK8 | Tetrazolium Salt | cell metabolic activity | N | N | N | 1.12 | 1.12 | 0.89286 | 1 | 172.1148 | 2 | 4 | 104.5176 | 2
152 | CeO2 | None | 30 | 160 | -0.404 | HeLa | H | Human | Epithelial | Cervix | 48 | CCK8 | Tetrazolium Salt | cell metabolic activity | N | N | N | 1.12 | 1.12 | 0.89286 | 1 | 172.1148 | 2 | 4 | 102.5525 | 2
153 | CeO2 | None | 30 | 320 | -0.404 | HeLa | H | Human | Epithelial | Cervix | 48 | CCK8 | Tetrazolium Salt | cell metabolic activity | N | N | N | 1.12 | 1.12 | 0.89286 | 1 | 172.1148 | 2 | 4 | 101.6916 | 2
154 | CeO2 | None | 30 | 640 | -0.404 | HeLa | H | Human | Epithelial | Cervix | 48 | CCK8 | Tetrazolium Salt | cell metabolic activity | N | N | N | 1.12 | 1.12 | 0.89286 | 1 | 172.1148 | 2 | 4 | 93.9128 | 2
155 | CeO2 | None | 30 | 1280 | -0.404 | HeLa | H | Human | Epithelial | Cervix | 48 | CCK8 | Tetrazolium Salt | cell metabolic activity | N | N | N | 1.12 | 1.12 | 0.89286 | 1 | 172.1148 | 2 | 4 | 72.2547 | 2
156 | CeO2 | None | 30 | 80 | -0.404 | HeLa | H | Human | Epithelial | Cervix | 48 | MTT | Tetrazolium Salt | cell metabolic activity | N | N | N | 1.12 | 1.12 | 0.89286 | 1 | 172.1148 | 2 | 4 | 90.3954 | 2
157 | CeO2 | None | 30 | 160 | -0.404 | HeLa | H | Human | Epithelial | Cervix | 48 | MTT | Tetrazolium Salt | cell metabolic activity | N | N | N | 1.12 | 1.12 | 0.89286 | 1 | 172.1148 | 2 | 4 | 97.1579 | 2
158 | CeO2 | None | 30 | 320 | -0.404 | HeLa | H | Human | Epithelial | Cervix | 48 | MTT | Tetrazolium Salt | cell metabolic activity | N | N | N | 1.12 | 1.12 | 0.89286 | 1 | 172.1148 | 2 | 4 | 121.1975 | 2
159 | CeO2 | None | 30 | 640 | -0.404 | HeLa | H | Human | Epithelial | Cervix | 48 | MTT | Tetrazolium Salt | cell metabolic activity | N | N | N | 1.12 | 1.12 | 0.89286 | 1 | 172.1148 | 2 | 4 | 98.4458 | 2
160 | CeO2 | None | 30 | 1280 | -0.404 | HeLa | H | Human | Epithelial | Cervix | 48 | MTT | Tetrazolium Salt | cell metabolic activity | N | N | N | 1.12 | 1.12 | 0.89286 | 1 | 172.1148 | 2 | 4 | 56.2847 | 2
161 | Er2O3 | None | 50 | 0.3 | -2.24 | A549 | H | Human | Epithelial | Lung | 24 | CCK8 | Tetrazolium Salt | cell metabolic activity | N | N | N | 1.24 | 2.48 | 1.2097 | 2 | 382.52 | 3 | 3 | 105.2311
162 | Er2O3 | None | 50 | 3 | -2.24 | A549 | H | Human | Epithelial | Lung | 24 | CCK8 | Tetrazolium Salt | cell metabolic activity | N | N | N | 1.24 | 2.48 | 1.2097 | 2 | 382.52 | 3 | 3 | 88.9086
163 | Er2O3 | None | 50 | 30 | -2.24 | A549 | H | Human | Epithelial | Lung | 24 | CCK8 | Tetrazolium Salt | cell metabolic activity | N | N | N | 1.24 | 2.48 | 1.2097 | 2 | 382.52 | 3 | 3 | 82.0256
164 | Er2O3 | None | 50 | 300 | -2.24 | A549 | H | Human | Epithelial | Lung | 24 | CCK8 | Tetrazolium Salt | cell metabolic activity | N | N | N | 1.24 | 2.48 | 1.2097 | 2 | 382.52 | 3 | 3 | 90.265
165 | Er2O3 | None | 50 | 3000 | -2.24 | A549 | H | Human | Epithelial | Lung | 24 | CCK8 | Tetrazolium Salt | cell metabolic activity | N | N | N | 1.24 | 2.48 | 1.2097 | 2 | 382.52 | 3 | 3 | 68.3382
166 | Er2O3 | None | 50 | 0.3 | -2.24 | A549 | H | Human | Epithelial | Lung | 24 | MTT | Tetrazolium Salt | cell metabolic activity | N | N | N | 1.24 | 2.48 | 1.2097 | 2 | 382.52 | 3 | 3 | 110.1982
167 | Er2O3 | None | 50 | 3 | -2.24 | A549 | H | Human | Epithelial | Lung | 24 | MTT | Tetrazolium Salt | cell metabolic activity | N | N | N | 1.24 | 2.48 | 1.2097 | 2 | 382.52 | 3 | 3 | 114.6419
168 | Er2O3 | None | 50 | 30 | -2.24 | A549 | H | Human | Epithelial | Lung | 24 | MTT | Tetrazolium Salt | cell metabolic activity | N | N | N | 1.24 | 2.48 | 1.2097 | 2 | 382.52 | 3 | 3 | 95.9079
169 | Er2O3 | None | 50 | 300 | -2.24 | A549 | H | Human | Epithelial | Lung | 24 | MTT | Tetrazolium Salt | cell metabolic activity | N | N | N | 1.24 | 2.48 | 1.2097 | 2 | 382.52 | 3 | 3 | 104.4118
170 | Er2O3 | None | 50 | 3000 | -2.24 | A549 | H | Human | Epithelial | Lung | 24 | MTT | Tetrazolium Salt | cell metabolic activity | N | N | N | 1.24 | 2.48 | 1.2097 | 2 | 382.52 | 3 | 3 | 91.5921
171 | Er2O3 | None | 50 | 0.3 | -2.24 | A549 | H | Human | Epithelial | Lung | 48 | CCK8 | Tetrazolium Salt | cell metabolic activity | N | N | N | 1.24 | 2.48 | 1.2097 | 2 | 382.52 | 3 | 3 | 160.7406
172 | Er2O3 | None | 50 | 3 | -2.24 | A549 | H | Human | Epithelial | Lung | 48 | CCK8 | Tetrazolium Salt | cell metabolic activity | N | N | N | 1.24 | 2.48 | 1.2097 | 2 | 382.52 | 3 | 3 | 191.7372
173 | Er2O3 | None | 50 | 30 | -2.24 | A549 | H | Human | Epithelial | Lung | 48 | CCK8 | Tetrazolium Salt | cell metabolic activity | N | N | N | 1.24 | 2.48 | 1.2097 | 2 | 382.52 | 3 | 3 | 178.409
174 | Er2O3 | None | 50 | 300 | -2.24 | A549 | H | Human | Epithelial | Lung | 48 | CCK8 | Tetrazolium Salt | cell metabolic activity | N | N | N | 1.24 | 2.48 | 1.2097 | 2 | 382.52 | 3 | 3 | 152.7634
175 | Er2O3 | None | 50 | 3000 | -2.24 | A549 | H | Human | Epithelial | Lung | 48 | CCK8 | Tetrazolium Salt | cell metabolic activity | N | N | N | 1.24 | 2.48 | 1.2097 | 2 | 382.52 | 3 | 3 | 121.7668
176 | Er2O3 | None | 50 | 0.3 | -2.24 | A549 | H | Human | Epithelial | Lung | 48 | MTT | Tetrazolium Salt | cell metabolic activity | N | N | N | 1.24 | 2.48 | 1.2097 | 2 | 382.52 | 3 | 3 | 100.7416
177 | Er2O3 | None | 50 | 3 | -2.24 | A549 | H | Human | Epithelial | Lung | 48 | MTT | Tetrazolium Salt | cell metabolic activity | N | N | N | 1.24 | 2.48 | 1.2097 | 2 | 382.52 | 3 | 3 | 90.0742
178 | Er2O3 | None | 50 | 30 | -2.24 | A549 | H | Human | Epithelial | Lung | 48 | MTT | Tetrazolium Salt | cell metabolic activity | N | N | N | 1.24 | 2.48 | 1.2097 | 2 | 382.52 | 3 | 3 | 104.2499
179 | Er2O3 | None | 50 | 300 | -2.24 | A549 | H | Human | Epithelial | Lung | 48 | MTT | Tetrazolium Salt | cell metabolic activity | N | N | N | 1.24 | 2.48 | 1.2097 | 2 | 382.52 | 3 | 3 | 100.8272
180 | Er2O3 | None | 50 | 3000 | -2.24 | A549 | H | Human | Epithelial | Lung | 48 | MTT | Tetrazolium Salt | cell metabolic activity | N | N | N | 1.24 | 2.48 | 1.2097 | 2 | 382.52 | 3 | 3 | 80.9755
181 | Er2O3 | None | 50 | 0.3 | -2.24 | HeLa | H | Human | Epithelial | Cervix | 24 | CCK8 | Tetrazolium Salt | cell metabolic activity | N | N | N | 1.24 | 2.48 | 1.2097 | 2 | 382.52 | 3 | 3 | 101.8211
182 | Er2O3 | None | 50 | 3 | -2.24 | HeLa | H | Human | Epithelial | Cervix | 24 | CCK8 | Tetrazolium Salt | cell metabolic activity | N | N | N | 1.24 | 2.48 | 1.2097 | 2 | 382.52 | 3 | 3 | 114.0082
183 | Er2O3 | None | 50 | 30 | -2.24 | HeLa | H | Human | Epithelial | Cervix | 24 | CCK8 | Tetrazolium Salt | cell metabolic activity | N | N | N | 1.24 | 2.48 | 1.2097 | 2 | 382.52 | 3 | 3 | 97.6746
184 | Er2O3 | None | 50 | 300 | -2.24 | HeLa | H | Human | Epithelial | Cervix | 24 | CCK8 | Tetrazolium Salt | cell metabolic activity | N | N | N | 1.24 | 2.48 | 1.2097 | 2 | 382.52 | 3 | 3 | 99.5611
185 | Er2O3 | None | 50 | 3000 | -2.24 | HeLa | H | Human | Epithelial | Cervix | 24 | CCK8 | Tetrazolium Salt | cell metabolic activity | N | N | N | 1.24 | 2.48 | 1.2097 | 2 | 382.52 | 3 | 3 | 76.0086
186 | Er2O3 | None | 50 | 0.3 | -2.24 | HeLa | H | Human | Epithelial | Cervix | 24 | MTT | Tetrazolium Salt | cell metabolic activity | N | N | N | 1.24 | 2.48 | 1.2097 | 2 | 382.52 | 3 | 3 | 108.8506
187 | Er2O3 | None | 50 | 3 | -2.24 | HeLa | H | Human | Epithelial | Cervix | 24 | MTT | Tetrazolium Salt | cell metabolic activity | N | N | N | 1.24 | 2.48 | 1.2097 | 2 | 382.52 | 3 | 3 | 108.9941
188 | Er2O3 | None | 50 | 30 | -2.24 | HeLa | H | Human | Epithelial | Cervix | 24 | MTT | Tetrazolium Salt | cell metabolic activity | N | N | N | 1.24 | 2.48 | 1.2097 | 2 | 382.52 | 3 | 3 | 100.1434
189 | Er2O3 | None | 50 | 300 | -2.24 | HeLa | H | Human | Epithelial | Cervix | 24 | MTT | Tetrazolium Salt | cell metabolic activity | N | N | N | 1.24 | 2.48 | 1.2097 | 2 | 382.52 | 3 | 3 | 114.4028
190 | Er2O3 | None | 50 | 3000 | -2.24 | HeLa | H | Human | Epithelial | Cervix | 24 | MTT | Tetrazolium Salt | cell metabolic activity | N | N | N | 1.24 | 2.48 | 1.2097 | 2 | 382.52 | 3 | 3 | 82.5241
191 | Er2O3 | None | 50 | 0.3 | -2.24 | HeLa | H | Human | Epithelial | Cervix | 48 | CCK8 | Tetrazolium Salt | cell metabolic activity | N | N | N | 1.24 | 2.48 | 1.2097 | 2 | 382.52 | 3 | 3 | 101.7566
192 | Er2O3 | None | 50 | 3 | -2.24 | HeLa | H | Human | Epithelial | Cervix | 48 | CCK8 | Tetrazolium Salt | cell metabolic activity | N | N | N | 1.24 | 2.48 | 1.2097 | 2 | 382.52 | 3 | 3 | 106.7675
193 | Er2O3 | None | 50 | 30 | -2.24 | HeLa | H | Human | Epithelial | Cervix | 48 | CCK8 | Tetrazolium Salt | cell metabolic activity | N | N | N | 1.24 | 2.48 | 1.2097 | 2 | 382.52 | 3 | 3 | 97.3448
194 | Er2O3 | None | 50 | 300 | -2.24 | HeLa | H | Human | Epithelial | Cervix | 48 | CCK8 | Tetrazolium Salt | cell metabolic activity | N | N | N | 1.24 | 2.48 | 1.2097 | 2 | 382.52 | 3 | 3 | 96.5781
195 | Er2O3 | None | 50 | 3000 | -2.24 | HeLa | H | Human | Epithelial | Cervix | 48 | CCK8 | Tetrazolium Salt | cell metabolic activity | N | N | N | 1.24 | 2.48 | 1.2097 | 2 | 382.52 | 3 | 3 | 67.6144
196 | Er2O3 | None | 50 | 0.3 | -2.24 | HeLa | H | Human | Epithelial | Cervix | 48 | MTT | Tetrazolium Salt | cell metabolic activity | N | N | N | 1.24 | 2.48 | 1.2097 | 2 | 382.52 | 3 | 3 | 106.2909
197 | Er2O3 | None | 50 | 3 | -2.24 | HeLa | H | Human | Epithelial | Cervix | 48 | MTT | Tetrazolium Salt | cell metabolic activity | N | N | N | 1.24 | 2.48 | 1.2097 | 2 | 382.52 | 3 | 3 | 92.8333
198 | Er2O3 | None | 50 | 30 | -2.24 | HeLa | H | Human | Epithelial | Cervix | 48 | MTT | Tetrazolium Salt | cell metabolic activity | N | N | N | 1.24 | 2.48 | 1.2097 | 2 | 382.52 | 3 | 3 | 91.0694
199 | Er2O3 | None | 50 | 300 | -2.24 | HeLa | H | Human | Epithelial | Cervix | 48 | MTT | Tetrazolium Salt | cell metabolic activity | N | N | N | 1.24 | 2.48 | 1.2097 | 2 | 382.52 | 3 | 3 | 84.6182
200 | Er2O3 | None | 50 | 3000 | -2.24 | HeLa | H | Human | Epithelial | Cervix | 48 | MTT | Tetrazolium Salt | cell metabolic activity | N | N | N | 1.24 | 2.48 | 1.2097 | 2 | 382.52 | 3 | 3 | 58.0732
201 | Nd2O3 | None | 20 | 2 | 0.124 | A549 | H | Human | Epithelial | Lung | 24 | CCK8 | Tetrazolium Salt | cell metabolic activity | N | N | N | 1.14 | 2.28 | 1.3158 | 2 | 336.482 | 3 | 3 | 87.237
202 | Nd2O3 | None | 20 | 10 | 0.124 | A549 | H | Human | Epithelial | Lung | 24 | CCK8 | Tetrazolium Salt | cell metabolic activity | N | N | N | 1.14 | 2.28 | 1.3158 | 2 | 336.482 | 3 | 3 | 95.0442
203 | Nd2O3 | None | 20 | 50 | 0.124 | A549 | H | Human | Epithelial | Lung | 24 | CCK8 | Tetrazolium Salt | cell metabolic activity | N | N | N | 1.14 | 2.28 | 1.3158 | 2 | 336.482 | 3 | 3 | 90.1082
204 | Nd2O3 | None | 20 | 250 | 0.124 | A549 | H | Human | Epithelial | Lung | 24 | CCK8 | Tetrazolium Salt | cell metabolic activity | N | N | N | 1.14 | 2.28 | 1.3158 | 2 | 336.482 | 3 | 3 | 78.4464
205 | Nd2O3 | None | 20 | 1250 | 0.124 | A549 | H | Human | Epithelial | Lung | 24 | CCK8 | Tetrazolium Salt | cell metabolic activity | N | N | N | 1.14 | 2.28 | 1.3158 | 2 | 336.482 | 3 | 3 | 73.3333
206 | Nd2O3 | None | 20 | 2 | 0.124 | A549 | H | Human | Epithelial | Lung | 24 | MTT | Tetrazolium Salt | cell metabolic activity | N | N | N | 1.14 | 2.28 | 1.3158 | 2 | 336.482 | 3 | 3 | 93.4463
207 | Nd2O3 | None | 20 | 10 | 0.124 | A549 | H | Human | Epithelial | Lung | 24 | MTT | Tetrazolium Salt | cell metabolic activity | N | N | N | 1.14 | 2.28 | 1.3158 | 2 | 336.482 | 3 | 3 | 107.1292
208 | Nd2O3 | None | 20 | 50 | 0.124 | A549 | H | Human | Epithelial | Lung | 24 | MTT | Tetrazolium Salt | cell metabolic activity | N | N | N | 1.14 | 2.28 | 1.3158 | 2 | 336.482 | 3 | 3 | 109.4309
209 | Nd2O3 | None | 20 | 250 | 0.124 | A549 | H | Human | Epithelial | Lung | 24 | MTT | Tetrazolium Salt | cell metabolic activity | N | N | N | 1.14 | 2.28 | 1.3158 | 2 | 336.482 | 3 | 3 | 85.0064
210 | Nd2O3 | None | 20 | 1250 | 0.124 | A549 | H | Human | Epithelial | Lung | 24 | MTT | Tetrazolium Salt | cell metabolic activity | N | N | N | 1.14 | 2.28 | 1.3158 | 2 | 336.482 | 3 | 3 | 86.8606
211 | Nd2O3 | None | 20 | 2 | 0.124 | A549 | H | Human | Epithelial | Lung | 48 | CCK8 | Tetrazolium Salt | cell metabolic activity | N | N | N | 1.14 | 2.28 | 1.3158 | 2 | 336.482 | 3 | 3 | 179.5956
212 | Nd2O3 | None | 20 | 10 | 0.124 | A549 | H | Human | Epithelial | Lung | 48 | CCK8 | Tetrazolium Salt | cell metabolic activity | N | N | N | 1.14 | 2.28 | 1.3158 | 2 | 336.482 | 3 | 3 | 143.0063
213 | Nd2O3 | None | 20 | 50 | 0.124 | A549 | H | Human | Epithelial | Lung | 48 | CCK8 | Tetrazolium Salt | cell metabolic activity | N | N | N | 1.14 | 2.28 | 1.3158 | 2 | 336.482 | 3 | 3 | 183.826
214 | Nd2O3 | None | 20 | 250 | 0.124 | A549 | H | Human | Epithelial | Lung | 48 | CCK8 | Tetrazolium Salt | cell metabolic activity | N | N | N | 1.14 | 2.28 | 1.3158 | 2 | 336.482 | 3 | 3 | 163.1359
215 | Nd2O3 | None | 20 | 1250 | 0.124 | A549 | H | Human | Epithelial | Lung | 48 | CCK8 | Tetrazolium Salt | cell metabolic activity | N | N | N | 1.14 | 2.28 | 1.3158 | 2 | 336.482 | 3 | 3 | 99.2748
216 | Nd2O3 | None | 20 | 2 | 0.124 | A549 | H | Human | Epithelial | Lung | 48 | MTT | Tetrazolium Salt | cell metabolic activity | N | N | N | 1.14 | 2.28 | 1.3158 | 2 | 336.482 | 3 | 3 | 112.5214
217 | Nd2O3 | None | 20 | 10 | 0.124 | A549 | H | Human | Epithelial | Lung | 48 | MTT | Tetrazolium Salt | cell metabolic activity | N | N | N | 1.14 | 2.28 | 1.3158 | 2 | 336.482 | 3 | 3 | 113.7764
218 | Nd2O3 | None | 20 | 50 | 0.124 | A549 | H | Human | Epithelial | Lung | 48 | MTT | Tetrazolium Salt | cell metabolic activity | N | N | N | 1.14 | 2.28 | 1.3158 | 2 | 336.482 | 3 | 3 | 80.0627
219 | Nd2O3 | None | 20 | 250 | 0.124 | A549 | H | Human | Epithelial | Lung | 48 | MTT | Tetrazolium Salt | cell metabolic activity | N | N | N | 1.14 | 2.28 | 1.3158 | 2 | 336.482 | 3 | 3 | 80.1198
220 | Nd2O3 | None | 20 | 1250 | 0.124 | A549 | H | Human | Epithelial | Lung | 48 | MTT | Tetrazolium Salt | cell metabolic activity | N | N | N | 1.14 | 2.28 | 1.3158 | 2 | 336.482 | 3 | 3 | 76.3548
221 | Nd2O3 | None | 20 | 2 | 0.124 | HeLa | H | Human | Epithelial | Cervix | 24 | CCK8 | Tetrazolium Salt | cell metabolic activity | N | N | N | 1.14 | 2.28 | 1.3158 | 2 | 336.482 | 3 | 3 | 99.2903
222 | Nd2O3 | None | 20 | 10 | 0.124 | HeLa | H | Human | Epithelial | Cervix | 24 | CCK8 | Tetrazolium Salt | cell metabolic activity | N | N | N | 1.14 | 2.28 | 1.3158 | 2 | 336.482 | 3 | 3 | 94.9944
223 | Nd2O3 | None | 20 | 50 | 0.124 | HeLa | H | Human | Epithelial | Cervix | 24 | CCK8 | Tetrazolium Salt | cell metabolic activity | N | N | N | 1.14 | 2.28 | 1.3158 | 2 | 336.482 | 3 | 3 | 101.6623
224 | Nd2O3 | None | 20 | 250 | 0.124 | HeLa | H | Human | Epithelial | Cervix | 24 | CCK8 | Tetrazolium Salt | cell metabolic activity | N | N | N | 1.14 | 2.28 | 1.3158 | 2 | 336.482 | 3 | 3 | 93.2947
225 | Nd2O3 | None | 20 | 1250 | 0.124 | HeLa | H | Human | Epithelial | Cervix | 24 | CCK8 | Tetrazolium Salt | cell metabolic activity | N | N | N | 1.14 | 2.28 | 1.3158 | 2 | 336.482 | 3 | 3 | 82.2282
226 | Nd2O3 | None | 20 | 2 | 0.124 | HeLa | H | Human | Epithelial | Cervix | 24 | MTT | Tetrazolium Salt | cell metabolic activity | N | N | N | 1.14 | 2.28 | 1.3158 | 2 | 336.482 | 3 | 3 | 105.2039
227 | Nd2O3 | None | 20 | 10 | 0.124 | HeLa | H | Human | Epithelial | Cervix | 24 | MTT | Tetrazolium Salt | cell metabolic activity | N | N | N | 1.14 | 2.28 | 1.3158 | 2 | 336.482 | 3 | 3 | 111.8418
228 | Nd2O3 | None | 20 | 50 | 0.124 | HeLa | H | Human | Epithelial | Cervix | 24 | MTT | Tetrazolium Salt | cell metabolic activity | N | N | N | 1.14 | 2.28 | 1.3158 | 2 | 336.482 | 3 | 3 | 104.5278
229 | Nd2O3 | None | 20 | 250 | 0.124 | HeLa | H | Human | Epithelial | Cervix | 24 | MTT | Tetrazolium Salt | cell metabolic activity | N | N | N | 1.14 | 2.28 | 1.3158 | 2 | 336.482 | 3 | 3 | 91.6615
230 | Nd2O3 | None | 20 | 1250 | 0.124 | HeLa | H | Human | Epithelial | Cervix | 24 | MTT | Tetrazolium Salt | cell metabolic activity | N | N | N | 1.14 | 2.28 | 1.3158 | 2 | 336.482 | 3 | 3 | 103.1346
231 | Nd2O3 | None | 20 | 2 | 0.124 | HeLa | H | Human | Epithelial | Cervix | 48 | CCK8 | Tetrazolium Salt | cell metabolic activity | N | N | N | 1.14 | 2.28 | 1.3158 | 2 | 336.482 | 3 | 3 | 95.9131
232 | Nd2O3 | None | 20 | 10 | 0.124 | HeLa | H | Human | Epithelial | Cervix | 48 | CCK8 | Tetrazolium Salt | cell metabolic activity | N | N | N | 1.14 | 2.28 | 1.3158 | 2 | 336.482 | 3 | 3 | 97.6291
233 | Nd2O3 | None | 20 | 50 | 0.124 | HeLa | H | Human | Epithelial | Cervix | 48 | CCK8 | Tetrazolium Salt | cell metabolic activity | N | N | N | 1.14 | 2.28 | 1.3158 | 2 | 336.482 | 3 | 3 | 102.0358
234 | Nd2O3 | None | 20 | 250 | 0.124 | HeLa | H | Human | Epithelial | Cervix | 48 | CCK8 | Tetrazolium Salt | cell metabolic activity | N | N | N | 1.14 | 2.28 | 1.3158 | 2 | 336.482 | 3 | 3 | 96.9183
235 | Nd2O3 | None | 20 | 1250 | 0.124 | HeLa | H | Human | Epithelial | Cervix | 48 | CCK8 | Tetrazolium Salt | cell metabolic activity | N | N | N | 1.14 | 2.28 | 1.3158 | 2 | 336.482 | 3 | 3 | 77.6159
236 | Nd2O3 | None | 20 | 2 | 0.124 | HeLa | H | Human | Epithelial | Cervix | 48 | MTT | Tetrazolium Salt | cell metabolic activity | N | N | N | 1.14 | 2.28 | 1.3158 | 2 | 336.482 | 3 | 3 | 120.6981
237 | Nd2O3 | None | 20 | 10 | 0.124 | HeLa | H | Human | Epithelial | Cervix | 48 | MTT | Tetrazolium Salt | cell metabolic activity | N | N | N | 1.14 | 2.28 | 1.3158 | 2 | 336.482 | 3 | 3 | 96.4598
238 | Nd2O3 | None | 20 | 50 | 0.124 | HeLa | H | Human | Epithelial | Cervix | 48 | MTT | Tetrazolium Salt | cell metabolic activity | N | N | N | 1.14 | 2.28 | 1.3158 | 2 | 336.482 | 3 | 3 | 112.409
239 | Nd2O3 | None | 20 | 250 | 0.124 | HeLa | H | Human | Epithelial | Cervix | 48 | MTT | Tetrazolium Salt | cell metabolic activity | N | N | N | 1.14 | 2.28 | 1.3158 | 2 | 336.482 | 3 | 3 | 89.8139
240 | Nd2O3 | None | 20 | 1250 | 0.124 | HeLa | H | Human | Epithelial | Cervix | 48 | MTT | Tetrazolium Salt | cell metabolic activity | N | N | N | 1.14 | 2.28 | 1.3158 | 2 | 336.482 | 3 | 3 | 93.7338