## Single-factor-Sodium chloride
|  | *3.40 |  | *2.5 |  | *1.95
Sodium chloride concentration | Ca | CaSO4 | Ca | CaCO3 | Ca | CaF2
g/mL | % | % | % | % | % | %
0.1 | 24.1852 | 82.22968 | 0.0842 | 0.2105 | 0.0769 | 0.149955
0.12 | 25.632 | 87.1488 | 0.092 | 0.23 | 0.0667 | 0.130065
0.14 | 27.1264 | 92.22976 | 0.1013 | 0.25325 | 0.07179 | 0.1399905
0.16 | 28.1029 | 95.54986 | 0.0965 | 0.24125 | 0.0564 | 0.10998
0.18 | 28.9001 | 98.26034 | 0.1044 | 0.261 | 0.06667 | 0.1300065
0.2 | 29.241 | 99.4194 | 0.1083 | 0.27075 | 0.0615 | 0.119925
0.22 | 29.232 | 99.3888 | 0.1121 | 0.28025 | 0.07179 | 0.1399905
0.24 | 28.87 | 98.158 | 0.112 | 0.28 | 0.0666667 | 0.130000065
0.26 | 27.72 | 94.248 | 0.1082 | 0.2705 | 0.0719 | 0.140205
Times | Ca | CaSO4 | Ca | CaCO3 | Ca | CaF2
mins | % | % | % | % | % | %
15 | 19.185 | 65.229 | 0.0643 | 0.16075 | 0.0512 | 0.09984
20 | 22.691 | 77.1494 | 0.0646 | 0.1615 | 0.0564 | 0.10998
25 | 25.067 | 85.2278 | 0.0762 | 0.1905 | 0.0512 | 0.09984
30 | 27.22 | 92.548 | 0.0848 | 0.212 | 0.0615 | 0.119925
35 | 28.723 | 97.6582 | 0.0842 | 0.2105 | 0.06667 | 0.1300065
40 | 29.247 | 99.4398 | 0.0921 | 0.23025 | 0.0615 | 0.119925
45 | 29.244 | 99.4296 | 0.0924 | 0.231 | 0.06667 | 0.1300065
50 | 29.253 | 99.4602 | 0.0881 | 0.22025 | 0.0617 | 0.120315

## Single-factor-Hydrochloric acid
|  | *2.5 |  | *1.95
Hydrochloric acid concentration | Ca | CaCO3 | Ca | CaF2
% | % | % | % | %
5 | 34.048 | 85.12 | 0.0666 | 0.12987
6 | 36.142 | 90.355 | 0.0871 | 0.169845
7 | 37.82 | 94.55 | 0.0974 | 0.18993
8 | 39.06 | 97.65 | 0.1128 | 0.21996
9 | 39.704 | 99.26 | 0.1179 | 0.229905
10 | 39.888 | 99.72 | 0.1179 | 0.229905
11 | 39.916 | 99.79 | 0.123 | 0.23985
12 | 39.932 | 99.83 | 0.118 | 0.2301
13 | 39.912 | 99.78 | 0.128 | 0.2496
Times | Ca | CaCO3 | Ca | CaF2
mins | % | % | % | %
18 | 33.704 | 84.26 | 0.0564 | 0.10998
20 | 36.048 | 90.12 | 0.0667 | 0.130065
22 | 37.264 | 93.16 | 0.082 | 0.1599
24 | 38.1 | 95.25 | 0.0974 | 0.18993
26 | 39.024 | 97.56 | 0.1077 | 0.210015
28 | 39.792 | 99.48 | 0.1128 | 0.21996
30 | 39.896 | 99.74 | 0.1179 | 0.229905
32 | 39.916 | 99.79 | 0.1179 | 0.229905
34 | 39.968 | 99.92 | 0.1231 | 0.240045

## Single-factor-Boric acid
*1.95
Boric acid concentration | Ca | CaF2
% | % | %
0.01 | 37.0512 | 72.24984
0.015 | 41.2153 | 80.369835
0.02 | 44.0718 | 85.94001
0.025 | 47.1538 | 91.94991
0.03 | 49.4564 | 96.43998
0.035 | 50.641 | 98.74995
0.04 | 50.841 | 99.13995
0.045 | 50.8878 | 99.23121
0.05 | 50.8615 | 99.179925
Times | Ca | CaF2
mins | % | %
20 | 46.2154 | 90.12003
22 | 47.7744 | 93.16008
24 | 48.8461 | 95.249895
26 | 50.0307 | 97.559865
28 | 51.0154 | 99.48003
30 | 51.14872 | 99.740004
32 | 51.1743 | 99.789885
34 | 51.241 | 99.91995

## Precision
|  | *3.40 |  | *2.5 |  | *1.95
| Ca | CaSO4 | Ca | CaCO3 | Ca | CaF2
| % | % | % | % | % | %
XS1-1 | 2.48 | 8.432 | 0.71 | 1.775 | 20.26 | 39.507
XS1-2 | 2.52 | 8.568 | 0.72 | 1.8 | 19.98 | 38.961
XS1-3 | 2.49 | 8.466 | 0.64 | 1.6 | 20.12 | 39.234
XS1-4 | 2.59 | 8.806 | 0.73 | 1.825 | 20.33 | 39.6435
XS1-5 | 2.43 | 8.262 | 0.7 | 1.75 | 19.94 | 38.883
XS1-6 | 2.54 | 8.636 | 0.68 | 1.7 | 20.22 | 39.429
XS1-7 | 2.49 | 8.466 | 0.74 | 1.85 | 20.06 | 39.117
AVG | 2.505714 | 8.519429 | 0.7028571 | 1.757143 | 20.13 | 39.2535
Average deviation |  | 0.904 |  | 0.44 |  | 1.6345
SD |  | 0.1720919 |  | 0.08504201 |  | 0.2854825
RSD |  | 2.019993 |  | 4.839789 |  | 0.7272791
XS2-1 | 8.89 | 30.226 | 2.54 | 6.35 | 7.93 | 15.4635
XS2-2 | 8.72 | 29.648 | 2.42 | 6.05 | 7.96 | 15.522
XS2-3 | 8.83 | 30.022 | 2.43 | 6.075 | 7.92 | 15.444
XS2-4 | 8.63 | 29.342 | 2.51 | 6.275 | 7.88 | 15.366
XS2-5 | 8.81 | 29.954 | 2.42 | 6.05 | 7.97 | 15.5415
XS2-6 | 8.79 | 29.886 | 2.56 | 6.4 | 7.81 | 15.2295
XS2-7 | 8.67 | 29.478 | 2.4 | 6 | 7.83 | 15.2685
AVG | 8.762857 | 29.79371 | 2.468571 | 6.171429 | 7.9 | 15.405
Average deviation |  | 1.83 |  | 1.02 |  | 0.697
SD |  | 0.3157392 |  | 0.1648412 |  | 0.1212559
RSD |  | 1.059751 |  | 2.671038 |  | 0.7871206
XS3-1 | 4.92 | 16.728 | 3.98 | 9.95 | 13.41 | 26.1495
XS3-2 | 4.84 | 16.456 | 4.05 | 10.125 | 13.45 | 26.2275
XS3-3 | 4.93 | 16.762 | 3.93 | 9.825 | 13.56 | 26.442
XS3-4 | 4.96 | 16.864 | 4.01 | 10.025 | 13.41 | 26.1495
XS3-5 | 4.82 | 16.388 | 4.06 | 10.15 | 13.56 | 26.442
XS3-6 | 4.88 | 16.592 | 4.01 | 10.025 | 13.5 | 26.325
XS3-7 | 4.91 | 16.694 | 3.95 | 9.875 | 13.36 | 26.052
AVG | 4.894286 | 16.64057 | 3.998571 | 9.996429 | 13.46429 | 26.25536
Average deviation |  | 0.972 |  | 0.675 |  | 0.8905
SD |  | 0.1709687 |  | 0.1211306 |  | 0.1522404
RSD |  | 1.027421 |  | 1.211739 |  | 0.5798451

## Detection limit
|  | *3.40 |  | *2.5 |  | *1.95
| Ca | CaSO4 | Ca | CaCO3 | Ca | CaF2
| % |  | % |  | %
kb1 | 0.0147 | 0.04998 | 0.0079 | 0.01975 | 0.0121 | 0.023595
kb2 | 0.0162 | 0.05508 | 0.0073 | 0.01825 | 0.0101 | 0.019695
kb3 | 0.0145 | 0.0493 | 0.0072 | 0.018 | 0.0097 | 0.018915
kb4 | 0.0152 | 0.05168 | 0.0085 | 0.02125 | 0.0109 | 0.021255
kb5 | 0.0164 | 0.05576 | 0.0096 | 0.024 | 0.0114 | 0.02223
kb6 | 0.0158 | 0.05372 | 0.0068 | 0.017 | 0.0112 | 0.02184
kb7 | 0.0141 | 0.04794 | 0.0071 | 0.01775 | 0.0112 | 0.02184
kb8 | 0.0159 | 0.05406 | 0.0076 | 0.019 | 0.0093 | 0.018135
kb9 | 0.0166 | 0.05644 | 0.0075 | 0.01875 | 0.0115 | 0.022425
kb10 | 0.0163 | 0.05542 | 0.0084 | 0.021 | 0.0112 | 0.02184
kb11 | 0.0145 | 0.0493 | 0.0072 | 0.018 | 0.0104 | 0.02028
S |  | 0.003056564 |  | 0.002037991 |  | 0.001647302
LOD |  | 0.009169691 |  | 0.006113974 |  | 0.004941905
LOQ |  | 0.03667876 |  | 0.0244559 |  | 0.01976762

## Mass Balance
| Total Calcium | Calcium sulphate Phase | Calcium Carbonate Phase | Calcium Fluoride Phase | Sum of Calcium Content in Each Phase State | Deviation
| % | % | % | % | % | %
XS1 | 23.88 | 2.51 | 0.704 | 20.14 | 23.35 | -2.21943
XS2 | 19.87 | 8.83 | 2.46 | 7.95 | 19.24 | -3.170609
XS3 | 22.18 | 4.9 | 3.96 | 13.43 | 22.29 | 0.4959423

## Standard recovery rate
Sample | Chemical phase state | Content of fluorine (mg) |  |  | Recovery (%)
|  | Measured | Added | Measured after added
XS1 | Calcium sulphate phase | 16.9 | 20 | 35.6 | 93.5
| Calcium carbonate phase | 3.56 | 10 | 12.9 | 93.4
| Calcium fluoride phase | 78.1 | 40 | 115 | 92.3
XS2 | Calcium sulphate phase | 60.2 | 20 | 78.3 | 90.5
| Calcium carbonate phase | 11.8 | 10 | 21.6 | 98
| Calcium fluoride phase | 31.2 | 40 | 70.3 | 97.8
XS3 | Calcium sulphate phase | 32.3 | 20 | 51.5 | 96
| Calcium carbonate phase | 20.8 | 10 | 29.9 | 91
| Calcium fluoride phase | 52.4 | 40 | 91.6 | 91