## Sheet1
ﾚﾎﾟｰﾄ: | 16:45:34, 10/06/2025
ｻﾝﾌﾟﾙ: | 20250410_PEI33SL67-100umPET
ﾌｧｲﾙ名: | 20250410_PEI33SL67-100umPET.UDS
分析日時: | 10:34:55, 04/10/2025
ｵﾍﾟﾚｰﾀ: | owner
ｺﾒﾝﾄ:
光度計
ﾓﾃﾞﾙ: | U-2900形分光光度計
ｼﾘｱﾙ No.:
ROM Ver.: | 2J15301 05
装置条件
測定ﾓｰﾄﾞ: | 波長ｽｷｬﾝ
ﾃﾞｰﾀﾓｰﾄﾞ: | %T
開始波長: | 800.0 nm
終了波長: | 200.0 nm
ｽｷｬﾝｽﾋﾟｰﾄﾞ: | 100 nm/min
ｻﾝﾌﾟﾘﾝｸﾞ間隔: | 1.0 nm
初期待ち時間: | 0 s
繰り返し周期: | 0.0 min
測定回数: | 1
測定前ｵｰﾄｾﾞﾛ: | Off
ｽﾘｯﾄ: | 1.50 nm
光源切換ﾓｰﾄﾞ: | 自動切換
光源切換波長: | 340.0 nm
ﾍﾞｰｽﾗｲﾝ設定: | ﾕｰｻﾞ 1
ﾚｽﾎﾟﾝｽ: | 標準
D2ﾗﾝﾌﾟ: | On
WIﾗﾝﾌﾟ: | On
ｾﾙ長: | 10.0 mm
ﾋﾟｰｸ検出
検出方法: | Rectangular
感度: | 1
しきい値: | 0.01
ﾋﾟｰｸ
ﾋﾟｰｸ No. | 開始 (nm) | ﾋﾟｰｸ (nm) | 終了 (nm) | 高さ (%T) | ﾊﾞﾚｰ (nm) | ﾊﾞﾚｰ (%T)
1 | 800 | 746 | 738 | 87.3 | 738 | 87.5
ﾃﾞｰﾀﾘｽﾄ
nm | %T
800 | 88.5
799 | 88.5
798 | 88.4
797 | 88.4
796 | 88.4
795 | 88.3
794 | 88.3
793 | 88.3
792 | 88.3
791 | 88.2
790 | 88.2
789 | 88.2
788 | 88.2
787 | 88.1
786 | 88.1
785 | 88.1
784 | 88.1
783 | 88.1
782 | 88
781 | 88
780 | 88
779 | 88
778 | 87.9
777 | 87.9
776 | 87.9
775 | 87.9
774 | 87.9
773 | 87.8
772 | 87.8
771 | 87.8
770 | 87.8
769 | 87.7
768 | 87.7
767 | 87.7
766 | 87.7
765 | 87.6
764 | 87.6
763 | 87.6
762 | 87.6
761 | 87.6
760 | 87.5
759 | 87.5
758 | 87.5
757 | 87.5
756 | 87.5
755 | 87.5
754 | 87.4
753 | 87.4
752 | 87.4
751 | 87.4
750 | 87.4
749 | 87.4
748 | 87.4
747 | 87.3
746 | 87.3
745 | 87.4
744 | 87.4
743 | 87.4
742 | 87.4
741 | 87.4
740 | 87.5
739 | 87.5
738 | 87.5
737 | 87.5
736 | 87.5
735 | 87.5
734 | 87.5
733 | 87.5
732 | 87.4
731 | 87.4
730 | 87.4
729 | 87.4
728 | 87.4
727 | 87.4
726 | 87.4
725 | 87.4
724 | 87.3
723 | 87.3
722 | 87.3
721 | 87.3
720 | 87.3
719 | 87.3
718 | 87.3
717 | 87.3
716 | 87.2
715 | 87.2
714 | 87.2
713 | 87.2
712 | 87.2
711 | 87.2
710 | 87.1
709 | 87.1
708 | 87.1
707 | 87.1
706 | 87.1
705 | 87
704 | 87
703 | 87
702 | 87
701 | 86.9
700 | 86.9
699 | 86.9
698 | 86.9
697 | 86.8
696 | 86.8
695 | 86.8
694 | 86.8
693 | 86.7
692 | 86.7
691 | 86.7
690 | 86.6
689 | 86.6
688 | 86.6
687 | 86.5
686 | 86.5
685 | 86.5
684 | 86.4
683 | 86.4
682 | 86.4
681 | 86.4
680 | 86.3
679 | 86.3
678 | 86.2
677 | 86.2
676 | 86.2
675 | 86.1
674 | 86.1
673 | 86.1
672 | 86
671 | 86
670 | 86
669 | 85.9
668 | 85.9
667 | 85.9
666 | 85.8
665 | 85.8
664 | 85.7
663 | 85.7
662 | 85.7
661 | 85.6
660 | 85.6
659 | 85.6
658 | 85.5
657 | 85.5
656 | 85.5
655 | 85.4
654 | 85.4
653 | 85.4
652 | 85.3
651 | 85.3
650 | 85.3
649 | 85.2
648 | 85.2
647 | 85.1
646 | 85.1
645 | 85.1
644 | 85
643 | 85
642 | 85
641 | 84.9
640 | 84.9
639 | 84.8
638 | 84.8
637 | 84.7
636 | 84.7
635 | 84.6
634 | 84.6
633 | 84.6
632 | 84.5
631 | 84.5
630 | 84.4
629 | 84.4
628 | 84.3
627 | 84.3
626 | 84.2
625 | 84.1
624 | 84.1
623 | 84
622 | 84
621 | 83.9
620 | 83.8
619 | 83.8
618 | 83.7
617 | 83.6
616 | 83.6
615 | 83.5
614 | 83.4
613 | 83.4
612 | 83.3
611 | 83.2
610 | 83.1
609 | 83
608 | 82.9
607 | 82.9
606 | 82.8
605 | 82.7
604 | 82.6
603 | 82.5
602 | 82.5
601 | 82.4
600 | 82.3
599 | 82.1
598 | 82.1
597 | 82
596 | 81.9
595 | 81.8
594 | 81.7
593 | 81.6
592 | 81.5
591 | 81.5
590 | 81.4
589 | 81.3
588 | 81.3
587 | 81.2
586 | 81.2
585 | 81.1
584 | 81
583 | 81
582 | 80.9
581 | 80.9
580 | 80.8
579 | 80.8
578 | 80.7
577 | 80.6
576 | 80.5
575 | 80.5
574 | 80.4
573 | 80.3
572 | 80.2
571 | 80.1
570 | 80.1
569 | 80
568 | 79.9
567 | 79.8
566 | 79.8
565 | 79.7
564 | 79.6
563 | 79.5
562 | 79.4
561 | 79.3
560 | 79.3
559 | 79.2
558 | 79.1
557 | 79
556 | 78.9
555 | 78.8
554 | 78.7
553 | 78.6
552 | 78.5
551 | 78.4
550 | 78.3
549 | 78.2
548 | 78.1
547 | 78
546 | 77.9
545 | 77.7
544 | 77.6
543 | 77.5
542 | 77.4
541 | 77.3
540 | 77.2
539 | 77.1
538 | 77
537 | 76.9
536 | 76.8
535 | 76.7
534 | 76.6
533 | 76.5
532 | 76.3
531 | 76.2
530 | 76.1
529 | 76
528 | 75.9
527 | 75.8
526 | 75.7
525 | 75.6
524 | 75.4
523 | 75.3
522 | 75.2
521 | 75.1
520 | 74.9
519 | 74.8
518 | 74.7
517 | 74.5
516 | 74.4
515 | 74.2
514 | 74.1
513 | 73.9
512 | 73.7
511 | 73.6
510 | 73.4
509 | 73.3
508 | 73.1
507 | 72.9
506 | 72.7
505 | 72.6
504 | 72.4
503 | 72.2
502 | 72
501 | 71.8
500 | 71.6
499 | 71.4
498 | 71.3
497 | 71.1
496 | 70.9
495 | 70.6
494 | 70.4
493 | 70.2
492 | 70
491 | 69.8
490 | 69.6
489 | 69.3
488 | 69.1
487 | 68.9
486 | 68.7
485 | 68.4
484 | 68.2
483 | 68
482 | 67.7
481 | 67.5
480 | 67.2
479 | 67
478 | 66.7
477 | 66.5
476 | 66.2
475 | 66
474 | 65.7
473 | 65.5
472 | 65.2
471 | 64.9
470 | 64.6
469 | 64.4
468 | 64.1
467 | 63.8
466 | 63.5
465 | 63.3
464 | 63
463 | 62.7
462 | 62.4
461 | 62.1
460 | 61.8
459 | 61.5
458 | 61.2
457 | 60.9
456 | 60.6
455 | 60.3
454 | 60
453 | 59.7
452 | 59.3
451 | 59
450 | 58.7
449 | 58.4
448 | 58
447 | 57.7
446 | 57.4
445 | 57
444 | 56.7
443 | 56.4
442 | 56
441 | 55.7
440 | 55.4
439 | 55
438 | 54.7
437 | 54.3
436 | 53.9
435 | 53.6
434 | 53.2
433 | 52.8
432 | 52.4
431 | 52
430 | 51.6
429 | 51.2
428 | 50.8
427 | 50.3
426 | 49.9
425 | 49.5
424 | 49
423 | 48.5
422 | 48.1
421 | 47.6
420 | 47.1
419 | 46.6
418 | 46.1
417 | 45.5
416 | 45
415 | 44.4
414 | 43.8
413 | 43.2
412 | 42.6
411 | 42
410 | 41.3
409 | 40.6
408 | 39.9
407 | 39.2
406 | 38.4
405 | 37.7
404 | 36.9
403 | 36.1
402 | 35.3
401 | 34.5
400 | 33.6
399 | 32.8
398 | 31.9
397 | 31.1
396 | 30.2
395 | 29.3
394 | 28.4
393 | 27.5
392 | 26.7
391 | 25.8
390 | 24.9
389 | 24.1
388 | 23.2
387 | 22.4
386 | 21.6
385 | 20.8
384 | 20
383 | 19.2
382 | 18.5
381 | 17.8
380 | 17.1
379 | 16.4
378 | 15.6
377 | 14.9
376 | 14.2
375 | 13.6
374 | 13
373 | 12.4
372 | 11.9
371 | 11.3
370 | 10.8
369 | 10.3
368 | 9.7
367 | 9.3
366 | 8.8
365 | 8.3
364 | 7.9
363 | 7.5
362 | 7.1
361 | 6.7
360 | 6.3
359 | 5.9
358 | 5.6
357 | 5.2
356 | 4.9
355 | 4.6
354 | 4.3
353 | 4
352 | 3.7
351 | 3.4
350 | 3.2
349 | 2.9
348 | 2.7
347 | 2.5
346 | 2.3
345 | 2.1
344 | 2
343 | 1.8
342 | 1.7
341 | 1.6
340 | 1.4
339 | 1.3
338 | 1.2
337 | 1.1
336 | 1
335 | 1
334 | 0.9
333 | 0.8
332 | 0.8
331 | 0.7
330 | 0.7
329 | 0.6
328 | 0.6
327 | 0.5
326 | 0.5
325 | 0.4
324 | 0.4
323 | 0.4
322 | 0.3
321 | 0.3
320 | 0.2
319 | 0.2
318 | 0.2
317 | 0.1
316 | 0.1
315 | 0.1
314 | 0.1
313 | 0.1
312 | 0.1
311 | 0.1
310 | 0.1
309 | 0.1
308 | 0.1
307 | 0.1
306 | 0.1
305 | 0.1
304 | 0.1
303 | 0.1
302 | 0.1
301 | 0.1
300 | 0.1
299 | 0.1
298 | 0.1
297 | 0.1
296 | 0.1
295 | 0.1
294 | 0.1
293 | 0.1
292 | 0.1
291 | 0.1
290 | 0.1
289 | 0.1
288 | 0.1
287 | 0.1
286 | 0.1
285 | 0.1
284 | 0.1
283 | 0.1
282 | 0.1
281 | 0.1
280 | 0.1
279 | 0.1
278 | 0.1
277 | 0.1
276 | 0.1
275 | 0.1
274 | 0.1
273 | 0.1
272 | 0.1
271 | 0.1
270 | 0
269 | 0
268 | 0
267 | 0
266 | 0
265 | 0
264 | 0
263 | 0
262 | 0
261 | 0
260 | 0
259 | 0
258 | 0
257 | 0
256 | 0
255 | 0
254 | 0
253 | 0
252 | 0
251 | 0
250 | 0
249 | 0
248 | 0
247 | 0
246 | 0
245 | 0
244 | 0
243 | 0
242 | 0
241 | 0
240 | 0
239 | 0
238 | 0
237 | 0
236 | 0
235 | 0
234 | 0
233 | 0
232 | 0
231 | 0
230 | 0
229 | 0
228 | 0
227 | 0
226 | 0
225 | 0
224 | 0
223 | 0
222 | 0
221 | 0
220 | 0
219 | 0
218 | 0
217 | 0
216 | 0
215 | 0
214 | 0
213 | 0
212 | 0
211 | 0
210 | 0
209 | 0
208 | 0
207 | 0
206 | 0
205 | 0
204 | 0
203 | 0
202 | 0
201 | 0
200 | 0