## Sheet1
ﾚﾎﾟｰﾄ: | 16:44:25, 10/06/2025
ｻﾝﾌﾟﾙ: | 20250410_PEI25SL75-100umPET
ﾌｧｲﾙ名: | 20250311_PEI2benzylchlorideSL1-100umPET_20250410101530.UDS
分析日時: | 10:08:56, 04/10/2025
ｵﾍﾟﾚｰﾀ: | owner
ｺﾒﾝﾄ:
光度計
ﾓﾃﾞﾙ: | U-2900形分光光度計
ｼﾘｱﾙ No.:
ROM Ver.: | 2J15301 05
装置条件
測定ﾓｰﾄﾞ: | 波長ｽｷｬﾝ
ﾃﾞｰﾀﾓｰﾄﾞ: | %T
開始波長: | 800.0 nm
終了波長: | 200.0 nm
ｽｷｬﾝｽﾋﾟｰﾄﾞ: | 100 nm/min
ｻﾝﾌﾟﾘﾝｸﾞ間隔: | 1.0 nm
初期待ち時間: | 0 s
繰り返し周期: | 0.0 min
測定回数: | 1
測定前ｵｰﾄｾﾞﾛ: | Off
ｽﾘｯﾄ: | 1.50 nm
光源切換ﾓｰﾄﾞ: | 自動切換
光源切換波長: | 340.0 nm
ﾍﾞｰｽﾗｲﾝ設定: | ﾕｰｻﾞ 1
ﾚｽﾎﾟﾝｽ: | 標準
D2ﾗﾝﾌﾟ: | On
WIﾗﾝﾌﾟ: | On
ｾﾙ長: | 10.0 mm
ﾋﾟｰｸ検出
検出方法: | Rectangular
感度: | 1
しきい値: | 0.01
ﾋﾟｰｸ
ﾋﾟｰｸ No. | 開始 (nm) | ﾋﾟｰｸ (nm) | 終了 (nm) | 高さ (%T) | ﾊﾞﾚｰ (nm) | ﾊﾞﾚｰ (%T)
1 | 800 | 746 | 737 | 87.1 | 737 | 87.3
ﾃﾞｰﾀﾘｽﾄ
nm | %T
800 | 88.3
799 | 88.2
798 | 88.2
797 | 88.2
796 | 88.1
795 | 88.1
794 | 88.1
793 | 88.1
792 | 88.1
791 | 88
790 | 88
789 | 88
788 | 88
787 | 87.9
786 | 87.9
785 | 87.9
784 | 87.9
783 | 87.9
782 | 87.8
781 | 87.8
780 | 87.8
779 | 87.8
778 | 87.7
777 | 87.7
776 | 87.7
775 | 87.7
774 | 87.7
773 | 87.6
772 | 87.6
771 | 87.6
770 | 87.6
769 | 87.6
768 | 87.5
767 | 87.5
766 | 87.5
765 | 87.5
764 | 87.5
763 | 87.4
762 | 87.4
761 | 87.4
760 | 87.4
759 | 87.3
758 | 87.3
757 | 87.3
756 | 87.3
755 | 87.3
754 | 87.2
753 | 87.2
752 | 87.2
751 | 87.2
750 | 87.2
749 | 87.2
748 | 87.1
747 | 87.1
746 | 87.1
745 | 87.1
744 | 87.2
743 | 87.2
742 | 87.2
741 | 87.2
740 | 87.3
739 | 87.3
738 | 87.3
737 | 87.3
736 | 87.3
735 | 87.3
734 | 87.3
733 | 87.3
732 | 87.3
731 | 87.3
730 | 87.2
729 | 87.2
728 | 87.2
727 | 87.2
726 | 87.2
725 | 87.2
724 | 87.2
723 | 87.2
722 | 87.2
721 | 87.2
720 | 87.2
719 | 87.2
718 | 87.2
717 | 87.2
716 | 87.1
715 | 87.1
714 | 87.1
713 | 87.1
712 | 87.1
711 | 87.1
710 | 87.1
709 | 87
708 | 87
707 | 87
706 | 87
705 | 87
704 | 87
703 | 86.9
702 | 86.9
701 | 86.9
700 | 86.9
699 | 86.9
698 | 86.9
697 | 86.8
696 | 86.8
695 | 86.8
694 | 86.8
693 | 86.8
692 | 86.7
691 | 86.7
690 | 86.7
689 | 86.7
688 | 86.6
687 | 86.6
686 | 86.6
685 | 86.6
684 | 86.5
683 | 86.5
682 | 86.5
681 | 86.4
680 | 86.4
679 | 86.4
678 | 86.4
677 | 86.3
676 | 86.3
675 | 86.3
674 | 86.2
673 | 86.2
672 | 86.2
671 | 86.1
670 | 86.1
669 | 86.1
668 | 86.1
667 | 86
666 | 86
665 | 86
664 | 85.9
663 | 85.9
662 | 85.9
661 | 85.9
660 | 85.8
659 | 85.8
658 | 85.8
657 | 85.7
656 | 85.7
655 | 85.7
654 | 85.7
653 | 85.6
652 | 85.6
651 | 85.6
650 | 85.6
649 | 85.5
648 | 85.5
647 | 85.5
646 | 85.4
645 | 85.4
644 | 85.4
643 | 85.4
642 | 85.3
641 | 85.3
640 | 85.3
639 | 85.2
638 | 85.2
637 | 85.2
636 | 85.2
635 | 85.1
634 | 85.1
633 | 85.1
632 | 85
631 | 85
630 | 84.9
629 | 84.9
628 | 84.9
627 | 84.8
626 | 84.8
625 | 84.7
624 | 84.7
623 | 84.7
622 | 84.6
621 | 84.6
620 | 84.5
619 | 84.5
618 | 84.4
617 | 84.4
616 | 84.3
615 | 84.3
614 | 84.2
613 | 84.1
612 | 84.1
611 | 84
610 | 84
609 | 83.9
608 | 83.8
607 | 83.8
606 | 83.7
605 | 83.6
604 | 83.6
603 | 83.5
602 | 83.4
601 | 83.3
600 | 83.2
599 | 83.1
598 | 83
597 | 83
596 | 82.9
595 | 82.8
594 | 82.7
593 | 82.7
592 | 82.6
591 | 82.5
590 | 82.5
589 | 82.4
588 | 82.4
587 | 82.3
586 | 82.3
585 | 82.3
584 | 82.2
583 | 82.2
582 | 82.2
581 | 82.1
580 | 82.1
579 | 82
578 | 82
577 | 82
576 | 81.9
575 | 81.8
574 | 81.8
573 | 81.7
572 | 81.7
571 | 81.6
570 | 81.6
569 | 81.5
568 | 81.5
567 | 81.4
566 | 81.4
565 | 81.3
564 | 81.3
563 | 81.2
562 | 81.1
561 | 81.1
560 | 81
559 | 81
558 | 80.9
557 | 80.8
556 | 80.8
555 | 80.7
554 | 80.6
553 | 80.6
552 | 80.5
551 | 80.4
550 | 80.3
549 | 80.2
548 | 80.2
547 | 80.1
546 | 80
545 | 79.9
544 | 79.8
543 | 79.7
542 | 79.7
541 | 79.6
540 | 79.5
539 | 79.4
538 | 79.3
537 | 79.2
536 | 79.1
535 | 79
534 | 79
533 | 78.9
532 | 78.8
531 | 78.7
530 | 78.6
529 | 78.5
528 | 78.5
527 | 78.4
526 | 78.3
525 | 78.2
524 | 78.1
523 | 78
522 | 77.9
521 | 77.9
520 | 77.8
519 | 77.7
518 | 77.6
517 | 77.5
516 | 77.4
515 | 77.3
514 | 77.2
513 | 77.1
512 | 77
511 | 76.9
510 | 76.8
509 | 76.7
508 | 76.6
507 | 76.5
506 | 76.4
505 | 76.3
504 | 76.2
503 | 76.2
502 | 76.1
501 | 76
500 | 75.9
499 | 75.8
498 | 75.7
497 | 75.6
496 | 75.6
495 | 75.5
494 | 75.4
493 | 75.3
492 | 75.2
491 | 75.1
490 | 75
489 | 74.9
488 | 74.8
487 | 74.7
486 | 74.7
485 | 74.6
484 | 74.5
483 | 74.4
482 | 74.3
481 | 74.2
480 | 74
479 | 73.9
478 | 73.8
477 | 73.7
476 | 73.6
475 | 73.5
474 | 73.3
473 | 73.2
472 | 73.1
471 | 72.9
470 | 72.8
469 | 72.7
468 | 72.5
467 | 72.4
466 | 72.2
465 | 72.1
464 | 71.9
463 | 71.8
462 | 71.7
461 | 71.5
460 | 71.3
459 | 71.2
458 | 71
457 | 70.9
456 | 70.7
455 | 70.5
454 | 70.3
453 | 70.2
452 | 70
451 | 69.8
450 | 69.6
449 | 69.4
448 | 69.2
447 | 69
446 | 68.8
445 | 68.6
444 | 68.4
443 | 68.2
442 | 68
441 | 67.8
440 | 67.6
439 | 67.4
438 | 67.2
437 | 66.9
436 | 66.7
435 | 66.5
434 | 66.2
433 | 66
432 | 65.8
431 | 65.5
430 | 65.3
429 | 65
428 | 64.7
427 | 64.4
426 | 64.2
425 | 63.9
424 | 63.6
423 | 63.3
422 | 63
421 | 62.7
420 | 62.4
419 | 62.1
418 | 61.7
417 | 61.4
416 | 61.1
415 | 60.7
414 | 60.4
413 | 60
412 | 59.6
411 | 59.2
410 | 58.8
409 | 58.4
408 | 58
407 | 57.6
406 | 57.2
405 | 56.7
404 | 56.2
403 | 55.8
402 | 55.3
401 | 54.8
400 | 54.3
399 | 53.8
398 | 53.2
397 | 52.7
396 | 52.1
395 | 51.5
394 | 50.9
393 | 50.3
392 | 49.6
391 | 49
390 | 48.3
389 | 47.6
388 | 46.9
387 | 46.2
386 | 45.4
385 | 44.7
384 | 43.9
383 | 43.1
382 | 42.3
381 | 41.4
380 | 40.6
379 | 39.8
378 | 38.8
377 | 37.8
376 | 36.9
375 | 35.9
374 | 35
373 | 34
372 | 33
371 | 32
370 | 30.9
369 | 29.9
368 | 28.8
367 | 27.7
366 | 26.7
365 | 25.6
364 | 24.5
363 | 23.4
362 | 22.4
361 | 21.3
360 | 20.3
359 | 19.3
358 | 18.3
357 | 17.4
356 | 16.5
355 | 15.6
354 | 14.7
353 | 13.9
352 | 13.1
351 | 12.4
350 | 11.7
349 | 11
348 | 10.4
347 | 9.8
346 | 9.2
345 | 8.7
344 | 8.2
343 | 7.8
342 | 7.4
341 | 7
340 | 6.6
339 | 6.2
338 | 5.9
337 | 5.6
336 | 5.3
335 | 5
334 | 4.8
333 | 4.6
332 | 4.3
331 | 4.1
330 | 3.9
329 | 3.7
328 | 3.4
327 | 3.2
326 | 3
325 | 2.8
324 | 2.5
323 | 2.3
322 | 2.1
321 | 1.8
320 | 1.6
319 | 1.3
318 | 1
317 | 0.8
316 | 0.5
315 | 0.3
314 | 0.2
313 | 0.1
312 | 0.1
311 | 0.1
310 | 0.1
309 | 0.1
308 | 0.1
307 | 0.1
306 | 0.1
305 | 0.1
304 | 0.1
303 | 0.1
302 | 0.1
301 | 0.1
300 | 0.1
299 | 0.1
298 | 0.1
297 | 0.1
296 | 0.1
295 | 0.1
294 | 0.1
293 | 0.1
292 | 0.1
291 | 0.1
290 | 0.1
289 | 0.1
288 | 0.1
287 | 0.1
286 | 0.1
285 | 0.1
284 | 0.1
283 | 0.1
282 | 0.1
281 | 0.1
280 | 0.1
279 | 0.1
278 | 0
277 | 0.1
276 | 0.1
275 | 0
274 | 0
273 | 0
272 | 0
271 | 0
270 | 0
269 | 0
268 | 0
267 | 0
266 | 0
265 | 0
264 | 0
263 | 0
262 | 0
261 | 0
260 | 0
259 | 0
258 | 0
257 | 0
256 | 0
255 | 0
254 | 0
253 | 0
252 | 0
251 | 0
250 | 0
249 | 0
248 | 0
247 | 0
246 | 0
245 | 0
244 | 0
243 | 0
242 | 0
241 | 0
240 | 0
239 | 0
238 | 0
237 | 0
236 | 0
235 | 0
234 | 0
233 | 0
232 | 0
231 | 0
230 | 0
229 | 0
228 | 0
227 | 0
226 | 0
225 | 0
224 | 0
223 | 0
222 | 0
221 | 0
220 | 0
219 | 0
218 | 0
217 | 0
216 | 0
215 | 0
214 | 0
213 | 0
212 | 0
211 | 0
210 | 0
209 | 0
208 | 0
207 | 0
206 | 0
205 | 0
204 | 0
203 | 0
202 | 0
201 | 0
200 | 0