## Sheet1
ﾚﾎﾟｰﾄ: | 16:33:46, 10/06/2025
ｻﾝﾌﾟﾙ: | 20250425_PEI50(1800)LS50-100umPET
ﾌｧｲﾙ名: | 20250425_PEI50(1800)LS50-100umPET.UDS
分析日時: | 16:38:49, 04/25/2025
ｵﾍﾟﾚｰﾀ: | owner
ｺﾒﾝﾄ:
光度計
ﾓﾃﾞﾙ: | U-2900形分光光度計
ｼﾘｱﾙ No.:
ROM Ver.: | 2J15301 05
装置条件
測定ﾓｰﾄﾞ: | 波長ｽｷｬﾝ
ﾃﾞｰﾀﾓｰﾄﾞ: | %T
開始波長: | 800.0 nm
終了波長: | 200.0 nm
ｽｷｬﾝｽﾋﾟｰﾄﾞ: | 100 nm/min
ｻﾝﾌﾟﾘﾝｸﾞ間隔: | 1.0 nm
初期待ち時間: | 0 s
繰り返し周期: | 0.0 min
測定回数: | 1
測定前ｵｰﾄｾﾞﾛ: | Off
ｽﾘｯﾄ: | 1.50 nm
光源切換ﾓｰﾄﾞ: | 自動切換
光源切換波長: | 340.0 nm
ﾍﾞｰｽﾗｲﾝ設定: | ﾕｰｻﾞ 1
ﾚｽﾎﾟﾝｽ: | 標準
D2ﾗﾝﾌﾟ: | On
WIﾗﾝﾌﾟ: | On
ｾﾙ長: | 10.0 mm
ﾋﾟｰｸ検出
検出方法: | Rectangular
感度: | 1
しきい値: | 0.01
ﾋﾟｰｸ
ﾋﾟｰｸ No. | 開始 (nm) | ﾋﾟｰｸ (nm) | 終了 (nm) | 高さ (%T) | ﾊﾞﾚｰ (nm) | ﾊﾞﾚｰ (%T)
1 | 800 | 742 | 738 | 70.5 | 738 | 70.5
ﾃﾞｰﾀﾘｽﾄ
nm | %T
800 | 71.5
799 | 71.4
798 | 71.4
797 | 71.4
796 | 71.4
795 | 71.3
794 | 71.3
793 | 71.3
792 | 71.3
791 | 71.3
790 | 71.3
789 | 71.2
788 | 71.2
787 | 71.2
786 | 71.2
785 | 71.2
784 | 71.1
783 | 71.1
782 | 71.1
781 | 71.1
780 | 71.1
779 | 71.1
778 | 71
777 | 71
776 | 71
775 | 71
774 | 71
773 | 70.9
772 | 70.9
771 | 70.9
770 | 70.9
769 | 70.9
768 | 70.9
767 | 70.8
766 | 70.8
765 | 70.8
764 | 70.8
763 | 70.8
762 | 70.8
761 | 70.7
760 | 70.7
759 | 70.7
758 | 70.7
757 | 70.7
756 | 70.7
755 | 70.7
754 | 70.6
753 | 70.6
752 | 70.6
751 | 70.6
750 | 70.6
749 | 70.6
748 | 70.5
747 | 70.5
746 | 70.5
745 | 70.5
744 | 70.5
743 | 70.5
742 | 70.5
741 | 70.5
740 | 70.5
739 | 70.5
738 | 70.5
737 | 70.5
736 | 70.5
735 | 70.5
734 | 70.5
733 | 70.4
732 | 70.4
731 | 70.4
730 | 70.4
729 | 70.4
728 | 70.4
727 | 70.4
726 | 70.3
725 | 70.3
724 | 70.3
723 | 70.3
722 | 70.3
721 | 70.3
720 | 70.3
719 | 70.2
718 | 70.2
717 | 70.2
716 | 70.2
715 | 70.2
714 | 70.2
713 | 70.1
712 | 70.1
711 | 70.1
710 | 70.1
709 | 70.1
708 | 70.1
707 | 70
706 | 70
705 | 70
704 | 70
703 | 70
702 | 70
701 | 69.9
700 | 69.9
699 | 69.9
698 | 69.9
697 | 69.9
696 | 69.8
695 | 69.8
694 | 69.8
693 | 69.8
692 | 69.8
691 | 69.7
690 | 69.7
689 | 69.7
688 | 69.7
687 | 69.7
686 | 69.6
685 | 69.6
684 | 69.6
683 | 69.6
682 | 69.5
681 | 69.5
680 | 69.5
679 | 69.5
678 | 69.5
677 | 69.4
676 | 69.4
675 | 69.4
674 | 69.4
673 | 69.3
672 | 69.3
671 | 69.3
670 | 69.3
669 | 69.2
668 | 69.2
667 | 69.2
666 | 69.2
665 | 69.1
664 | 69.1
663 | 69.1
662 | 69.1
661 | 69
660 | 69
659 | 69
658 | 69
657 | 68.9
656 | 68.9
655 | 68.9
654 | 68.8
653 | 68.8
652 | 68.8
651 | 68.8
650 | 68.7
649 | 68.7
648 | 68.7
647 | 68.6
646 | 68.6
645 | 68.6
644 | 68.6
643 | 68.5
642 | 68.5
641 | 68.5
640 | 68.4
639 | 68.4
638 | 68.4
637 | 68.3
636 | 68.3
635 | 68.3
634 | 68.2
633 | 68.2
632 | 68.2
631 | 68.1
630 | 68.1
629 | 68.1
628 | 68
627 | 68
626 | 68
625 | 67.9
624 | 67.9
623 | 67.8
622 | 67.8
621 | 67.8
620 | 67.7
619 | 67.7
618 | 67.6
617 | 67.6
616 | 67.6
615 | 67.5
614 | 67.5
613 | 67.4
612 | 67.4
611 | 67.3
610 | 67.3
609 | 67.2
608 | 67.2
607 | 67.1
606 | 67.1
605 | 67
604 | 67
603 | 66.9
602 | 66.9
601 | 66.8
600 | 66.7
599 | 66.7
598 | 66.6
597 | 66.5
596 | 66.5
595 | 66.4
594 | 66.4
593 | 66.3
592 | 66.3
591 | 66.2
590 | 66.1
589 | 66.1
588 | 66
587 | 66
586 | 65.9
585 | 65.9
584 | 65.8
583 | 65.8
582 | 65.7
581 | 65.7
580 | 65.7
579 | 65.6
578 | 65.6
577 | 65.5
576 | 65.4
575 | 65.4
574 | 65.3
573 | 65.2
572 | 65.2
571 | 65.1
570 | 65
569 | 65
568 | 64.9
567 | 64.8
566 | 64.7
565 | 64.7
564 | 64.6
563 | 64.5
562 | 64.4
561 | 64.4
560 | 64.3
559 | 64.2
558 | 64.1
557 | 64
556 | 63.9
555 | 63.9
554 | 63.8
553 | 63.7
552 | 63.6
551 | 63.5
550 | 63.4
549 | 63.3
548 | 63.2
547 | 63.1
546 | 63.1
545 | 63
544 | 62.9
543 | 62.8
542 | 62.7
541 | 62.6
540 | 62.5
539 | 62.4
538 | 62.3
537 | 62.2
536 | 62.1
535 | 62
534 | 61.9
533 | 61.8
532 | 61.7
531 | 61.6
530 | 61.5
529 | 61.4
528 | 61.3
527 | 61.1
526 | 61
525 | 60.9
524 | 60.8
523 | 60.7
522 | 60.6
521 | 60.5
520 | 60.4
519 | 60.2
518 | 60.1
517 | 60
516 | 59.9
515 | 59.7
514 | 59.6
513 | 59.5
512 | 59.4
511 | 59.2
510 | 59.1
509 | 59
508 | 58.8
507 | 58.7
506 | 58.6
505 | 58.4
504 | 58.3
503 | 58.1
502 | 58
501 | 57.9
500 | 57.7
499 | 57.6
498 | 57.4
497 | 57.3
496 | 57.1
495 | 57
494 | 56.8
493 | 56.6
492 | 56.5
491 | 56.3
490 | 56.2
489 | 56
488 | 55.8
487 | 55.6
486 | 55.5
485 | 55.3
484 | 55.1
483 | 54.9
482 | 54.7
481 | 54.5
480 | 54.4
479 | 54.2
478 | 54
477 | 53.8
476 | 53.6
475 | 53.4
474 | 53.2
473 | 53
472 | 52.8
471 | 52.6
470 | 52.4
469 | 52.2
468 | 52
467 | 51.7
466 | 51.5
465 | 51.3
464 | 51
463 | 50.8
462 | 50.6
461 | 50.3
460 | 50.1
459 | 49.9
458 | 49.6
457 | 49.4
456 | 49.1
455 | 48.8
454 | 48.6
453 | 48.3
452 | 48
451 | 47.7
450 | 47.5
449 | 47.2
448 | 46.9
447 | 46.6
446 | 46.3
445 | 46
444 | 45.7
443 | 45.4
442 | 45
441 | 44.7
440 | 44.4
439 | 44.1
438 | 43.8
437 | 43.4
436 | 43.1
435 | 42.7
434 | 42.3
433 | 42
432 | 41.6
431 | 41.2
430 | 40.8
429 | 40.5
428 | 40.1
427 | 39.7
426 | 39.2
425 | 38.8
424 | 38.4
423 | 38
422 | 37.6
421 | 37.1
420 | 36.7
419 | 36.2
418 | 35.8
417 | 35.3
416 | 34.9
415 | 34.4
414 | 33.9
413 | 33.4
412 | 32.9
411 | 32.5
410 | 32
409 | 31.5
408 | 31
407 | 30.4
406 | 29.9
405 | 29.4
404 | 28.9
403 | 28.3
402 | 27.8
401 | 27.3
400 | 26.7
399 | 26.2
398 | 25.7
397 | 25.1
396 | 24.6
395 | 24
394 | 23.5
393 | 22.9
392 | 22.4
391 | 21.8
390 | 21.3
389 | 20.7
388 | 20.1
387 | 19.6
386 | 19
385 | 18.4
384 | 17.9
383 | 17.3
382 | 16.8
381 | 16.2
380 | 15.7
379 | 15.1
378 | 14.5
377 | 13.9
376 | 13.3
375 | 12.8
374 | 12.2
373 | 11.7
372 | 11.2
371 | 10.7
370 | 10.2
369 | 9.7
368 | 9.2
367 | 8.8
366 | 8.4
365 | 8
364 | 7.6
363 | 7.2
362 | 6.9
361 | 6.6
360 | 6.3
359 | 6
358 | 5.7
357 | 5.5
356 | 5.2
355 | 5
354 | 4.7
353 | 4.5
352 | 4.3
351 | 4.1
350 | 3.9
349 | 3.7
348 | 3.5
347 | 3.3
346 | 3.1
345 | 3
344 | 2.8
343 | 2.6
342 | 2.5
341 | 2.3
340 | 2.2
339 | 2.1
338 | 1.9
337 | 1.8
336 | 1.7
335 | 1.6
334 | 1.5
333 | 1.4
332 | 1.3
331 | 1.2
330 | 1.2
329 | 1.1
328 | 1
327 | 1
326 | 0.9
325 | 0.8
324 | 0.7
323 | 0.7
322 | 0.6
321 | 0.5
320 | 0.5
319 | 0.4
318 | 0.3
317 | 0.3
316 | 0.2
315 | 0.1
314 | 0.1
313 | 0.1
312 | 0.1
311 | 0.1
310 | 0.1
309 | 0.1
308 | 0.1
307 | 0.1
306 | 0.1
305 | 0.1
304 | 0.1
303 | 0.1
302 | 0.1
301 | 0.1
300 | 0.1
299 | 0.1
298 | 0.1
297 | 0.1
296 | 0.1
295 | 0.1
294 | 0.1
293 | 0.1
292 | 0.1
291 | 0.1
290 | 0.1
289 | 0.1
288 | 0.1
287 | 0.1
286 | 0.1
285 | 0.1
284 | 0.1
283 | 0.1
282 | 0.1
281 | 0.1
280 | 0.1
279 | 0.1
278 | 0.1
277 | 0.1
276 | 0.1
275 | 0.1
274 | 0.1
273 | 0.1
272 | 0.1
271 | 0
270 | 0
269 | 0
268 | 0
267 | 0
266 | 0
265 | 0
264 | 0
263 | 0
262 | 0
261 | 0
260 | 0
259 | 0
258 | 0
257 | 0
256 | 0
255 | 0
254 | 0
253 | 0
252 | 0
251 | 0
250 | 0
249 | 0
248 | 0
247 | 0
246 | 0
245 | 0
244 | 0
243 | 0
242 | 0
241 | 0
240 | 0
239 | 0
238 | 0
237 | 0
236 | 0
235 | 0
234 | 0
233 | 0
232 | 0
231 | 0
230 | 0
229 | 0
228 | 0
227 | 0
226 | 0
225 | 0
224 | 0
223 | 0
222 | 0
221 | 0
220 | 0
219 | 0
218 | 0
217 | 0
216 | 0
215 | 0
214 | 0
213 | 0
212 | 0
211 | 0
210 | 0
209 | 0
208 | 0
207 | 0
206 | 0
205 | 0
204 | 0
203 | 0
202 | 0
201 | 0
200 | 0