## Sheet1
ﾚﾎﾟｰﾄ: | 16:34:13, 10/06/2025
ｻﾝﾌﾟﾙ: | 20250425_PEI50(70000)LS50-100umPET
ﾌｧｲﾙ名: | 20250425_PEI50(70000)LS50-100umPET.UDS
分析日時: | 16:31:25, 04/25/2025
ｵﾍﾟﾚｰﾀ: | owner
ｺﾒﾝﾄ:
光度計
ﾓﾃﾞﾙ: | U-2900形分光光度計
ｼﾘｱﾙ No.:
ROM Ver.: | 2J15301 05
装置条件
測定ﾓｰﾄﾞ: | 波長ｽｷｬﾝ
ﾃﾞｰﾀﾓｰﾄﾞ: | %T
開始波長: | 800.0 nm
終了波長: | 200.0 nm
ｽｷｬﾝｽﾋﾟｰﾄﾞ: | 100 nm/min
ｻﾝﾌﾟﾘﾝｸﾞ間隔: | 1.0 nm
初期待ち時間: | 0 s
繰り返し周期: | 0.0 min
測定回数: | 1
測定前ｵｰﾄｾﾞﾛ: | Off
ｽﾘｯﾄ: | 1.50 nm
光源切換ﾓｰﾄﾞ: | 自動切換
光源切換波長: | 340.0 nm
ﾍﾞｰｽﾗｲﾝ設定: | ﾕｰｻﾞ 1
ﾚｽﾎﾟﾝｽ: | 標準
D2ﾗﾝﾌﾟ: | On
WIﾗﾝﾌﾟ: | On
ｾﾙ長: | 10.0 mm
ﾋﾟｰｸ検出
検出方法: | Rectangular
感度: | 1
しきい値: | 0.01
ﾋﾟｰｸ
ﾋﾟｰｸ No. | 開始 (nm) | ﾋﾟｰｸ (nm) | 終了 (nm) | 高さ (%T) | ﾊﾞﾚｰ (nm) | ﾊﾞﾚｰ (%T)
1 | 800 | 794 | 783 | 84.1 | 783 | 84.2
2 | 783 | 753 | 737 | 83.3 | 737 | 83.9
3 | 737 | 715 | 703 | 83.4 | 703 | 83.6
4 | 703 | 679 | 667 | 82.9 | 667 | 83.1
5 | 667 | 650 | 637 | 82.7 | 637 | 82.9
6 | 637 | 594 | 584 | 81.2 | 584 | 81.4
ﾃﾞｰﾀﾘｽﾄ
nm | %T
800 | 84.2
799 | 84.2
798 | 84.2
797 | 84.1
796 | 84.1
795 | 84.1
794 | 84.1
793 | 84.1
792 | 84.1
791 | 84.1
790 | 84.1
789 | 84.1
788 | 84.2
787 | 84.2
786 | 84.2
785 | 84.2
784 | 84.2
783 | 84.2
782 | 84.2
781 | 84.2
780 | 84.1
779 | 84.1
778 | 84.1
777 | 84.1
776 | 84.1
775 | 84
774 | 84
773 | 84
772 | 83.9
771 | 83.9
770 | 83.8
769 | 83.8
768 | 83.7
767 | 83.7
766 | 83.7
765 | 83.6
764 | 83.6
763 | 83.5
762 | 83.5
761 | 83.5
760 | 83.4
759 | 83.4
758 | 83.4
757 | 83.4
756 | 83.4
755 | 83.3
754 | 83.3
753 | 83.3
752 | 83.4
751 | 83.4
750 | 83.4
749 | 83.4
748 | 83.4
747 | 83.5
746 | 83.5
745 | 83.5
744 | 83.6
743 | 83.7
742 | 83.7
741 | 83.8
740 | 83.8
739 | 83.9
738 | 83.9
737 | 83.9
736 | 83.9
735 | 83.9
734 | 83.9
733 | 83.9
732 | 83.9
731 | 83.9
730 | 83.8
729 | 83.8
728 | 83.7
727 | 83.7
726 | 83.7
725 | 83.6
724 | 83.6
723 | 83.6
722 | 83.5
721 | 83.5
720 | 83.5
719 | 83.5
718 | 83.4
717 | 83.5
716 | 83.4
715 | 83.4
714 | 83.4
713 | 83.4
712 | 83.5
711 | 83.5
710 | 83.5
709 | 83.5
708 | 83.5
707 | 83.6
706 | 83.6
705 | 83.6
704 | 83.6
703 | 83.6
702 | 83.6
701 | 83.6
700 | 83.6
699 | 83.6
698 | 83.6
697 | 83.6
696 | 83.5
695 | 83.5
694 | 83.4
693 | 83.4
692 | 83.4
691 | 83.3
690 | 83.3
689 | 83.2
688 | 83.2
687 | 83.1
686 | 83.1
685 | 83
684 | 83
683 | 83
682 | 83
681 | 82.9
680 | 82.9
679 | 82.9
678 | 82.9
677 | 82.9
676 | 83
675 | 83
674 | 83
673 | 83
672 | 83
671 | 83.1
670 | 83.1
669 | 83.1
668 | 83.1
667 | 83.1
666 | 83.1
665 | 83.1
664 | 83.1
663 | 83
662 | 83
661 | 83
660 | 82.9
659 | 82.9
658 | 82.9
657 | 82.8
656 | 82.8
655 | 82.8
654 | 82.7
653 | 82.7
652 | 82.7
651 | 82.7
650 | 82.7
649 | 82.7
648 | 82.7
647 | 82.7
646 | 82.7
645 | 82.7
644 | 82.8
643 | 82.8
642 | 82.8
641 | 82.8
640 | 82.9
639 | 82.9
638 | 82.9
637 | 82.9
636 | 82.9
635 | 82.8
634 | 82.8
633 | 82.8
632 | 82.7
631 | 82.7
630 | 82.6
629 | 82.6
628 | 82.5
627 | 82.5
626 | 82.4
625 | 82.4
624 | 82.3
623 | 82.3
622 | 82.2
621 | 82.2
620 | 82.2
619 | 82.2
618 | 82.2
617 | 82.2
616 | 82.2
615 | 82.2
614 | 82.2
613 | 82.2
612 | 82.2
611 | 82.2
610 | 82.1
609 | 82.1
608 | 82.1
607 | 82
606 | 81.9
605 | 81.9
604 | 81.8
603 | 81.7
602 | 81.7
601 | 81.6
600 | 81.5
599 | 81.4
598 | 81.3
597 | 81.3
596 | 81.3
595 | 81.2
594 | 81.2
593 | 81.2
592 | 81.2
591 | 81.3
590 | 81.3
589 | 81.3
588 | 81.3
587 | 81.4
586 | 81.4
585 | 81.4
584 | 81.4
583 | 81.4
582 | 81.4
581 | 81.3
580 | 81.3
579 | 81.2
578 | 81.2
577 | 81.1
576 | 81.1
575 | 81
574 | 80.9
573 | 80.9
572 | 80.9
571 | 80.9
570 | 80.8
569 | 80.8
568 | 80.8
567 | 80.8
566 | 80.8
565 | 80.8
564 | 80.8
563 | 80.8
562 | 80.7
561 | 80.7
560 | 80.6
559 | 80.5
558 | 80.5
557 | 80.4
556 | 80.3
555 | 80.2
554 | 80.1
553 | 80
552 | 79.9
551 | 79.9
550 | 79.8
549 | 79.8
548 | 79.8
547 | 79.7
546 | 79.7
545 | 79.7
544 | 79.7
543 | 79.7
542 | 79.7
541 | 79.7
540 | 79.6
539 | 79.6
538 | 79.5
537 | 79.5
536 | 79.4
535 | 79.3
534 | 79.2
533 | 79.2
532 | 79.1
531 | 79
530 | 79
529 | 79
528 | 78.9
527 | 78.9
526 | 78.9
525 | 78.9
524 | 78.9
523 | 78.9
522 | 78.8
521 | 78.8
520 | 78.7
519 | 78.6
518 | 78.5
517 | 78.4
516 | 78.3
515 | 78.2
514 | 78.1
513 | 78
512 | 77.9
511 | 77.8
510 | 77.8
509 | 77.8
508 | 77.7
507 | 77.7
506 | 77.7
505 | 77.7
504 | 77.6
503 | 77.6
502 | 77.5
501 | 77.4
500 | 77.3
499 | 77.2
498 | 77.1
497 | 77
496 | 76.9
495 | 76.8
494 | 76.7
493 | 76.7
492 | 76.6
491 | 76.6
490 | 76.6
489 | 76.5
488 | 76.5
487 | 76.4
486 | 76.3
485 | 76.2
484 | 76.1
483 | 75.9
482 | 75.8
481 | 75.6
480 | 75.5
479 | 75.4
478 | 75.3
477 | 75.2
476 | 75.1
475 | 75.1
474 | 75
473 | 75
472 | 74.9
471 | 74.8
470 | 74.7
469 | 74.6
468 | 74.4
467 | 74.3
466 | 74.1
465 | 74
464 | 73.9
463 | 73.7
462 | 73.6
461 | 73.5
460 | 73.4
459 | 73.4
458 | 73.3
457 | 73.1
456 | 73
455 | 72.8
454 | 72.7
453 | 72.5
452 | 72.3
451 | 72.1
450 | 71.9
449 | 71.7
448 | 71.6
447 | 71.5
446 | 71.3
445 | 71.2
444 | 71.1
443 | 70.9
442 | 70.7
441 | 70.6
440 | 70.3
439 | 70.1
438 | 69.9
437 | 69.7
436 | 69.5
435 | 69.3
434 | 69.1
433 | 68.9
432 | 68.7
431 | 68.5
430 | 68.3
429 | 68
428 | 67.8
427 | 67.5
426 | 67.2
425 | 66.9
424 | 66.6
423 | 66.4
422 | 66.1
421 | 65.9
420 | 65.7
419 | 65.4
418 | 65.1
417 | 64.8
416 | 64.5
415 | 64.2
414 | 63.8
413 | 63.4
412 | 63.1
411 | 62.8
410 | 62.4
409 | 62.1
408 | 61.8
407 | 61.5
406 | 61.1
405 | 60.7
404 | 60.3
403 | 59.9
402 | 59.5
401 | 59.1
400 | 58.7
399 | 58.3
398 | 57.9
397 | 57.4
396 | 57
395 | 56.5
394 | 56.1
393 | 55.6
392 | 55.1
391 | 54.6
390 | 54.1
389 | 53.6
388 | 53.1
387 | 52.6
386 | 52.1
385 | 51.5
384 | 51
383 | 50.4
382 | 49.8
381 | 49.2
380 | 48.6
379 | 48
378 | 47.3
377 | 46.6
376 | 46
375 | 45.3
374 | 44.6
373 | 43.8
372 | 43.1
371 | 42.4
370 | 41.6
369 | 40.9
368 | 40.2
367 | 39.5
366 | 38.8
365 | 38
364 | 37.3
363 | 36.7
362 | 36
361 | 35.4
360 | 34.7
359 | 34.1
358 | 33.5
357 | 32.9
356 | 32.3
355 | 31.7
354 | 31.1
353 | 30.5
352 | 30
351 | 29.4
350 | 28.8
349 | 28.2
348 | 27.5
347 | 26.9
346 | 26.3
345 | 25.7
344 | 25.1
343 | 24.5
342 | 23.9
341 | 23.3
340 | 22.7
339 | 22.2
338 | 21.6
337 | 21
336 | 20.5
335 | 20
334 | 19.5
333 | 18.9
332 | 18.4
331 | 17.8
330 | 17.3
329 | 16.6
328 | 16
327 | 15.3
326 | 14.6
325 | 13.8
324 | 13
323 | 12.1
322 | 11.1
321 | 10
320 | 8.8
319 | 7.5
318 | 6
317 | 4.4
316 | 3
315 | 1.8
314 | 0.9
313 | 0.4
312 | 0.2
311 | 0.1
310 | 0.1
309 | 0.1
308 | 0.1
307 | 0.1
306 | 0.1
305 | 0.1
304 | 0.1
303 | 0.1
302 | 0.1
301 | 0.1
300 | 0.1
299 | 0.1
298 | 0.1
297 | 0.1
296 | 0.1
295 | 0.1
294 | 0.1
293 | 0.1
292 | 0.1
291 | 0.1
290 | 0.1
289 | 0.1
288 | 0.1
287 | 0.1
286 | 0.1
285 | 0.1
284 | 0.1
283 | 0.1
282 | 0.1
281 | 0.1
280 | 0.1
279 | 0.1
278 | 0.1
277 | 0.1
276 | 0.1
275 | 0.1
274 | 0.1
273 | 0.1
272 | 0.1
271 | 0.1
270 | 0.1
269 | 0
268 | 0
267 | 0
266 | 0
265 | 0
264 | 0
263 | 0
262 | 0
261 | 0
260 | 0
259 | 0
258 | 0
257 | 0
256 | 0
255 | 0
254 | 0
253 | 0
252 | 0
251 | 0
250 | 0
249 | 0
248 | 0
247 | 0
246 | 0
245 | 0
244 | 0
243 | 0
242 | 0
241 | 0
240 | 0
239 | 0
238 | 0
237 | 0
236 | 0
235 | 0
234 | 0
233 | 0
232 | 0
231 | 0
230 | 0
229 | 0
228 | 0
227 | 0
226 | 0
225 | 0
224 | 0
223 | 0
222 | 0
221 | 0
220 | 0
219 | 0
218 | 0
217 | 0
216 | 0
215 | 0
214 | 0
213 | 0
212 | 0
211 | 0
210 | 0
209 | 0
208 | 0
207 | 0
206 | 0
205 | 0
204 | 0
203 | 0
202 | 0
201 | 0
200 | 0