## Sheet1
ﾚﾎﾟｰﾄ: | 16:33:14, 10/06/2025
ｻﾝﾌﾟﾙ: | 20250425_PEI50SL50-100umPET
ﾌｧｲﾙ名: | 20250425_PEI50SL50-100umPET.UDS
分析日時: | 15:49:35, 04/25/2025
ｵﾍﾟﾚｰﾀ: | owner
ｺﾒﾝﾄ:
光度計
ﾓﾃﾞﾙ: | U-2900形分光光度計
ｼﾘｱﾙ No.:
ROM Ver.: | 2J15301 05
装置条件
測定ﾓｰﾄﾞ: | 波長ｽｷｬﾝ
ﾃﾞｰﾀﾓｰﾄﾞ: | %T
開始波長: | 800.0 nm
終了波長: | 200.0 nm
ｽｷｬﾝｽﾋﾟｰﾄﾞ: | 100 nm/min
ｻﾝﾌﾟﾘﾝｸﾞ間隔: | 1.0 nm
初期待ち時間: | 0 s
繰り返し周期: | 0.0 min
測定回数: | 1
測定前ｵｰﾄｾﾞﾛ: | Off
ｽﾘｯﾄ: | 1.50 nm
光源切換ﾓｰﾄﾞ: | 自動切換
光源切換波長: | 340.0 nm
ﾍﾞｰｽﾗｲﾝ設定: | ﾕｰｻﾞ 1
ﾚｽﾎﾟﾝｽ: | 標準
D2ﾗﾝﾌﾟ: | On
WIﾗﾝﾌﾟ: | On
ｾﾙ長: | 10.0 mm
ﾃﾞｰﾀﾘｽﾄ
nm | %T
800 | 85.6
799 | 85.6
798 | 85.6
797 | 85.6
796 | 85.6
795 | 85.6
794 | 85.6
793 | 85.6
792 | 85.6
791 | 85.5
790 | 85.5
789 | 85.5
788 | 85.5
787 | 85.5
786 | 85.5
785 | 85.4
784 | 85.4
783 | 85.4
782 | 85.4
781 | 85.4
780 | 85.4
779 | 85.4
778 | 85.3
777 | 85.3
776 | 85.3
775 | 85.3
774 | 85.3
773 | 85.3
772 | 85.3
771 | 85.3
770 | 85.3
769 | 85.2
768 | 85.2
767 | 85.2
766 | 85.2
765 | 85.2
764 | 85.2
763 | 85.2
762 | 85.2
761 | 85.1
760 | 85.1
759 | 85.1
758 | 85.1
757 | 85.1
756 | 85.1
755 | 85.1
754 | 85.1
753 | 85.1
752 | 85
751 | 85
750 | 85
749 | 85
748 | 85
747 | 85
746 | 85
745 | 84.9
744 | 84.9
743 | 84.9
742 | 84.9
741 | 84.9
740 | 84.9
739 | 84.9
738 | 84.9
737 | 84.9
736 | 84.9
735 | 84.8
734 | 84.8
733 | 84.8
732 | 84.8
731 | 84.8
730 | 84.8
729 | 84.8
728 | 84.8
727 | 84.8
726 | 84.7
725 | 84.7
724 | 84.7
723 | 84.7
722 | 84.7
721 | 84.7
720 | 84.7
719 | 84.7
718 | 84.7
717 | 84.6
716 | 84.6
715 | 84.6
714 | 84.6
713 | 84.6
712 | 84.6
711 | 84.6
710 | 84.6
709 | 84.5
708 | 84.5
707 | 84.5
706 | 84.5
705 | 84.5
704 | 84.5
703 | 84.5
702 | 84.5
701 | 84.4
700 | 84.4
699 | 84.4
698 | 84.4
697 | 84.4
696 | 84.4
695 | 84.4
694 | 84.4
693 | 84.3
692 | 84.3
691 | 84.3
690 | 84.3
689 | 84.3
688 | 84.3
687 | 84.3
686 | 84.2
685 | 84.2
684 | 84.2
683 | 84.2
682 | 84.2
681 | 84.2
680 | 84.1
679 | 84.1
678 | 84.1
677 | 84.1
676 | 84.1
675 | 84.1
674 | 84
673 | 84
672 | 84
671 | 84
670 | 84
669 | 83.9
668 | 83.9
667 | 83.9
666 | 83.9
665 | 83.9
664 | 83.8
663 | 83.8
662 | 83.8
661 | 83.8
660 | 83.8
659 | 83.8
658 | 83.7
657 | 83.7
656 | 83.7
655 | 83.7
654 | 83.6
653 | 83.6
652 | 83.6
651 | 83.6
650 | 83.6
649 | 83.5
648 | 83.5
647 | 83.5
646 | 83.5
645 | 83.4
644 | 83.4
643 | 83.4
642 | 83.4
641 | 83.3
640 | 83.3
639 | 83.3
638 | 83.3
637 | 83.2
636 | 83.2
635 | 83.2
634 | 83.2
633 | 83.2
632 | 83.1
631 | 83.1
630 | 83.1
629 | 83
628 | 83
627 | 83
626 | 83
625 | 82.9
624 | 82.9
623 | 82.9
622 | 82.8
621 | 82.8
620 | 82.8
619 | 82.8
618 | 82.7
617 | 82.7
616 | 82.7
615 | 82.6
614 | 82.6
613 | 82.6
612 | 82.5
611 | 82.5
610 | 82.5
609 | 82.5
608 | 82.4
607 | 82.4
606 | 82.3
605 | 82.3
604 | 82.3
603 | 82.3
602 | 82.2
601 | 82.2
600 | 82.1
599 | 82.1
598 | 82
597 | 82
596 | 81.9
595 | 81.9
594 | 81.8
593 | 81.8
592 | 81.8
591 | 81.7
590 | 81.7
589 | 81.6
588 | 81.6
587 | 81.5
586 | 81.5
585 | 81.4
584 | 81.4
583 | 81.3
582 | 81.3
581 | 81.2
580 | 81.2
579 | 81.1
578 | 81.1
577 | 81
576 | 81
575 | 81
574 | 80.9
573 | 80.9
572 | 80.8
571 | 80.8
570 | 80.7
569 | 80.6
568 | 80.6
567 | 80.5
566 | 80.5
565 | 80.4
564 | 80.4
563 | 80.3
562 | 80.3
561 | 80.2
560 | 80.1
559 | 80.1
558 | 80
557 | 80
556 | 79.9
555 | 79.8
554 | 79.8
553 | 79.7
552 | 79.6
551 | 79.6
550 | 79.5
549 | 79.5
548 | 79.4
547 | 79.3
546 | 79.3
545 | 79.2
544 | 79.1
543 | 79
542 | 79
541 | 78.9
540 | 78.8
539 | 78.7
538 | 78.7
537 | 78.6
536 | 78.5
535 | 78.4
534 | 78.3
533 | 78.3
532 | 78.2
531 | 78.1
530 | 78
529 | 77.9
528 | 77.8
527 | 77.7
526 | 77.7
525 | 77.6
524 | 77.5
523 | 77.4
522 | 77.3
521 | 77.2
520 | 77.1
519 | 77
518 | 76.9
517 | 76.8
516 | 76.7
515 | 76.6
514 | 76.5
513 | 76.4
512 | 76.3
511 | 76.2
510 | 76.1
509 | 76
508 | 75.9
507 | 75.8
506 | 75.7
505 | 75.6
504 | 75.5
503 | 75.3
502 | 75.2
501 | 75.1
500 | 75
499 | 74.9
498 | 74.8
497 | 74.6
496 | 74.5
495 | 74.4
494 | 74.3
493 | 74.1
492 | 74
491 | 73.9
490 | 73.7
489 | 73.6
488 | 73.5
487 | 73.3
486 | 73.2
485 | 73
484 | 72.9
483 | 72.8
482 | 72.6
481 | 72.5
480 | 72.3
479 | 72.1
478 | 72
477 | 71.8
476 | 71.7
475 | 71.5
474 | 71.3
473 | 71.2
472 | 71
471 | 70.8
470 | 70.6
469 | 70.5
468 | 70.3
467 | 70.1
466 | 69.9
465 | 69.7
464 | 69.5
463 | 69.3
462 | 69.1
461 | 68.9
460 | 68.7
459 | 68.5
458 | 68.3
457 | 68.1
456 | 67.9
455 | 67.6
454 | 67.4
453 | 67.2
452 | 67
451 | 66.7
450 | 66.5
449 | 66.2
448 | 66
447 | 65.7
446 | 65.5
445 | 65.2
444 | 64.9
443 | 64.6
442 | 64.4
441 | 64.1
440 | 63.8
439 | 63.5
438 | 63.2
437 | 62.9
436 | 62.6
435 | 62.3
434 | 61.9
433 | 61.6
432 | 61.3
431 | 60.9
430 | 60.6
429 | 60.2
428 | 59.8
427 | 59.5
426 | 59.1
425 | 58.7
424 | 58.3
423 | 57.9
422 | 57.5
421 | 57
420 | 56.6
419 | 56.2
418 | 55.7
417 | 55.3
416 | 54.8
415 | 54.3
414 | 53.9
413 | 53.4
412 | 52.8
411 | 52.3
410 | 51.8
409 | 51.3
408 | 50.7
407 | 50.2
406 | 49.6
405 | 49.1
404 | 48.5
403 | 47.9
402 | 47.4
401 | 46.8
400 | 46.2
399 | 45.6
398 | 44.9
397 | 44.3
396 | 43.7
395 | 43.1
394 | 42.4
393 | 41.7
392 | 41.1
391 | 40.4
390 | 39.7
389 | 39.1
388 | 38.4
387 | 37.7
386 | 37
385 | 36.3
384 | 35.5
383 | 34.8
382 | 34.1
381 | 33.4
380 | 32.7
379 | 31.9
378 | 31.1
377 | 30.3
376 | 29.5
375 | 28.7
374 | 28
373 | 27.2
372 | 26.4
371 | 25.7
370 | 24.9
369 | 24.2
368 | 23.5
367 | 22.8
366 | 22.1
365 | 21.4
364 | 20.8
363 | 20.2
362 | 19.6
361 | 19
360 | 18.5
359 | 18
358 | 17.5
357 | 17
356 | 16.5
355 | 16.1
354 | 15.6
353 | 15.2
352 | 14.7
351 | 14.3
350 | 13.8
349 | 13.4
348 | 13
347 | 12.6
346 | 12.1
345 | 11.7
344 | 11.3
343 | 10.9
342 | 10.5
341 | 10.2
340 | 9.8
339 | 9.5
338 | 9.1
337 | 8.7
336 | 8.4
335 | 8.1
334 | 7.8
333 | 7.6
332 | 7.3
331 | 7
330 | 6.7
329 | 6.4
328 | 6.1
327 | 5.8
326 | 5.5
325 | 5.1
324 | 4.8
323 | 4.4
322 | 4
321 | 3.6
320 | 3.1
319 | 2.6
318 | 2.1
317 | 1.5
316 | 1
315 | 0.6
314 | 0.3
313 | 0.2
312 | 0.1
311 | 0.1
310 | 0.1
309 | 0.1
308 | 0.1
307 | 0.1
306 | 0.1
305 | 0.1
304 | 0.1
303 | 0.1
302 | 0.1
301 | 0.1
300 | 0.1
299 | 0.1
298 | 0.1
297 | 0.1
296 | 0.1
295 | 0.1
294 | 0.1
293 | 0.1
292 | 0.1
291 | 0.1
290 | 0.1
289 | 0.1
288 | 0.1
287 | 0.1
286 | 0.1
285 | 0.1
284 | 0
283 | 0
282 | 0
281 | 0
280 | 0
279 | 0
278 | 0
277 | 0
276 | 0
275 | 0
274 | 0
273 | 0
272 | 0
271 | 0
270 | 0
269 | 0
268 | 0
267 | 0
266 | 0
265 | 0
264 | 0
263 | 0
262 | 0
261 | 0
260 | 0
259 | 0
258 | 0
257 | 0
256 | 0
255 | 0
254 | 0
253 | 0
252 | 0
251 | 0
250 | 0
249 | 0
248 | 0
247 | 0
246 | 0
245 | 0
244 | 0
243 | 0
242 | 0
241 | 0
240 | 0
239 | 0
238 | 0
237 | 0
236 | 0
235 | 0
234 | 0
233 | 0
232 | 0
231 | 0
230 | 0
229 | 0
228 | 0
227 | 0
226 | 0
225 | 0
224 | 0
223 | 0
222 | 0
221 | 0
220 | 0
219 | 0
218 | 0
217 | 0
216 | 0
215 | 0
214 | 0
213 | 0
212 | 0
211 | 0
210 | 0
209 | 0
208 | 0
207 | 0
206 | 0
205 | 0
204 | 0
203 | 0
202 | 0
201 | 0
200 | 0