## Sheet1
ﾚﾎﾟｰﾄ: | 16:41:44, 10/06/2025
ｻﾝﾌﾟﾙ: | 20250425_PEI50(Mw600)SL50-100umPET
ﾌｧｲﾙ名: | 20250425_PEI50(Mw600)SL50-100umPET.UDS
分析日時: | 16:09:32, 04/25/2025
ｵﾍﾟﾚｰﾀ: | owner
ｺﾒﾝﾄ:
光度計
ﾓﾃﾞﾙ: | U-2900形分光光度計
ｼﾘｱﾙ No.:
ROM Ver.: | 2J15301 05
装置条件
測定ﾓｰﾄﾞ: | 波長ｽｷｬﾝ
ﾃﾞｰﾀﾓｰﾄﾞ: | %T
開始波長: | 800.0 nm
終了波長: | 200.0 nm
ｽｷｬﾝｽﾋﾟｰﾄﾞ: | 100 nm/min
ｻﾝﾌﾟﾘﾝｸﾞ間隔: | 1.0 nm
初期待ち時間: | 0 s
繰り返し周期: | 0.0 min
測定回数: | 1
測定前ｵｰﾄｾﾞﾛ: | Off
ｽﾘｯﾄ: | 1.50 nm
光源切換ﾓｰﾄﾞ: | 自動切換
光源切換波長: | 340.0 nm
ﾍﾞｰｽﾗｲﾝ設定: | ﾕｰｻﾞ 1
ﾚｽﾎﾟﾝｽ: | 標準
D2ﾗﾝﾌﾟ: | On
WIﾗﾝﾌﾟ: | On
ｾﾙ長: | 10.0 mm
ﾃﾞｰﾀﾘｽﾄ
nm | %T
800 | 78.8
799 | 78.8
798 | 78.8
797 | 78.8
796 | 78.8
795 | 78.8
794 | 78.7
793 | 78.7
792 | 78.7
791 | 78.6
790 | 78.6
789 | 78.6
788 | 78.5
787 | 78.5
786 | 78.4
785 | 78.4
784 | 78.4
783 | 78.3
782 | 78.3
781 | 78.3
780 | 78.3
779 | 78.3
778 | 78.3
777 | 78.2
776 | 78.2
775 | 78.2
774 | 78.1
773 | 78.1
772 | 78
771 | 78
770 | 78
769 | 77.9
768 | 77.9
767 | 77.9
766 | 77.9
765 | 77.9
764 | 77.9
763 | 77.8
762 | 77.8
761 | 77.8
760 | 77.7
759 | 77.7
758 | 77.7
757 | 77.6
756 | 77.6
755 | 77.6
754 | 77.5
753 | 77.5
752 | 77.5
751 | 77.5
750 | 77.5
749 | 77.4
748 | 77.4
747 | 77.3
746 | 77.3
745 | 77.2
744 | 77.2
743 | 77.1
742 | 77.1
741 | 77.1
740 | 77.1
739 | 77.1
738 | 77.1
737 | 77.1
736 | 77.1
735 | 77
734 | 77
733 | 77
732 | 76.9
731 | 76.9
730 | 76.8
729 | 76.8
728 | 76.8
727 | 76.7
726 | 76.7
725 | 76.7
724 | 76.7
723 | 76.7
722 | 76.6
721 | 76.6
720 | 76.5
719 | 76.5
718 | 76.5
717 | 76.4
716 | 76.4
715 | 76.3
714 | 76.3
713 | 76.3
712 | 76.3
711 | 76.2
710 | 76.2
709 | 76.2
708 | 76.1
707 | 76.1
706 | 76
705 | 76
704 | 76
703 | 75.9
702 | 75.9
701 | 75.8
700 | 75.8
699 | 75.8
698 | 75.8
697 | 75.7
696 | 75.7
695 | 75.6
694 | 75.6
693 | 75.5
692 | 75.5
691 | 75.5
690 | 75.4
689 | 75.4
688 | 75.3
687 | 75.3
686 | 75.3
685 | 75.2
684 | 75.2
683 | 75.1
682 | 75.1
681 | 75
680 | 75
679 | 75
678 | 74.9
677 | 74.9
676 | 74.8
675 | 74.8
674 | 74.7
673 | 74.7
672 | 74.7
671 | 74.6
670 | 74.5
669 | 74.5
668 | 74.4
667 | 74.4
666 | 74.3
665 | 74.3
664 | 74.3
663 | 74.2
662 | 74.2
661 | 74.1
660 | 74
659 | 74
658 | 73.9
657 | 73.9
656 | 73.8
655 | 73.8
654 | 73.7
653 | 73.7
652 | 73.6
651 | 73.5
650 | 73.5
649 | 73.4
648 | 73.3
647 | 73.3
646 | 73.2
645 | 73.2
644 | 73.1
643 | 73
642 | 73
641 | 72.9
640 | 72.8
639 | 72.8
638 | 72.7
637 | 72.6
636 | 72.6
635 | 72.5
634 | 72.4
633 | 72.4
632 | 72.3
631 | 72.2
630 | 72.1
629 | 72.1
628 | 72
627 | 71.9
626 | 71.8
625 | 71.8
624 | 71.7
623 | 71.6
622 | 71.5
621 | 71.4
620 | 71.4
619 | 71.3
618 | 71.2
617 | 71.1
616 | 71
615 | 71
614 | 70.9
613 | 70.8
612 | 70.7
611 | 70.6
610 | 70.5
609 | 70.4
608 | 70.3
607 | 70.3
606 | 70.2
605 | 70.1
604 | 70
603 | 69.9
602 | 69.8
601 | 69.7
600 | 69.6
599 | 69.5
598 | 69.4
597 | 69.3
596 | 69.2
595 | 69.1
594 | 69
593 | 68.9
592 | 68.8
591 | 68.7
590 | 68.6
589 | 68.5
588 | 68.4
587 | 68.3
586 | 68.2
585 | 68.1
584 | 68
583 | 67.9
582 | 67.9
581 | 67.8
580 | 67.7
579 | 67.6
578 | 67.5
577 | 67.4
576 | 67.3
575 | 67.2
574 | 67.1
573 | 67.1
572 | 67
571 | 66.9
570 | 66.8
569 | 66.7
568 | 66.6
567 | 66.5
566 | 66.4
565 | 66.3
564 | 66.3
563 | 66.2
562 | 66.1
561 | 66
560 | 65.9
559 | 65.8
558 | 65.7
557 | 65.6
556 | 65.6
555 | 65.5
554 | 65.4
553 | 65.3
552 | 65.2
551 | 65.1
550 | 65
549 | 64.9
548 | 64.8
547 | 64.7
546 | 64.6
545 | 64.5
544 | 64.3
543 | 64.2
542 | 64.1
541 | 64
540 | 63.9
539 | 63.8
538 | 63.6
537 | 63.5
536 | 63.4
535 | 63.3
534 | 63.1
533 | 63
532 | 62.8
531 | 62.7
530 | 62.6
529 | 62.4
528 | 62.3
527 | 62.2
526 | 62
525 | 61.9
524 | 61.8
523 | 61.6
522 | 61.5
521 | 61.4
520 | 61.2
519 | 61.1
518 | 60.9
517 | 60.8
516 | 60.7
515 | 60.6
514 | 60.4
513 | 60.3
512 | 60.2
511 | 60
510 | 59.9
509 | 59.8
508 | 59.7
507 | 59.5
506 | 59.4
505 | 59.3
504 | 59.1
503 | 59
502 | 58.9
501 | 58.8
500 | 58.6
499 | 58.5
498 | 58.4
497 | 58.3
496 | 58.1
495 | 58
494 | 57.9
493 | 57.7
492 | 57.6
491 | 57.4
490 | 57.3
489 | 57.2
488 | 57
487 | 56.9
486 | 56.7
485 | 56.6
484 | 56.4
483 | 56.3
482 | 56.1
481 | 56
480 | 55.8
479 | 55.7
478 | 55.5
477 | 55.3
476 | 55.2
475 | 55
474 | 54.8
473 | 54.6
472 | 54.5
471 | 54.3
470 | 54.1
469 | 53.9
468 | 53.7
467 | 53.5
466 | 53.3
465 | 53.1
464 | 52.9
463 | 52.7
462 | 52.4
461 | 52.2
460 | 52
459 | 51.8
458 | 51.5
457 | 51.3
456 | 51.1
455 | 50.9
454 | 50.6
453 | 50.4
452 | 50.1
451 | 49.9
450 | 49.6
449 | 49.4
448 | 49.1
447 | 48.8
446 | 48.6
445 | 48.3
444 | 48
443 | 47.8
442 | 47.5
441 | 47.2
440 | 46.9
439 | 46.6
438 | 46.3
437 | 46
436 | 45.7
435 | 45.4
434 | 45.1
433 | 44.8
432 | 44.5
431 | 44.1
430 | 43.8
429 | 43.5
428 | 43.1
427 | 42.8
426 | 42.4
425 | 42
424 | 41.6
423 | 41.3
422 | 40.9
421 | 40.5
420 | 40.1
419 | 39.7
418 | 39.2
417 | 38.8
416 | 38.4
415 | 37.9
414 | 37.4
413 | 37
412 | 36.5
411 | 36
410 | 35.5
409 | 35
408 | 34.4
407 | 33.9
406 | 33.3
405 | 32.8
404 | 32.2
403 | 31.6
402 | 31
401 | 30.4
400 | 29.8
399 | 29.2
398 | 28.6
397 | 27.9
396 | 27.3
395 | 26.7
394 | 26
393 | 25.3
392 | 24.7
391 | 24
390 | 23.3
389 | 22.7
388 | 22
387 | 21.3
386 | 20.6
385 | 20
384 | 19.3
383 | 18.6
382 | 18
381 | 17.3
380 | 16.7
379 | 16.1
378 | 15.3
377 | 14.6
376 | 14
375 | 13.4
374 | 12.7
373 | 12.1
372 | 11.5
371 | 10.9
370 | 10.3
369 | 9.7
368 | 9.1
367 | 8.6
366 | 8
365 | 7.5
364 | 7
363 | 6.5
362 | 6.1
361 | 5.6
360 | 5.2
359 | 4.8
358 | 4.4
357 | 4.1
356 | 3.7
355 | 3.4
354 | 3.1
353 | 2.9
352 | 2.6
351 | 2.4
350 | 2.2
349 | 2
348 | 1.8
347 | 1.7
346 | 1.5
345 | 1.4
344 | 1.3
343 | 1.2
342 | 1.1
341 | 1
340 | 0.9
339 | 0.9
338 | 0.8
337 | 0.7
336 | 0.7
335 | 0.6
334 | 0.6
333 | 0.6
332 | 0.5
331 | 0.5
330 | 0.5
329 | 0.4
328 | 0.4
327 | 0.4
326 | 0.3
325 | 0.3
324 | 0.3
323 | 0.2
322 | 0.2
321 | 0.2
320 | 0.2
319 | 0.2
318 | 0.1
317 | 0.1
316 | 0.1
315 | 0.1
314 | 0.1
313 | 0.1
312 | 0.1
311 | 0.1
310 | 0.1
309 | 0.1
308 | 0.1
307 | 0.1
306 | 0.1
305 | 0.1
304 | 0.1
303 | 0.1
302 | 0.1
301 | 0.1
300 | 0.1
299 | 0.1
298 | 0.1
297 | 0.1
296 | 0.1
295 | 0.1
294 | 0.1
293 | 0.1
292 | 0.1
291 | 0.1
290 | 0.1
289 | 0.1
288 | 0.1
287 | 0.1
286 | 0.1
285 | 0.1
284 | 0.1
283 | 0.1
282 | 0.1
281 | 0.1
280 | 0.1
279 | 0.1
278 | 0.1
277 | 0.1
276 | 0.1
275 | 0.1
274 | 0
273 | 0
272 | 0
271 | 0
270 | 0
269 | 0
268 | 0
267 | 0
266 | 0
265 | 0
264 | 0
263 | 0
262 | 0
261 | 0
260 | 0
259 | 0
258 | 0
257 | 0
256 | 0
255 | 0
254 | 0
253 | 0
252 | 0
251 | 0
250 | 0
249 | 0
248 | 0
247 | 0
246 | 0
245 | 0
244 | 0
243 | 0
242 | 0
241 | 0
240 | 0
239 | 0
238 | 0
237 | 0
236 | 0
235 | 0
234 | 0
233 | 0
232 | 0
231 | 0
230 | 0
229 | 0
228 | 0
227 | 0
226 | 0
225 | 0
224 | 0
223 | 0
222 | 0
221 | 0
220 | 0
219 | 0
218 | 0
217 | 0
216 | 0
215 | 0
214 | 0
213 | 0
212 | 0
211 | 0
210 | 0
209 | 0
208 | 0
207 | 0
206 | 0
205 | 0
204 | 0
203 | 0
202 | 0
201 | 0
200 | 0