## Sheet1
ﾚﾎﾟｰﾄ: | 16:29:12, 10/06/2025
ｻﾝﾌﾟﾙ: | 20250502_PEI50(10000)SL50-100umPET
ﾌｧｲﾙ名: | 20250502_PEI50(10000)Soda50-100umPET.UDS
分析日時: | 14:35:36, 05/02/2025
ｵﾍﾟﾚｰﾀ: | owner
ｺﾒﾝﾄ:
光度計
ﾓﾃﾞﾙ: | U-2900形分光光度計
ｼﾘｱﾙ No.:
ROM Ver.: | 2J15301 05
装置条件
測定ﾓｰﾄﾞ: | 波長ｽｷｬﾝ
ﾃﾞｰﾀﾓｰﾄﾞ: | %T
開始波長: | 800.0 nm
終了波長: | 200.0 nm
ｽｷｬﾝｽﾋﾟｰﾄﾞ: | 100 nm/min
ｻﾝﾌﾟﾘﾝｸﾞ間隔: | 1.0 nm
初期待ち時間: | 0 s
繰り返し周期: | 0.0 min
測定回数: | 1
測定前ｵｰﾄｾﾞﾛ: | Off
ｽﾘｯﾄ: | 1.50 nm
光源切換ﾓｰﾄﾞ: | 自動切換
光源切換波長: | 340.0 nm
ﾍﾞｰｽﾗｲﾝ設定: | ﾕｰｻﾞ 1
ﾚｽﾎﾟﾝｽ: | 標準
D2ﾗﾝﾌﾟ: | On
WIﾗﾝﾌﾟ: | On
ｾﾙ長: | 10.0 mm
ﾋﾟｰｸ検出
検出方法: | Rectangular
感度: | 1
しきい値: | 0.01
ﾋﾟｰｸ
ﾋﾟｰｸ No. | 開始 (nm) | ﾋﾟｰｸ (nm) | 終了 (nm) | 高さ (%T) | ﾊﾞﾚｰ (nm) | ﾊﾞﾚｰ (%T)
1 | 800 | 359 | 341 | 0.1 | 341 | 0.1
ﾃﾞｰﾀﾘｽﾄ
nm | %T
800 | 83.5
799 | 83.5
798 | 83.4
797 | 83.4
796 | 83.3
795 | 83.2
794 | 83.1
793 | 83
792 | 82.9
791 | 82.9
790 | 82.8
789 | 82.7
788 | 82.6
787 | 82.5
786 | 82.4
785 | 82.4
784 | 82.3
783 | 82.2
782 | 82.2
781 | 82.1
780 | 82
779 | 81.9
778 | 81.8
777 | 81.7
776 | 81.6
775 | 81.6
774 | 81.5
773 | 81.4
772 | 81.3
771 | 81.2
770 | 81.1
769 | 81
768 | 80.9
767 | 80.8
766 | 80.7
765 | 80.6
764 | 80.6
763 | 80.5
762 | 80.4
761 | 80.3
760 | 80.2
759 | 80.1
758 | 80
757 | 79.9
756 | 79.8
755 | 79.7
754 | 79.6
753 | 79.5
752 | 79.3
751 | 79.3
750 | 79.2
749 | 79.1
748 | 79
747 | 78.9
746 | 78.8
745 | 78.7
744 | 78.6
743 | 78.5
742 | 78.4
741 | 78.3
740 | 78.2
739 | 78
738 | 77.9
737 | 77.8
736 | 77.7
735 | 77.6
734 | 77.5
733 | 77.4
732 | 77.3
731 | 77.2
730 | 77
729 | 76.9
728 | 76.8
727 | 76.7
726 | 76.5
725 | 76.4
724 | 76.3
723 | 76.1
722 | 76
721 | 75.9
720 | 75.7
719 | 75.6
718 | 75.5
717 | 75.4
716 | 75.3
715 | 75.1
714 | 75
713 | 74.9
712 | 74.7
711 | 74.6
710 | 74.4
709 | 74.3
708 | 74.1
707 | 74
706 | 73.9
705 | 73.7
704 | 73.6
703 | 73.5
702 | 73.3
701 | 73.2
700 | 73.1
699 | 72.9
698 | 72.8
697 | 72.7
696 | 72.5
695 | 72.3
694 | 72.2
693 | 72
692 | 71.9
691 | 71.7
690 | 71.6
689 | 71.4
688 | 71.3
687 | 71.2
686 | 71
685 | 70.9
684 | 70.7
683 | 70.5
682 | 70.4
681 | 70.2
680 | 70
679 | 69.8
678 | 69.7
677 | 69.5
676 | 69.3
675 | 69.2
674 | 69
673 | 68.9
672 | 68.7
671 | 68.5
670 | 68.3
669 | 68.2
668 | 68
667 | 67.8
666 | 67.6
665 | 67.4
664 | 67.2
663 | 67
662 | 66.9
661 | 66.7
660 | 66.5
659 | 66.4
658 | 66.2
657 | 66
656 | 65.8
655 | 65.5
654 | 65.3
653 | 65.1
652 | 64.9
651 | 64.8
650 | 64.6
649 | 64.4
648 | 64.2
647 | 64
646 | 63.8
645 | 63.6
644 | 63.4
643 | 63.1
642 | 62.9
641 | 62.7
640 | 62.5
639 | 62.3
638 | 62.1
637 | 61.9
636 | 61.7
635 | 61.5
634 | 61.3
633 | 61
632 | 60.8
631 | 60.6
630 | 60.3
629 | 60.1
628 | 59.9
627 | 59.7
626 | 59.5
625 | 59.2
624 | 59
623 | 58.8
622 | 58.5
621 | 58.3
620 | 58.1
619 | 57.8
618 | 57.6
617 | 57.3
616 | 57.1
615 | 56.9
614 | 56.6
613 | 56.4
612 | 56.1
611 | 55.9
610 | 55.6
609 | 55.4
608 | 55.1
607 | 54.8
606 | 54.6
605 | 54.4
604 | 54.1
603 | 53.8
602 | 53.6
601 | 53.3
600 | 53.1
599 | 52.8
598 | 52.5
597 | 52.2
596 | 51.9
595 | 51.7
594 | 51.4
593 | 51.2
592 | 50.9
591 | 50.6
590 | 50.3
589 | 50.1
588 | 49.8
587 | 49.5
586 | 49.2
585 | 49
584 | 48.7
583 | 48.4
582 | 48.1
581 | 47.9
580 | 47.6
579 | 47.3
578 | 47
577 | 46.7
576 | 46.4
575 | 46.1
574 | 45.8
573 | 45.5
572 | 45.2
571 | 44.8
570 | 44.5
569 | 44.2
568 | 43.9
567 | 43.6
566 | 43.2
565 | 42.9
564 | 42.6
563 | 42.3
562 | 41.9
561 | 41.6
560 | 41.3
559 | 40.9
558 | 40.6
557 | 40.2
556 | 39.9
555 | 39.6
554 | 39.2
553 | 38.8
552 | 38.5
551 | 38.1
550 | 37.8
549 | 37.4
548 | 37.1
547 | 36.7
546 | 36.4
545 | 36
544 | 35.6
543 | 35.3
542 | 34.9
541 | 34.6
540 | 34.2
539 | 33.9
538 | 33.5
537 | 33.2
536 | 32.8
535 | 32.5
534 | 32.1
533 | 31.8
532 | 31.5
531 | 31.1
530 | 30.8
529 | 30.4
528 | 30.1
527 | 29.7
526 | 29.4
525 | 29
524 | 28.7
523 | 28.4
522 | 28.1
521 | 27.7
520 | 27.4
519 | 27.1
518 | 26.7
517 | 26.4
516 | 26.1
515 | 25.8
514 | 25.4
513 | 25.1
512 | 24.8
511 | 24.4
510 | 24.1
509 | 23.8
508 | 23.5
507 | 23.2
506 | 22.9
505 | 22.5
504 | 22.2
503 | 21.9
502 | 21.6
501 | 21.3
500 | 21
499 | 20.7
498 | 20.4
497 | 20.1
496 | 19.8
495 | 19.5
494 | 19.2
493 | 18.9
492 | 18.6
491 | 18.3
490 | 18
489 | 17.7
488 | 17.4
487 | 17.1
486 | 16.8
485 | 16.5
484 | 16.2
483 | 16
482 | 15.7
481 | 15.4
480 | 15.1
479 | 14.8
478 | 14.6
477 | 14.3
476 | 14
475 | 13.8
474 | 13.5
473 | 13.2
472 | 13
471 | 12.7
470 | 12.4
469 | 12.2
468 | 11.9
467 | 11.7
466 | 11.4
465 | 11.2
464 | 10.9
463 | 10.7
462 | 10.4
461 | 10.2
460 | 9.9
459 | 9.7
458 | 9.5
457 | 9.2
456 | 9
455 | 8.8
454 | 8.5
453 | 8.3
452 | 8.1
451 | 7.8
450 | 7.6
449 | 7.4
448 | 7.1
447 | 6.9
446 | 6.7
445 | 6.4
444 | 6.2
443 | 6
442 | 5.8
441 | 5.6
440 | 5.4
439 | 5.2
438 | 5
437 | 4.8
436 | 4.6
435 | 4.4
434 | 4.2
433 | 4
432 | 3.8
431 | 3.7
430 | 3.5
429 | 3.3
428 | 3.2
427 | 3
426 | 2.9
425 | 2.8
424 | 2.6
423 | 2.5
422 | 2.4
421 | 2.3
420 | 2.2
419 | 2.1
418 | 2
417 | 1.9
416 | 1.8
415 | 1.7
414 | 1.6
413 | 1.5
412 | 1.4
411 | 1.3
410 | 1.2
409 | 1.2
408 | 1.1
407 | 1
406 | 1
405 | 0.9
404 | 0.8
403 | 0.8
402 | 0.7
401 | 0.7
400 | 0.6
399 | 0.6
398 | 0.5
397 | 0.5
396 | 0.5
395 | 0.4
394 | 0.4
393 | 0.4
392 | 0.3
391 | 0.3
390 | 0.3
389 | 0.3
388 | 0.2
387 | 0.2
386 | 0.2
385 | 0.2
384 | 0.2
383 | 0.2
382 | 0.2
381 | 0.2
380 | 0.2
379 | 0.2
378 | 0.2
377 | 0.2
376 | 0.1
375 | 0.1
374 | 0.1
373 | 0.1
372 | 0.1
371 | 0.1
370 | 0.1
369 | 0.1
368 | 0.1
367 | 0.1
366 | 0.1
365 | 0.1
364 | 0.1
363 | 0.1
362 | 0.1
361 | 0.1
360 | 0.1
359 | 0.1
358 | 0.1
357 | 0.1
356 | 0.1
355 | 0.1
354 | 0.1
353 | 0.1
352 | 0.1
351 | 0.1
350 | 0.1
349 | 0.1
348 | 0.1
347 | 0.1
346 | 0.1
345 | 0.1
344 | 0.1
343 | 0.1
342 | 0.1
341 | 0.1
340 | 0.1
339 | 0.1
338 | 0.1
337 | 0.1
336 | 0.1
335 | 0.1
334 | 0.1
333 | 0.1
332 | 0.1
331 | 0.1
330 | 0.1
329 | 0.1
328 | 0.1
327 | 0.1
326 | 0.1
325 | 0.1
324 | 0.1
323 | 0.1
322 | 0.1
321 | 0.1
320 | 0.1
319 | 0.1
318 | 0.1
317 | 0.1
316 | 0.1
315 | 0.1
314 | 0.1
313 | 0.1
312 | 0.1
311 | 0.1
310 | 0.1
309 | 0.1
308 | 0.1
307 | 0.1
306 | 0.1
305 | 0.1
304 | 0.1
303 | 0.1
302 | 0.1
301 | 0.1
300 | 0.1
299 | 0.1
298 | 0.1
297 | 0.1
296 | 0.1
295 | 0.1
294 | 0.1
293 | 0.1
292 | 0.1
291 | 0.1
290 | 0.1
289 | 0.1
288 | 0.1
287 | 0.1
286 | 0.1
285 | 0.1
284 | 0.1
283 | 0.1
282 | 0.1
281 | 0.1
280 | 0.1
279 | 0.1
278 | 0.1
277 | 0.1
276 | 0.1
275 | 0.1
274 | 0.1
273 | 0.1
272 | 0.1
271 | 0.1
270 | 0.1
269 | 0
268 | 0
267 | 0
266 | 0
265 | 0
264 | 0
263 | 0
262 | 0
261 | 0
260 | 0
259 | 0
258 | 0
257 | 0
256 | 0
255 | 0
254 | 0
253 | 0
252 | 0
251 | 0
250 | 0
249 | 0
248 | 0
247 | 0
246 | 0
245 | 0
244 | 0
243 | 0
242 | 0
241 | 0
240 | 0
239 | 0
238 | 0
237 | 0
236 | 0
235 | 0
234 | 0
233 | 0
232 | 0
231 | 0
230 | 0
229 | 0
228 | 0
227 | 0
226 | 0
225 | 0
224 | 0
223 | 0
222 | 0
221 | 0
220 | 0
219 | 0
218 | 0
217 | 0
216 | 0
215 | 0
214 | 0
213 | 0
212 | 0
211 | 0
210 | 0
209 | 0
208 | 0
207 | 0
206 | 0
205 | 0
204 | 0
203 | 0
202 | 0
201 | 0
200 | 0