## Sheet1
ﾚﾎﾟｰﾄ: | 16:28:36, 10/06/2025
ｻﾝﾌﾟﾙ: | 20250507_PEI50(1800)Soda50-100umPET
ﾌｧｲﾙ名: | 20250507_PEI50(1800)Soda50-100umPET.UDS
分析日時: | 14:59:52, 05/07/2025
ｵﾍﾟﾚｰﾀ: | owner
ｺﾒﾝﾄ:
光度計
ﾓﾃﾞﾙ: | U-2900形分光光度計
ｼﾘｱﾙ No.:
ROM Ver.: | 2J15301 05
装置条件
測定ﾓｰﾄﾞ: | 波長ｽｷｬﾝ
ﾃﾞｰﾀﾓｰﾄﾞ: | %T
開始波長: | 800.0 nm
終了波長: | 200.0 nm
ｽｷｬﾝｽﾋﾟｰﾄﾞ: | 100 nm/min
ｻﾝﾌﾟﾘﾝｸﾞ間隔: | 1.0 nm
初期待ち時間: | 0 s
繰り返し周期: | 0.0 min
測定回数: | 1
測定前ｵｰﾄｾﾞﾛ: | Off
ｽﾘｯﾄ: | 1.50 nm
光源切換ﾓｰﾄﾞ: | 自動切換
光源切換波長: | 340.0 nm
ﾍﾞｰｽﾗｲﾝ設定: | ﾕｰｻﾞ 1
ﾚｽﾎﾟﾝｽ: | 標準
D2ﾗﾝﾌﾟ: | On
WIﾗﾝﾌﾟ: | On
ｾﾙ長: | 10.0 mm
ﾃﾞｰﾀﾘｽﾄ
nm | %T
800 | 54.4
799 | 54.4
798 | 54.3
797 | 54.3
796 | 54.3
795 | 54.2
794 | 54.2
793 | 54.1
792 | 54.1
791 | 54.1
790 | 54
789 | 54
788 | 53.9
787 | 53.9
786 | 53.8
785 | 53.8
784 | 53.7
783 | 53.7
782 | 53.7
781 | 53.6
780 | 53.6
779 | 53.5
778 | 53.5
777 | 53.4
776 | 53.4
775 | 53.3
774 | 53.3
773 | 53.3
772 | 53.2
771 | 53.2
770 | 53.1
769 | 53.1
768 | 53
767 | 53
766 | 52.9
765 | 52.9
764 | 52.8
763 | 52.8
762 | 52.7
761 | 52.7
760 | 52.6
759 | 52.6
758 | 52.5
757 | 52.5
756 | 52.4
755 | 52.4
754 | 52.3
753 | 52.3
752 | 52.2
751 | 52.2
750 | 52.1
749 | 52
748 | 52
747 | 51.9
746 | 51.8
745 | 51.7
744 | 51.7
743 | 51.6
742 | 51.6
741 | 51.5
740 | 51.5
739 | 51.5
738 | 51.5
737 | 51.4
736 | 51.4
735 | 51.3
734 | 51.3
733 | 51.2
732 | 51.2
731 | 51.1
730 | 51.1
729 | 51
728 | 51
727 | 50.9
726 | 50.8
725 | 50.8
724 | 50.7
723 | 50.7
722 | 50.6
721 | 50.6
720 | 50.5
719 | 50.5
718 | 50.4
717 | 50.4
716 | 50.3
715 | 50.2
714 | 50.2
713 | 50.1
712 | 50.1
711 | 50
710 | 50
709 | 49.9
708 | 49.8
707 | 49.8
706 | 49.7
705 | 49.7
704 | 49.6
703 | 49.6
702 | 49.5
701 | 49.4
700 | 49.4
699 | 49.3
698 | 49.3
697 | 49.2
696 | 49.1
695 | 49.1
694 | 49
693 | 49
692 | 48.9
691 | 48.8
690 | 48.8
689 | 48.7
688 | 48.7
687 | 48.6
686 | 48.5
685 | 48.5
684 | 48.4
683 | 48.3
682 | 48.3
681 | 48.2
680 | 48.1
679 | 48.1
678 | 48
677 | 47.9
676 | 47.9
675 | 47.8
674 | 47.7
673 | 47.7
672 | 47.6
671 | 47.5
670 | 47.4
669 | 47.4
668 | 47.3
667 | 47.2
666 | 47.2
665 | 47.1
664 | 47
663 | 46.9
662 | 46.9
661 | 46.8
660 | 46.7
659 | 46.6
658 | 46.6
657 | 46.5
656 | 46.4
655 | 46.3
654 | 46.3
653 | 46.2
652 | 46.1
651 | 46
650 | 46
649 | 45.9
648 | 45.8
647 | 45.7
646 | 45.6
645 | 45.6
644 | 45.5
643 | 45.4
642 | 45.3
641 | 45.3
640 | 45.2
639 | 45.1
638 | 45
637 | 44.9
636 | 44.9
635 | 44.8
634 | 44.7
633 | 44.6
632 | 44.5
631 | 44.4
630 | 44.4
629 | 44.3
628 | 44.2
627 | 44.1
626 | 44
625 | 43.9
624 | 43.9
623 | 43.8
622 | 43.7
621 | 43.6
620 | 43.5
619 | 43.4
618 | 43.3
617 | 43.2
616 | 43.2
615 | 43.1
614 | 43
613 | 42.9
612 | 42.8
611 | 42.7
610 | 42.6
609 | 42.5
608 | 42.4
607 | 42.3
606 | 42.2
605 | 42.1
604 | 42
603 | 41.9
602 | 41.8
601 | 41.7
600 | 41.5
599 | 41.3
598 | 41.2
597 | 41.1
596 | 41
595 | 40.9
594 | 40.7
593 | 40.6
592 | 40.5
591 | 40.4
590 | 40.3
589 | 40.2
588 | 40.1
587 | 39.9
586 | 39.8
585 | 39.7
584 | 39.6
583 | 39.5
582 | 39.4
581 | 39.3
580 | 39.2
579 | 39.2
578 | 39.1
577 | 39
576 | 38.9
575 | 38.7
574 | 38.6
573 | 38.5
572 | 38.4
571 | 38.3
570 | 38.2
569 | 38.1
568 | 37.9
567 | 37.8
566 | 37.7
565 | 37.6
564 | 37.5
563 | 37.4
562 | 37.2
561 | 37.1
560 | 37
559 | 36.9
558 | 36.7
557 | 36.6
556 | 36.5
555 | 36.4
554 | 36.2
553 | 36.1
552 | 36
551 | 35.9
550 | 35.7
549 | 35.6
548 | 35.5
547 | 35.3
546 | 35.2
545 | 35.1
544 | 34.9
543 | 34.8
542 | 34.7
541 | 34.5
540 | 34.4
539 | 34.3
538 | 34.1
537 | 34
536 | 33.9
535 | 33.7
534 | 33.6
533 | 33.5
532 | 33.3
531 | 33.2
530 | 33
529 | 32.9
528 | 32.8
527 | 32.6
526 | 32.5
525 | 32.4
524 | 32.3
523 | 32.1
522 | 32
521 | 31.9
520 | 31.7
519 | 31.6
518 | 31.5
517 | 31.3
516 | 31.2
515 | 31.1
514 | 30.9
513 | 30.8
512 | 30.7
511 | 30.5
510 | 30.4
509 | 30.3
508 | 30.1
507 | 30
506 | 29.9
505 | 29.7
504 | 29.6
503 | 29.5
502 | 29.3
501 | 29.2
500 | 29.1
499 | 28.9
498 | 28.8
497 | 28.7
496 | 28.5
495 | 28.4
494 | 28.3
493 | 28.1
492 | 28
491 | 27.8
490 | 27.7
489 | 27.6
488 | 27.4
487 | 27.3
486 | 27.1
485 | 27
484 | 26.9
483 | 26.7
482 | 26.6
481 | 26.4
480 | 26.3
479 | 26.2
478 | 26
477 | 25.9
476 | 25.8
475 | 25.6
474 | 25.5
473 | 25.4
472 | 25.2
471 | 25.1
470 | 25
469 | 24.8
468 | 24.7
467 | 24.5
466 | 24.4
465 | 24.3
464 | 24.1
463 | 24
462 | 23.9
461 | 23.7
460 | 23.6
459 | 23.4
458 | 23.3
457 | 23.2
456 | 23
455 | 22.9
454 | 22.7
453 | 22.6
452 | 22.4
451 | 22.3
450 | 22.1
449 | 22
448 | 21.8
447 | 21.7
446 | 21.5
445 | 21.4
444 | 21.2
443 | 21
442 | 20.9
441 | 20.7
440 | 20.6
439 | 20.4
438 | 20.3
437 | 20.1
436 | 19.9
435 | 19.8
434 | 19.6
433 | 19.5
432 | 19.3
431 | 19.1
430 | 19
429 | 18.8
428 | 18.7
427 | 18.5
426 | 18.4
425 | 18.2
424 | 18.1
423 | 17.9
422 | 17.7
421 | 17.6
420 | 17.4
419 | 17.3
418 | 17.2
417 | 17
416 | 16.8
415 | 16.7
414 | 16.5
413 | 16.4
412 | 16.2
411 | 16.1
410 | 15.9
409 | 15.8
408 | 15.6
407 | 15.5
406 | 15.3
405 | 15.2
404 | 15
403 | 14.9
402 | 14.7
401 | 14.5
400 | 14.4
399 | 14.2
398 | 14
397 | 13.9
396 | 13.7
395 | 13.5
394 | 13.4
393 | 13.2
392 | 13
391 | 12.9
390 | 12.7
389 | 12.5
388 | 12.3
387 | 12.2
386 | 12
385 | 11.8
384 | 11.7
383 | 11.5
382 | 11.4
381 | 11.2
380 | 11.1
379 | 10.9
378 | 10.7
377 | 10.6
376 | 10.4
375 | 10.3
374 | 10.2
373 | 10
372 | 9.9
371 | 9.8
370 | 9.7
369 | 9.5
368 | 9.4
367 | 9.3
366 | 9.2
365 | 9.1
364 | 9
363 | 8.9
362 | 8.8
361 | 8.8
360 | 8.7
359 | 8.6
358 | 8.5
357 | 8.5
356 | 8.4
355 | 8.4
354 | 8.3
353 | 8.3
352 | 8.2
351 | 8.1
350 | 8.1
349 | 8.1
348 | 8
347 | 8
346 | 7.9
345 | 7.9
344 | 7.8
343 | 7.8
342 | 7.7
341 | 7.7
340 | 7.7
339 | 7.6
338 | 7.5
337 | 7.5
336 | 7.5
335 | 7.4
334 | 7.4
333 | 7.3
332 | 7.2
331 | 7.1
330 | 7
329 | 6.9
328 | 6.8
327 | 6.6
326 | 6.4
325 | 6.2
324 | 5.9
323 | 5.6
322 | 5.2
321 | 4.8
320 | 4.3
319 | 3.7
318 | 3.1
317 | 2.3
316 | 1.6
315 | 1
314 | 0.5
313 | 0.2
312 | 0.1
311 | 0.1
310 | 0.1
309 | 0.1
308 | 0.1
307 | 0.1
306 | 0.1
305 | 0.1
304 | 0.1
303 | 0.1
302 | 0.1
301 | 0.1
300 | 0.1
299 | 0.1
298 | 0.1
297 | 0.1
296 | 0.1
295 | 0.1
294 | 0.1
293 | 0.1
292 | 0.1
291 | 0.1
290 | 0.1
289 | 0.1
288 | 0.1
287 | 0.1
286 | 0.1
285 | 0.1
284 | 0.1
283 | 0.1
282 | 0.1
281 | 0.1
280 | 0.1
279 | 0.1
278 | 0.1
277 | 0.1
276 | 0.1
275 | 0.1
274 | 0.1
273 | 0
272 | 0
271 | 0
270 | 0
269 | 0
268 | 0
267 | 0
266 | 0
265 | 0
264 | 0
263 | 0
262 | 0
261 | 0
260 | 0
259 | 0
258 | 0
257 | 0
256 | 0
255 | 0
254 | 0
253 | 0
252 | 0
251 | 0
250 | 0
249 | 0
248 | 0
247 | 0
246 | 0
245 | 0
244 | 0
243 | 0
242 | 0
241 | 0
240 | 0
239 | 0
238 | 0
237 | 0
236 | 0
235 | 0
234 | 0
233 | 0
232 | 0
231 | 0
230 | 0
229 | 0
228 | 0
227 | 0
226 | 0
225 | 0
224 | 0
223 | 0
222 | 0
221 | 0
220 | 0
219 | 0
218 | 0
217 | 0
216 | 0
215 | 0
214 | 0
213 | 0
212 | 0
211 | 0
210 | 0
209 | 0
208 | 0
207 | 0
206 | 0
205 | 0
204 | 0
203 | 0
202 | 0
201 | 0
200 | 0