## Sheet1
ﾚﾎﾟｰﾄ: | 16:42:15, 10/06/2025
ｻﾝﾌﾟﾙ: | 20250527_PEI83(70000)SL17-100umPET
ﾌｧｲﾙ名: | 20250527_PEI83(70000)SL17-100umPET.UDS
分析日時: | 09:56:28, 05/27/2025
ｵﾍﾟﾚｰﾀ: | owner
ｺﾒﾝﾄ:
光度計
ﾓﾃﾞﾙ: | U-2900形分光光度計
ｼﾘｱﾙ No.:
ROM Ver.: | 2J15301 05
装置条件
測定ﾓｰﾄﾞ: | 波長ｽｷｬﾝ
ﾃﾞｰﾀﾓｰﾄﾞ: | %T
開始波長: | 800.0 nm
終了波長: | 200.0 nm
ｽｷｬﾝｽﾋﾟｰﾄﾞ: | 100 nm/min
ｻﾝﾌﾟﾘﾝｸﾞ間隔: | 1.0 nm
初期待ち時間: | 0 s
繰り返し周期: | 0.0 min
測定回数: | 1
測定前ｵｰﾄｾﾞﾛ: | Off
ｽﾘｯﾄ: | 1.50 nm
光源切換ﾓｰﾄﾞ: | 自動切換
光源切換波長: | 340.0 nm
ﾍﾞｰｽﾗｲﾝ設定: | ﾕｰｻﾞ 1
ﾚｽﾎﾟﾝｽ: | 標準
D2ﾗﾝﾌﾟ: | On
WIﾗﾝﾌﾟ: | On
ｾﾙ長: | 10.0 mm
ﾋﾟｰｸ検出
検出方法: | Rectangular
感度: | 1
しきい値: | 0.01
ﾋﾟｰｸ
ﾋﾟｰｸ No. | 開始 (nm) | ﾋﾟｰｸ (nm) | 終了 (nm) | 高さ (%T) | ﾊﾞﾚｰ (nm) | ﾊﾞﾚｰ (%T)
1 | 800 | 784 | 777 | 89.2 | 777 | 89.3
2 | 777 | 768 | 761 | 89.1 | 761 | 89.2
3 | 761 | 751 | 745 | 89.1 | 745 | 89.1
4 | 745 | 735 | 728 | 88.9 | 728 | 89
5 | 728 | 719 | 714 | 88.8 | 714 | 88.9
6 | 714 | 704 | 700 | 88.7 | 700 | 88.7
7 | 700 | 209 | 200 | 0 | 200 | 0
ﾃﾞｰﾀﾘｽﾄ
nm | %T
800 | 89.5
799 | 89.5
798 | 89.5
797 | 89.5
796 | 89.5
795 | 89.5
794 | 89.5
793 | 89.5
792 | 89.4
791 | 89.4
790 | 89.4
789 | 89.3
788 | 89.3
787 | 89.3
786 | 89.2
785 | 89.2
784 | 89.2
783 | 89.2
782 | 89.3
781 | 89.3
780 | 89.3
779 | 89.3
778 | 89.3
777 | 89.3
776 | 89.3
775 | 89.3
774 | 89.3
773 | 89.2
772 | 89.2
771 | 89.2
770 | 89.1
769 | 89.1
768 | 89.1
767 | 89.1
766 | 89.1
765 | 89.1
764 | 89.2
763 | 89.2
762 | 89.2
761 | 89.2
760 | 89.2
759 | 89.2
758 | 89.2
757 | 89.2
756 | 89.2
755 | 89.1
754 | 89.1
753 | 89.1
752 | 89.1
751 | 89.1
750 | 89.1
749 | 89.1
748 | 89.1
747 | 89.1
746 | 89.1
745 | 89.1
744 | 89.1
743 | 89.1
742 | 89.1
741 | 89
740 | 89
739 | 89
738 | 89
737 | 88.9
736 | 88.9
735 | 88.9
734 | 88.9
733 | 88.9
732 | 88.9
731 | 89
730 | 89
729 | 89
728 | 89
727 | 89
726 | 89
725 | 88.9
724 | 88.9
723 | 88.9
722 | 88.8
721 | 88.8
720 | 88.8
719 | 88.8
718 | 88.8
717 | 88.9
716 | 88.9
715 | 88.9
714 | 88.9
713 | 88.9
712 | 88.9
711 | 88.8
710 | 88.8
709 | 88.8
708 | 88.8
707 | 88.7
706 | 88.7
705 | 88.7
704 | 88.7
703 | 88.7
702 | 88.7
701 | 88.7
700 | 88.7
699 | 88.7
698 | 88.7
697 | 88.7
696 | 88.7
695 | 88.7
694 | 88.6
693 | 88.6
692 | 88.6
691 | 88.6
690 | 88.6
689 | 88.6
688 | 88.6
687 | 88.6
686 | 88.6
685 | 88.6
684 | 88.6
683 | 88.6
682 | 88.5
681 | 88.5
680 | 88.5
679 | 88.4
678 | 88.4
677 | 88.4
676 | 88.4
675 | 88.4
674 | 88.4
673 | 88.4
672 | 88.4
671 | 88.4
670 | 88.4
669 | 88.4
668 | 88.3
667 | 88.3
666 | 88.3
665 | 88.3
664 | 88.3
663 | 88.3
662 | 88.3
661 | 88.3
660 | 88.3
659 | 88.2
658 | 88.2
657 | 88.2
656 | 88.2
655 | 88.1
654 | 88.1
653 | 88.1
652 | 88.1
651 | 88.1
650 | 88.1
649 | 88.1
648 | 88.1
647 | 88.1
646 | 88
645 | 88
644 | 88
643 | 87.9
642 | 87.9
641 | 87.9
640 | 87.9
639 | 87.9
638 | 87.9
637 | 87.8
636 | 87.8
635 | 87.8
634 | 87.8
633 | 87.8
632 | 87.7
631 | 87.7
630 | 87.7
629 | 87.6
628 | 87.6
627 | 87.6
626 | 87.6
625 | 87.6
624 | 87.6
623 | 87.5
622 | 87.5
621 | 87.5
620 | 87.4
619 | 87.4
618 | 87.4
617 | 87.4
616 | 87.3
615 | 87.3
614 | 87.3
613 | 87.3
612 | 87.2
611 | 87.2
610 | 87.2
609 | 87.1
608 | 87.1
607 | 87.1
606 | 87
605 | 87
604 | 87
603 | 87
602 | 86.9
601 | 86.9
600 | 86.8
599 | 86.8
598 | 86.8
597 | 86.7
596 | 86.7
595 | 86.7
594 | 86.6
593 | 86.6
592 | 86.6
591 | 86.5
590 | 86.5
589 | 86.5
588 | 86.4
587 | 86.4
586 | 86.4
585 | 86.3
584 | 86.3
583 | 86.2
582 | 86.2
581 | 86.2
580 | 86.1
579 | 86.1
578 | 86.1
577 | 86.1
576 | 86
575 | 86
574 | 86
573 | 85.9
572 | 85.9
571 | 85.9
570 | 85.8
569 | 85.8
568 | 85.8
567 | 85.7
566 | 85.7
565 | 85.7
564 | 85.6
563 | 85.6
562 | 85.6
561 | 85.6
560 | 85.5
559 | 85.5
558 | 85.5
557 | 85.4
556 | 85.4
555 | 85.4
554 | 85.3
553 | 85.3
552 | 85.3
551 | 85.2
550 | 85.2
549 | 85.2
548 | 85.1
547 | 85.1
546 | 85.1
545 | 85
544 | 85
543 | 84.9
542 | 84.9
541 | 84.9
540 | 84.8
539 | 84.8
538 | 84.7
537 | 84.7
536 | 84.6
535 | 84.6
534 | 84.6
533 | 84.5
532 | 84.5
531 | 84.4
530 | 84.3
529 | 84.3
528 | 84.2
527 | 84.2
526 | 84.2
525 | 84.1
524 | 84.1
523 | 84
522 | 83.9
521 | 83.9
520 | 83.8
519 | 83.8
518 | 83.7
517 | 83.7
516 | 83.6
515 | 83.6
514 | 83.5
513 | 83.4
512 | 83.4
511 | 83.4
510 | 83.3
509 | 83.3
508 | 83.2
507 | 83.1
506 | 83.1
505 | 83
504 | 83
503 | 83
502 | 82.9
501 | 82.8
500 | 82.8
499 | 82.7
498 | 82.7
497 | 82.6
496 | 82.6
495 | 82.5
494 | 82.5
493 | 82.4
492 | 82.4
491 | 82.3
490 | 82.3
489 | 82.2
488 | 82.2
487 | 82.1
486 | 82
485 | 82
484 | 81.9
483 | 81.9
482 | 81.8
481 | 81.7
480 | 81.6
479 | 81.6
478 | 81.5
477 | 81.4
476 | 81.4
475 | 81.3
474 | 81.2
473 | 81.1
472 | 81
471 | 81
470 | 80.9
469 | 80.8
468 | 80.7
467 | 80.6
466 | 80.5
465 | 80.4
464 | 80.4
463 | 80.3
462 | 80.2
461 | 80.1
460 | 80
459 | 79.9
458 | 79.8
457 | 79.7
456 | 79.6
455 | 79.5
454 | 79.4
453 | 79.3
452 | 79.2
451 | 79.1
450 | 79
449 | 78.8
448 | 78.7
447 | 78.6
446 | 78.5
445 | 78.4
444 | 78.2
443 | 78.1
442 | 78
441 | 77.9
440 | 77.7
439 | 77.6
438 | 77.5
437 | 77.3
436 | 77.2
435 | 77.1
434 | 76.9
433 | 76.8
432 | 76.6
431 | 76.5
430 | 76.3
429 | 76.2
428 | 76
427 | 75.8
426 | 75.7
425 | 75.5
424 | 75.3
423 | 75.1
422 | 75
421 | 74.8
420 | 74.6
419 | 74.4
418 | 74.2
417 | 74
416 | 73.8
415 | 73.6
414 | 73.3
413 | 73.1
412 | 72.9
411 | 72.6
410 | 72.4
409 | 72.1
408 | 71.9
407 | 71.6
406 | 71.3
405 | 71.1
404 | 70.8
403 | 70.5
402 | 70.1
401 | 69.8
400 | 69.5
399 | 69.2
398 | 68.8
397 | 68.5
396 | 68.1
395 | 67.7
394 | 67.3
393 | 66.9
392 | 66.5
391 | 66.1
390 | 65.6
389 | 65.2
388 | 64.7
387 | 64.2
386 | 63.7
385 | 63.2
384 | 62.7
383 | 62.2
382 | 61.6
381 | 61
380 | 60.5
379 | 59.9
378 | 59.2
377 | 58.4
376 | 57.8
375 | 57.1
374 | 56.3
373 | 55.6
372 | 54.8
371 | 54
370 | 53.1
369 | 52.2
368 | 51.3
367 | 50.4
366 | 49.4
365 | 48.5
364 | 47.5
363 | 46.5
362 | 45.4
361 | 44.4
360 | 43.4
359 | 42.4
358 | 41.3
357 | 40.3
356 | 39.3
355 | 38.3
354 | 37.3
353 | 36.2
352 | 35.2
351 | 34.3
350 | 33.3
349 | 32.4
348 | 31.5
347 | 30.6
346 | 29.7
345 | 28.9
344 | 28.1
343 | 27.3
342 | 26.6
341 | 25.9
340 | 25.3
339 | 24.8
338 | 24.2
337 | 23.6
336 | 23
335 | 22.4
334 | 21.8
333 | 21.3
332 | 20.7
331 | 20.1
330 | 19.5
329 | 18.8
328 | 18.1
327 | 17.3
326 | 16.5
325 | 15.6
324 | 14.6
323 | 13.6
322 | 12.5
321 | 11.2
320 | 9.8
319 | 8.2
318 | 6.5
317 | 4.7
316 | 3.1
315 | 1.8
314 | 0.9
313 | 0.4
312 | 0.1
311 | 0.1
310 | 0.1
309 | 0
308 | 0
307 | 0
306 | 0
305 | 0
304 | 0
303 | 0
302 | 0
301 | 0
300 | 0
299 | 0
298 | 0
297 | 0
296 | 0
295 | 0
294 | 0
293 | 0
292 | 0
291 | 0
290 | 0
289 | 0
288 | 0
287 | 0
286 | 0
285 | 0
284 | 0
283 | 0
282 | 0
281 | 0
280 | 0
279 | 0
278 | 0
277 | 0
276 | 0
275 | 0
274 | 0
273 | 0
272 | 0
271 | 0
270 | 0
269 | 0
268 | 0
267 | 0
266 | 0
265 | 0
264 | 0
263 | 0
262 | 0
261 | 0
260 | 0
259 | 0
258 | 0
257 | 0
256 | 0
255 | 0
254 | 0
253 | 0
252 | 0
251 | 0
250 | 0
249 | 0
248 | 0
247 | 0
246 | 0
245 | 0
244 | 0
243 | 0
242 | 0
241 | 0
240 | 0
239 | 0
238 | 0
237 | 0
236 | 0
235 | 0
234 | 0
233 | 0
232 | 0
231 | 0
230 | 0
229 | 0
228 | 0
227 | 0
226 | 0
225 | 0
224 | 0
223 | 0
222 | 0
221 | 0
220 | 0
219 | 0
218 | 0
217 | 0
216 | 0
215 | 0
214 | 0
213 | 0
212 | 0
211 | 0
210 | 0
209 | 0
208 | 0
207 | 0
206 | 0
205 | 0
204 | 0
203 | 0
202 | 0
201 | 0
200 | 0