## Sheet1
ﾚﾎﾟｰﾄ: | 16:29:34, 10/06/2025
ｻﾝﾌﾟﾙ: | 20250528_PEI50(70000)Soda50-100umPET
ﾌｧｲﾙ名: | 20250528_PEI50(70000)Soda50-100umPET.UDS
分析日時: | 10:32:21, 05/28/2025
ｵﾍﾟﾚｰﾀ: | owner
ｺﾒﾝﾄ:
光度計
ﾓﾃﾞﾙ: | U-2900形分光光度計
ｼﾘｱﾙ No.:
ROM Ver.: | 2J15301 05
装置条件
測定ﾓｰﾄﾞ: | 波長ｽｷｬﾝ
ﾃﾞｰﾀﾓｰﾄﾞ: | %T
開始波長: | 800.0 nm
終了波長: | 200.0 nm
ｽｷｬﾝｽﾋﾟｰﾄﾞ: | 100 nm/min
ｻﾝﾌﾟﾘﾝｸﾞ間隔: | 1.0 nm
初期待ち時間: | 0 s
繰り返し周期: | 0.0 min
測定回数: | 1
測定前ｵｰﾄｾﾞﾛ: | Off
ｽﾘｯﾄ: | 1.50 nm
光源切換ﾓｰﾄﾞ: | 自動切換
光源切換波長: | 340.0 nm
ﾍﾞｰｽﾗｲﾝ設定: | ﾕｰｻﾞ 1
ﾚｽﾎﾟﾝｽ: | 標準
D2ﾗﾝﾌﾟ: | On
WIﾗﾝﾌﾟ: | On
ｾﾙ長: | 10.0 mm
ﾋﾟｰｸ検出
検出方法: | Rectangular
感度: | 1
しきい値: | 0.01
ﾋﾟｰｸ
ﾋﾟｰｸ No. | 開始 (nm) | ﾋﾟｰｸ (nm) | 終了 (nm) | 高さ (%T) | ﾊﾞﾚｰ (nm) | ﾊﾞﾚｰ (%T)
1 | 800 | 354 | 342 | 0.1 | 342 | 0.1
2 | 342 | 277 | 269 | 0 | 269 | 0.1
ﾃﾞｰﾀﾘｽﾄ
nm | %T
800 | 83.1
799 | 83.1
798 | 83
797 | 82.9
796 | 82.8
795 | 82.7
794 | 82.7
793 | 82.6
792 | 82.5
791 | 82.4
790 | 82.4
789 | 82.3
788 | 82.2
787 | 82.1
786 | 82
785 | 82
784 | 81.9
783 | 81.8
782 | 81.7
781 | 81.6
780 | 81.5
779 | 81.5
778 | 81.4
777 | 81.3
776 | 81.2
775 | 81.1
774 | 81
773 | 80.9
772 | 80.9
771 | 80.8
770 | 80.7
769 | 80.6
768 | 80.5
767 | 80.4
766 | 80.3
765 | 80.2
764 | 80.1
763 | 80
762 | 79.9
761 | 79.8
760 | 79.8
759 | 79.7
758 | 79.6
757 | 79.5
756 | 79.4
755 | 79.3
754 | 79.2
753 | 79.1
752 | 79
751 | 78.9
750 | 78.8
749 | 78.7
748 | 78.6
747 | 78.5
746 | 78.5
745 | 78.4
744 | 78.3
743 | 78.3
742 | 78.2
741 | 78.1
740 | 78.1
739 | 78
738 | 77.9
737 | 77.8
736 | 77.7
735 | 77.6
734 | 77.5
733 | 77.4
732 | 77.3
731 | 77.2
730 | 77.1
729 | 77
728 | 76.8
727 | 76.7
726 | 76.6
725 | 76.5
724 | 76.4
723 | 76.3
722 | 76.2
721 | 76.1
720 | 75.9
719 | 75.8
718 | 75.7
717 | 75.6
716 | 75.5
715 | 75.4
714 | 75.2
713 | 75.1
712 | 75
711 | 74.8
710 | 74.7
709 | 74.6
708 | 74.5
707 | 74.3
706 | 74.2
705 | 74.1
704 | 74
703 | 73.8
702 | 73.7
701 | 73.6
700 | 73.4
699 | 73.3
698 | 73.2
697 | 73
696 | 72.9
695 | 72.7
694 | 72.6
693 | 72.4
692 | 72.3
691 | 72.2
690 | 72
689 | 71.9
688 | 71.7
687 | 71.6
686 | 71.4
685 | 71.3
684 | 71.1
683 | 71
682 | 70.8
681 | 70.7
680 | 70.5
679 | 70.3
678 | 70.2
677 | 70
676 | 69.9
675 | 69.7
674 | 69.6
673 | 69.4
672 | 69.2
671 | 69.1
670 | 68.9
669 | 68.7
668 | 68.6
667 | 68.4
666 | 68.2
665 | 68
664 | 67.9
663 | 67.7
662 | 67.5
661 | 67.4
660 | 67.2
659 | 67
658 | 66.9
657 | 66.7
656 | 66.5
655 | 66.3
654 | 66.2
653 | 66
652 | 65.8
651 | 65.6
650 | 65.4
649 | 65.2
648 | 65.1
647 | 64.9
646 | 64.7
645 | 64.5
644 | 64.3
643 | 64.1
642 | 64
641 | 63.8
640 | 63.6
639 | 63.4
638 | 63.2
637 | 63
636 | 62.8
635 | 62.6
634 | 62.4
633 | 62.2
632 | 62
631 | 61.8
630 | 61.6
629 | 61.4
628 | 61.1
627 | 60.9
626 | 60.7
625 | 60.5
624 | 60.3
623 | 60
622 | 59.8
621 | 59.6
620 | 59.4
619 | 59.2
618 | 58.9
617 | 58.7
616 | 58.5
615 | 58.2
614 | 58
613 | 57.7
612 | 57.5
611 | 57.3
610 | 57
609 | 56.8
608 | 56.5
607 | 56.3
606 | 56
605 | 55.8
604 | 55.5
603 | 55.3
602 | 55
601 | 54.8
600 | 54.5
599 | 54.2
598 | 54
597 | 53.7
596 | 53.5
595 | 53.2
594 | 52.9
593 | 52.7
592 | 52.4
591 | 52.2
590 | 51.9
589 | 51.7
588 | 51.4
587 | 51.2
586 | 50.9
585 | 50.7
584 | 50.4
583 | 50.2
582 | 49.9
581 | 49.7
580 | 49.4
579 | 49.1
578 | 48.8
577 | 48.6
576 | 48.3
575 | 48
574 | 47.7
573 | 47.4
572 | 47.1
571 | 46.8
570 | 46.5
569 | 46.2
568 | 45.9
567 | 45.6
566 | 45.3
565 | 45
564 | 44.7
563 | 44.3
562 | 44
561 | 43.7
560 | 43.4
559 | 43.1
558 | 42.7
557 | 42.4
556 | 42.1
555 | 41.7
554 | 41.4
553 | 41
552 | 40.7
551 | 40.4
550 | 40
549 | 39.7
548 | 39.3
547 | 39
546 | 38.6
545 | 38.3
544 | 37.9
543 | 37.6
542 | 37.2
541 | 36.9
540 | 36.6
539 | 36.2
538 | 35.9
537 | 35.5
536 | 35.2
535 | 34.9
534 | 34.5
533 | 34.2
532 | 33.9
531 | 33.5
530 | 33.2
529 | 32.9
528 | 32.5
527 | 32.2
526 | 31.9
525 | 31.5
524 | 31.2
523 | 30.9
522 | 30.5
521 | 30.2
520 | 29.9
519 | 29.5
518 | 29.2
517 | 28.9
516 | 28.5
515 | 28.2
514 | 27.9
513 | 27.6
512 | 27.2
511 | 26.9
510 | 26.6
509 | 26.3
508 | 25.9
507 | 25.6
506 | 25.3
505 | 25
504 | 24.6
503 | 24.3
502 | 24
501 | 23.7
500 | 23.4
499 | 23.1
498 | 22.8
497 | 22.4
496 | 22.1
495 | 21.8
494 | 21.5
493 | 21.2
492 | 20.9
491 | 20.6
490 | 20.3
489 | 20
488 | 19.7
487 | 19.3
486 | 19
485 | 18.7
484 | 18.4
483 | 18.2
482 | 17.9
481 | 17.6
480 | 17.3
479 | 17
478 | 16.7
477 | 16.4
476 | 16.1
475 | 15.8
474 | 15.6
473 | 15.3
472 | 15
471 | 14.7
470 | 14.4
469 | 14.2
468 | 13.9
467 | 13.6
466 | 13.3
465 | 13.1
464 | 12.8
463 | 12.5
462 | 12.3
461 | 12
460 | 11.8
459 | 11.5
458 | 11.2
457 | 11
456 | 10.7
455 | 10.5
454 | 10.2
453 | 10
452 | 9.7
451 | 9.5
450 | 9.2
449 | 9
448 | 8.7
447 | 8.4
446 | 8.2
445 | 7.9
444 | 7.7
443 | 7.5
442 | 7.2
441 | 7
440 | 6.7
439 | 6.5
438 | 6.3
437 | 6.1
436 | 5.8
435 | 5.6
434 | 5.4
433 | 5.2
432 | 5
431 | 4.8
430 | 4.6
429 | 4.4
428 | 4.3
427 | 4.1
426 | 3.9
425 | 3.7
424 | 3.6
423 | 3.4
422 | 3.3
421 | 3.1
420 | 3
419 | 2.9
418 | 2.7
417 | 2.6
416 | 2.5
415 | 2.4
414 | 2.2
413 | 2.1
412 | 2
411 | 1.9
410 | 1.8
409 | 1.7
408 | 1.6
407 | 1.5
406 | 1.4
405 | 1.3
404 | 1.2
403 | 1.2
402 | 1.1
401 | 1
400 | 0.9
399 | 0.9
398 | 0.8
397 | 0.8
396 | 0.7
395 | 0.6
394 | 0.6
393 | 0.5
392 | 0.5
391 | 0.5
390 | 0.4
389 | 0.4
388 | 0.4
387 | 0.3
386 | 0.3
385 | 0.3
384 | 0.3
383 | 0.2
382 | 0.2
381 | 0.2
380 | 0.2
379 | 0.2
378 | 0.2
377 | 0.2
376 | 0.1
375 | 0.1
374 | 0.1
373 | 0.1
372 | 0.1
371 | 0.1
370 | 0.1
369 | 0.1
368 | 0.1
367 | 0.1
366 | 0.1
365 | 0.1
364 | 0.1
363 | 0.1
362 | 0.1
361 | 0.1
360 | 0.1
359 | 0.1
358 | 0.1
357 | 0.1
356 | 0.1
355 | 0.1
354 | 0.1
353 | 0.1
352 | 0.1
351 | 0.1
350 | 0.1
349 | 0.1
348 | 0.1
347 | 0.1
346 | 0.1
345 | 0.1
344 | 0.1
343 | 0.1
342 | 0.1
341 | 0.1
340 | 0.1
339 | 0.1
338 | 0.1
337 | 0.1
336 | 0.1
335 | 0.1
334 | 0.1
333 | 0.1
332 | 0.1
331 | 0.1
330 | 0.1
329 | 0.1
328 | 0.1
327 | 0.1
326 | 0.1
325 | 0.1
324 | 0.1
323 | 0.1
322 | 0.1
321 | 0.1
320 | 0.1
319 | 0.1
318 | 0
317 | 0
316 | 0
315 | 0
314 | 0
313 | 0
312 | 0
311 | 0
310 | 0
309 | 0
308 | 0
307 | 0
306 | 0
305 | 0
304 | 0
303 | 0
302 | 0
301 | 0
300 | 0
299 | 0
298 | 0
297 | 0
296 | 0
295 | 0
294 | 0
293 | 0
292 | 0
291 | 0
290 | 0
289 | 0
288 | 0
287 | 0
286 | 0
285 | 0
284 | 0
283 | 0
282 | 0
281 | 0
280 | 0
279 | 0
278 | 0
277 | 0
276 | 0
275 | 0
274 | 0
273 | 0
272 | 0
271 | 0
270 | 0
269 | 0.1
268 | 0
267 | 0
266 | 0
265 | 0
264 | 0
263 | 0
262 | 0
261 | 0
260 | 0
259 | 0
258 | 0
257 | 0
256 | 0
255 | 0
254 | 0
253 | 0
252 | 0
251 | 0
250 | 0
249 | 0
248 | 0
247 | 0
246 | 0
245 | 0
244 | 0
243 | 0
242 | 0
241 | 0
240 | 0
239 | 0
238 | 0
237 | 0
236 | 0
235 | 0
234 | 0
233 | 0
232 | 0
231 | 0
230 | 0
229 | 0
228 | 0
227 | 0
226 | 0
225 | 0
224 | 0
223 | 0
222 | 0
221 | 0
220 | 0
219 | 0
218 | 0
217 | 0
216 | 0
215 | 0
214 | 0
213 | 0
212 | 0
211 | 0
210 | 0
209 | 0
208 | 0
207 | 0
206 | 0
205 | 0
204 | 0
203 | 0
202 | 0
201 | 0
200 | 0