## Sheet1
ﾚﾎﾟｰﾄ: | 23:40:50, 05/06/2010
指定波長ﾃﾞｰﾀﾃｰﾌﾞﾙ
ｻﾝﾌﾟﾙ名 | 800.0nm(%T) | 750.0nm(%T) | 700.0nm(%T) | 650.0nm(%T) | 600.0nm(%T) | 550.0nm(%T) | 500.0nm(%T) | 450.0nm(%T) | 400.0nm(%T) | 350.0nm(%T) | 300.0nm(%T) | 250.0nm(%T)
LSPEI5onPET(10000)_240125 | 89.5 | 89 | 88.8 | 88 | 86.8 | 84.4 | 79.6 | 70.8 | 50.5 | 12.6 | 0 | 0
ｻﾝﾌﾟﾙ: | LSPEI5onPET(10000)_240125
ﾌｧｲﾙ名: | LS5PEI5onPET50.UDS
分析日時: | 23:02:12, 05/06/2010
ｵﾍﾟﾚｰﾀ: | Suzuki
ｺﾒﾝﾄ:
光度計
ﾓﾃﾞﾙ: | U-2910形分光光度計
ｼﾘｱﾙ No.: | 2225-013
ROM Ver.: | 2J15301 05
装置条件
測定ﾓｰﾄﾞ: | 波長ｽｷｬﾝ
ﾃﾞｰﾀﾓｰﾄﾞ: | %T
開始波長: | 800.0 nm
終了波長: | 200.0 nm
ｽｷｬﾝｽﾋﾟｰﾄﾞ: | 100 nm/min
ｻﾝﾌﾟﾘﾝｸﾞ間隔: | 1.0 nm
初期待ち時間: | 0 s
繰り返し周期: | 0.0 min
測定回数: | 1
測定前ｵｰﾄｾﾞﾛ: | Off
ｽﾘｯﾄ: | 1.50 nm
光源切換ﾓｰﾄﾞ: | 自動切換
光源切換波長: | 325.0 nm
ﾍﾞｰｽﾗｲﾝ設定: | ﾕｰｻﾞ 1
ﾚｽﾎﾟﾝｽ: | 標準
D2ﾗﾝﾌﾟ: | On
WIﾗﾝﾌﾟ: | On
ｾﾙ長: | 1.0 mm
ﾃﾞｰﾀﾘｽﾄ
nm | %T
800 | 89.5
799 | 89.5
798 | 89.5
797 | 89.4
796 | 89.4
795 | 89.4
794 | 89.4
793 | 89.3
792 | 89.3
791 | 89.3
790 | 89.3
789 | 89.2
788 | 89.2
787 | 89.2
786 | 89.2
785 | 89.2
784 | 89.3
783 | 89.3
782 | 89.3
781 | 89.3
780 | 89.3
779 | 89.3
778 | 89.3
777 | 89.3
776 | 89.3
775 | 89.3
774 | 89.2
773 | 89.2
772 | 89.2
771 | 89.2
770 | 89.1
769 | 89.1
768 | 89.1
767 | 89.1
766 | 89.1
765 | 89.1
764 | 89.1
763 | 89.2
762 | 89.1
761 | 89.2
760 | 89.2
759 | 89.2
758 | 89.2
757 | 89.2
756 | 89.2
755 | 89.2
754 | 89.1
753 | 89.1
752 | 89.1
751 | 89.1
750 | 89
749 | 89.1
748 | 89
747 | 89
746 | 89.1
745 | 89.1
744 | 89.1
743 | 89.1
742 | 89.1
741 | 89.2
740 | 89.2
739 | 89.2
738 | 89.2
737 | 89.2
736 | 89.2
735 | 89.2
734 | 89.1
733 | 89.1
732 | 89.1
731 | 89.1
730 | 89
729 | 89
728 | 89
727 | 89
726 | 89
725 | 89
724 | 89.1
723 | 89.1
722 | 89.1
721 | 89.1
720 | 89.1
719 | 89.1
718 | 89.1
717 | 89
716 | 89
715 | 88.9
714 | 88.9
713 | 88.9
712 | 88.8
711 | 88.8
710 | 88.8
709 | 88.8
708 | 88.8
707 | 88.9
706 | 88.8
705 | 88.8
704 | 88.9
703 | 88.9
702 | 88.8
701 | 88.8
700 | 88.8
699 | 88.8
698 | 88.7
697 | 88.7
696 | 88.6
695 | 88.6
694 | 88.6
693 | 88.6
692 | 88.5
691 | 88.5
690 | 88.6
689 | 88.6
688 | 88.6
687 | 88.6
686 | 88.6
685 | 88.6
684 | 88.6
683 | 88.5
682 | 88.5
681 | 88.4
680 | 88.4
679 | 88.4
678 | 88.3
677 | 88.3
676 | 88.3
675 | 88.3
674 | 88.3
673 | 88.3
672 | 88.3
671 | 88.4
670 | 88.4
669 | 88.3
668 | 88.3
667 | 88.3
666 | 88.3
665 | 88.2
664 | 88.2
663 | 88.1
662 | 88.1
661 | 88.1
660 | 88.1
659 | 88.1
658 | 88.1
657 | 88.1
656 | 88.1
655 | 88.2
654 | 88.2
653 | 88.2
652 | 88.1
651 | 88.1
650 | 88
649 | 88
648 | 87.9
647 | 87.9
646 | 87.9
645 | 87.9
644 | 87.9
643 | 87.9
642 | 87.9
641 | 87.9
640 | 88
639 | 87.9
638 | 87.9
637 | 87.9
636 | 87.8
635 | 87.8
634 | 87.7
633 | 87.6
632 | 87.6
631 | 87.6
630 | 87.6
629 | 87.6
628 | 87.6
627 | 87.6
626 | 87.6
625 | 87.6
624 | 87.6
623 | 87.5
622 | 87.4
621 | 87.4
620 | 87.3
619 | 87.2
618 | 87.2
617 | 87.2
616 | 87.1
615 | 87.1
614 | 87.2
613 | 87.2
612 | 87.2
611 | 87.1
610 | 87.1
609 | 87
608 | 86.9
607 | 86.8
606 | 86.8
605 | 86.7
604 | 86.7
603 | 86.7
602 | 86.7
601 | 86.7
600 | 86.8
599 | 86.8
598 | 86.8
597 | 86.8
596 | 86.7
595 | 86.7
594 | 86.6
593 | 86.6
592 | 86.6
591 | 86.5
590 | 86.5
589 | 86.5
588 | 86.5
587 | 86.4
586 | 86.4
585 | 86.4
584 | 86.3
583 | 86.3
582 | 86.2
581 | 86.2
580 | 86.2
579 | 86.1
578 | 86.1
577 | 86.1
576 | 86
575 | 86
574 | 85.9
573 | 85.9
572 | 85.8
571 | 85.7
570 | 85.7
569 | 85.6
568 | 85.6
567 | 85.5
566 | 85.5
565 | 85.4
564 | 85.4
563 | 85.3
562 | 85.2
561 | 85.2
560 | 85.1
559 | 85
558 | 84.9
557 | 84.8
556 | 84.8
555 | 84.7
554 | 84.7
553 | 84.6
552 | 84.5
551 | 84.4
550 | 84.4
549 | 84.3
548 | 84.2
547 | 84.1
546 | 84
545 | 84
544 | 83.9
543 | 83.8
542 | 83.8
541 | 83.7
540 | 83.6
539 | 83.5
538 | 83.4
537 | 83.3
536 | 83.2
535 | 83.2
534 | 83.1
533 | 83
532 | 83
531 | 82.9
530 | 82.8
529 | 82.6
528 | 82.5
527 | 82.4
526 | 82.4
525 | 82.3
524 | 82.2
523 | 82.1
522 | 82
521 | 81.9
520 | 81.8
519 | 81.7
518 | 81.6
517 | 81.5
516 | 81.4
515 | 81.3
514 | 81.2
513 | 81.1
512 | 81
511 | 80.9
510 | 80.7
509 | 80.6
508 | 80.5
507 | 80.4
506 | 80.3
505 | 80.2
504 | 80.1
503 | 80
502 | 79.8
501 | 79.7
500 | 79.6
499 | 79.4
498 | 79.3
497 | 79.2
496 | 79.1
495 | 79
494 | 78.9
493 | 78.7
492 | 78.6
491 | 78.4
490 | 78.3
489 | 78.2
488 | 78.1
487 | 77.9
486 | 77.8
485 | 77.6
484 | 77.4
483 | 77.3
482 | 77.1
481 | 77
480 | 76.9
479 | 76.7
478 | 76.6
477 | 76.4
476 | 76.2
475 | 76.1
474 | 75.9
473 | 75.7
472 | 75.6
471 | 75.4
470 | 75.2
469 | 75
468 | 74.8
467 | 74.6
466 | 74.4
465 | 74.2
464 | 74.1
463 | 73.8
462 | 73.6
461 | 73.4
460 | 73.2
459 | 72.9
458 | 72.7
457 | 72.5
456 | 72.3
455 | 72
454 | 71.8
453 | 71.5
452 | 71.3
451 | 71
450 | 70.8
449 | 70.5
448 | 70.2
447 | 70
446 | 69.7
445 | 69.4
444 | 69.1
443 | 68.9
442 | 68.6
441 | 68.3
440 | 68
439 | 67.7
438 | 67.4
437 | 67.1
436 | 66.7
435 | 66.4
434 | 66
433 | 65.7
432 | 65.3
431 | 65
430 | 64.6
429 | 64.2
428 | 63.9
427 | 63.5
426 | 63
425 | 62.7
424 | 62.3
423 | 61.8
422 | 61.4
421 | 61
420 | 60.6
419 | 60.1
418 | 59.7
417 | 59.3
416 | 58.8
415 | 58.3
414 | 57.8
413 | 57.4
412 | 56.9
411 | 56.4
410 | 55.9
409 | 55.4
408 | 54.9
407 | 54.4
406 | 53.8
405 | 53.3
404 | 52.7
403 | 52.2
402 | 51.6
401 | 51.1
400 | 50.5
399 | 49.9
398 | 49.3
397 | 48.7
396 | 48.1
395 | 47.4
394 | 46.8
393 | 46.1
392 | 45.5
391 | 44.8
390 | 44.1
389 | 43.5
388 | 42.8
387 | 42
386 | 41.3
385 | 40.6
384 | 39.8
383 | 39
382 | 38.2
381 | 37.4
380 | 36.5
379 | 35.7
378 | 34.7
377 | 33.7
376 | 32.8
375 | 31.8
374 | 30.8
373 | 29.9
372 | 28.9
371 | 28
370 | 27
369 | 26.1
368 | 25.2
367 | 24.3
366 | 23.4
365 | 22.6
364 | 21.8
363 | 21
362 | 20.3
361 | 19.5
360 | 18.8
359 | 18.1
358 | 17.5
357 | 16.8
356 | 16.2
355 | 15.5
354 | 14.9
353 | 14.3
352 | 13.7
351 | 13.2
350 | 12.6
349 | 12
348 | 11.5
347 | 11
346 | 10.5
345 | 10
344 | 9.5
343 | 9
342 | 8.5
341 | 8.1
340 | 7.7
339 | 7.3
338 | 6.9
337 | 6.6
336 | 6.2
335 | 5.9
334 | 5.6
333 | 5.3
332 | 5
331 | 4.7
330 | 4.4
329 | 4.2
328 | 3.9
327 | 3.6
326 | 3.3
325 | 3.1
324 | 2.8
323 | 2.6
322 | 2.3
321 | 2
320 | 1.7
319 | 1.4
318 | 1
317 | 0.7
316 | 0.5
315 | 0.2
314 | 0.1
313 | 0
312 | 0
311 | 0
310 | 0
309 | 0
308 | 0
307 | 0
306 | 0
305 | 0
304 | 0
303 | 0
302 | 0
301 | 0
300 | 0
299 | 0
298 | 0
297 | 0
296 | 0
295 | 0
294 | 0
293 | 0
292 | 0
291 | 0
290 | 0
289 | 0
288 | 0
287 | 0
286 | 0
285 | 0
284 | 0
283 | 0
282 | 0
281 | 0
280 | 0
279 | 0
278 | 0
277 | 0
276 | 0
275 | 0
274 | 0
273 | 0
272 | 0
271 | 0
270 | 0
269 | 0
268 | 0
267 | 0
266 | 0
265 | 0
264 | 0
263 | 0
262 | 0
261 | 0
260 | 0
259 | 0
258 | 0
257 | 0
256 | 0
255 | 0
254 | 0
253 | 0
252 | 0
251 | 0
250 | 0
249 | 0
248 | 0
247 | 0
246 | 0
245 | 0
244 | 0
243 | 0
242 | 0
241 | 0
240 | 0
239 | 0
238 | 0
237 | 0
236 | 0
235 | 0
234 | 0
233 | 0
232 | 0
231 | 0
230 | 0
229 | 0
228 | 0
227 | 0
226 | 0
225 | 0
224 | 0
223 | 0
222 | 0
221 | 0
220 | 0
219 | 0
218 | 0
217 | 0
216 | 0
215 | 0
214 | 0
213 | 0
212 | 0
211 | 0
210 | 0
209 | 0
208 | 0
207 | 0
206 | 0
205 | 0
204 | 0
203 | 0
202 | 0
201 | 0
200 | 0