## Sheet1
ﾚﾎﾟｰﾄ: | 22:12:18, 04/21/2010
指定波長ﾃﾞｰﾀﾃｰﾌﾞﾙ
ｻﾝﾌﾟﾙ名 | 800.0nm(%T) | 750.0nm(%T) | 700.0nm(%T) | 650.0nm(%T) | 600.0nm(%T) | 550.0nm(%T) | 500.0nm(%T) | 450.0nm(%T) | 400.0nm(%T) | 350.0nm(%T) | 300.0nm(%T) | 250.0nm(%T)
SL50PEI50onPET_50 | 88.9 | 88.3 | 87.3 | 85.5 | 82.1 | 78.2 | 72.3 | 63.7 | 43.9 | 4.7 | 0 | 0
ｻﾝﾌﾟﾙ: | SL50PEI50onPET_50
ﾌｧｲﾙ名: | SL5PEI5omPET50.UDS
分析日時: | 01:14:37, 04/21/2010
ｵﾍﾟﾚｰﾀ: | Suzuki
ｺﾒﾝﾄ:
光度計
ﾓﾃﾞﾙ: | U-2910形分光光度計
ｼﾘｱﾙ No.: | 2225-013
ROM Ver.: | 2J15301 05
装置条件
測定ﾓｰﾄﾞ: | 波長ｽｷｬﾝ
ﾃﾞｰﾀﾓｰﾄﾞ: | %T
開始波長: | 800.0 nm
終了波長: | 200.0 nm
ｽｷｬﾝｽﾋﾟｰﾄﾞ: | 100 nm/min
ｻﾝﾌﾟﾘﾝｸﾞ間隔: | 1.0 nm
初期待ち時間: | 0 s
繰り返し周期: | 0.0 min
測定回数: | 1
測定前ｵｰﾄｾﾞﾛ: | Off
ｽﾘｯﾄ: | 1.50 nm
光源切換ﾓｰﾄﾞ: | 自動切換
光源切換波長: | 325.0 nm
ﾍﾞｰｽﾗｲﾝ設定: | ﾕｰｻﾞ 1
ﾚｽﾎﾟﾝｽ: | 標準
D2ﾗﾝﾌﾟ: | On
WIﾗﾝﾌﾟ: | On
ｾﾙ長: | 1.0 mm
ﾃﾞｰﾀﾘｽﾄ
nm | %T
800 | 88.9
799 | 88.9
798 | 88.8
797 | 88.8
796 | 88.8
795 | 88.8
794 | 88.8
793 | 88.8
792 | 88.8
791 | 88.8
790 | 88.7
789 | 88.7
788 | 88.7
787 | 88.7
786 | 88.7
785 | 88.7
784 | 88.7
783 | 88.6
782 | 88.6
781 | 88.6
780 | 88.6
779 | 88.6
778 | 88.6
777 | 88.6
776 | 88.6
775 | 88.6
774 | 88.6
773 | 88.6
772 | 88.5
771 | 88.5
770 | 88.5
769 | 88.5
768 | 88.5
767 | 88.5
766 | 88.5
765 | 88.5
764 | 88.4
763 | 88.4
762 | 88.4
761 | 88.4
760 | 88.4
759 | 88.4
758 | 88.4
757 | 88.4
756 | 88.4
755 | 88.4
754 | 88.4
753 | 88.3
752 | 88.3
751 | 88.3
750 | 88.3
749 | 88.3
748 | 88.3
747 | 88.3
746 | 88.3
745 | 88.3
744 | 88.3
743 | 88.3
742 | 88.3
741 | 88.3
740 | 88.3
739 | 88.2
738 | 88.2
737 | 88.2
736 | 88.2
735 | 88.2
734 | 88.2
733 | 88.2
732 | 88.1
731 | 88.1
730 | 88.1
729 | 88.1
728 | 88
727 | 88
726 | 88
725 | 88
724 | 88
723 | 87.9
722 | 87.9
721 | 87.9
720 | 87.9
719 | 87.8
718 | 87.8
717 | 87.8
716 | 87.8
715 | 87.7
714 | 87.7
713 | 87.7
712 | 87.7
711 | 87.6
710 | 87.6
709 | 87.6
708 | 87.5
707 | 87.5
706 | 87.5
705 | 87.4
704 | 87.4
703 | 87.4
702 | 87.3
701 | 87.3
700 | 87.3
699 | 87.2
698 | 87.2
697 | 87.2
696 | 87.1
695 | 87.1
694 | 87.1
693 | 87
692 | 87
691 | 87
690 | 86.9
689 | 86.9
688 | 86.9
687 | 86.8
686 | 86.8
685 | 86.8
684 | 86.7
683 | 86.7
682 | 86.7
681 | 86.6
680 | 86.6
679 | 86.6
678 | 86.5
677 | 86.5
676 | 86.5
675 | 86.4
674 | 86.4
673 | 86.4
672 | 86.3
671 | 86.3
670 | 86.3
669 | 86.2
668 | 86.2
667 | 86.2
666 | 86.1
665 | 86.1
664 | 86.1
663 | 86
662 | 86
661 | 85.9
660 | 85.9
659 | 85.9
658 | 85.8
657 | 85.8
656 | 85.7
655 | 85.7
654 | 85.7
653 | 85.6
652 | 85.6
651 | 85.5
650 | 85.5
649 | 85.4
648 | 85.4
647 | 85.3
646 | 85.3
645 | 85.2
644 | 85.2
643 | 85.1
642 | 85.1
641 | 85
640 | 85
639 | 84.9
638 | 84.8
637 | 84.8
636 | 84.7
635 | 84.6
634 | 84.6
633 | 84.5
632 | 84.4
631 | 84.4
630 | 84.3
629 | 84.2
628 | 84.2
627 | 84.1
626 | 84
625 | 83.9
624 | 83.9
623 | 83.8
622 | 83.7
621 | 83.7
620 | 83.6
619 | 83.5
618 | 83.4
617 | 83.4
616 | 83.3
615 | 83.2
614 | 83.1
613 | 83.1
612 | 83
611 | 82.9
610 | 82.8
609 | 82.7
608 | 82.7
607 | 82.6
606 | 82.5
605 | 82.5
604 | 82.4
603 | 82.3
602 | 82.3
601 | 82.2
600 | 82.1
599 | 82.1
598 | 82
597 | 81.9
596 | 81.8
595 | 81.8
594 | 81.7
593 | 81.6
592 | 81.6
591 | 81.5
590 | 81.4
589 | 81.3
588 | 81.3
587 | 81.2
586 | 81.1
585 | 81.1
584 | 81
583 | 80.9
582 | 80.8
581 | 80.7
580 | 80.7
579 | 80.6
578 | 80.5
577 | 80.4
576 | 80.3
575 | 80.3
574 | 80.2
573 | 80.1
572 | 80
571 | 79.9
570 | 79.8
569 | 79.8
568 | 79.7
567 | 79.6
566 | 79.5
565 | 79.4
564 | 79.4
563 | 79.3
562 | 79.2
561 | 79.1
560 | 79
559 | 79
558 | 78.9
557 | 78.8
556 | 78.7
555 | 78.6
554 | 78.6
553 | 78.5
552 | 78.4
551 | 78.3
550 | 78.2
549 | 78.1
548 | 78
547 | 78
546 | 77.9
545 | 77.8
544 | 77.7
543 | 77.6
542 | 77.5
541 | 77.4
540 | 77.3
539 | 77.1
538 | 77
537 | 76.9
536 | 76.8
535 | 76.7
534 | 76.5
533 | 76.4
532 | 76.3
531 | 76.1
530 | 76
529 | 75.9
528 | 75.7
527 | 75.6
526 | 75.5
525 | 75.3
524 | 75.2
523 | 75
522 | 74.9
521 | 74.8
520 | 74.6
519 | 74.5
518 | 74.4
517 | 74.3
516 | 74.2
515 | 74
514 | 73.9
513 | 73.8
512 | 73.7
511 | 73.6
510 | 73.5
509 | 73.3
508 | 73.2
507 | 73.1
506 | 73
505 | 72.9
504 | 72.8
503 | 72.7
502 | 72.6
501 | 72.4
500 | 72.3
499 | 72.2
498 | 72.1
497 | 72
496 | 71.9
495 | 71.7
494 | 71.6
493 | 71.5
492 | 71.4
491 | 71.2
490 | 71.1
489 | 71
488 | 70.8
487 | 70.7
486 | 70.5
485 | 70.4
484 | 70.2
483 | 70.1
482 | 70
481 | 69.8
480 | 69.7
479 | 69.6
478 | 69.4
477 | 69.3
476 | 69.1
475 | 69
474 | 68.8
473 | 68.6
472 | 68.5
471 | 68.3
470 | 68.1
469 | 67.9
468 | 67.7
467 | 67.5
466 | 67.3
465 | 67.1
464 | 66.9
463 | 66.7
462 | 66.5
461 | 66.3
460 | 66.1
459 | 65.9
458 | 65.6
457 | 65.4
456 | 65.2
455 | 64.9
454 | 64.7
453 | 64.5
452 | 64.2
451 | 64
450 | 63.7
449 | 63.5
448 | 63.2
447 | 63
446 | 62.7
445 | 62.4
444 | 62.2
443 | 61.9
442 | 61.6
441 | 61.3
440 | 61
439 | 60.7
438 | 60.4
437 | 60.1
436 | 59.8
435 | 59.5
434 | 59.2
433 | 58.9
432 | 58.5
431 | 58.2
430 | 57.9
429 | 57.5
428 | 57.2
427 | 56.8
426 | 56.4
425 | 56
424 | 55.7
423 | 55.3
422 | 54.9
421 | 54.5
420 | 54.1
419 | 53.6
418 | 53.2
417 | 52.8
416 | 52.3
415 | 51.9
414 | 51.4
413 | 50.9
412 | 50.4
411 | 50
410 | 49.5
409 | 49
408 | 48.4
407 | 47.9
406 | 47.4
405 | 46.8
404 | 46.2
403 | 45.7
402 | 45.1
401 | 44.5
400 | 43.9
399 | 43.2
398 | 42.6
397 | 41.9
396 | 41.3
395 | 40.6
394 | 39.9
393 | 39.2
392 | 38.4
391 | 37.7
390 | 36.9
389 | 36.2
388 | 35.4
387 | 34.6
386 | 33.8
385 | 32.9
384 | 32.1
383 | 31.3
382 | 30.4
381 | 29.5
380 | 28.7
379 | 27.8
378 | 26.8
377 | 25.8
376 | 24.9
375 | 24
374 | 23.1
373 | 22.1
372 | 21.2
371 | 20.3
370 | 19.3
369 | 18.4
368 | 17.5
367 | 16.5
366 | 15.6
365 | 14.7
364 | 13.8
363 | 13
362 | 12.1
361 | 11.3
360 | 10.6
359 | 9.8
358 | 9.1
357 | 8.4
356 | 7.8
355 | 7.2
354 | 6.6
353 | 6.1
352 | 5.6
351 | 5.1
350 | 4.7
349 | 4.3
348 | 3.9
347 | 3.6
346 | 3.3
345 | 3
344 | 2.7
343 | 2.5
342 | 2.3
341 | 2.1
340 | 1.9
339 | 1.8
338 | 1.6
337 | 1.5
336 | 1.4
335 | 1.3
334 | 1.2
333 | 1.1
332 | 1
331 | 0.9
330 | 0.8
329 | 0.7
328 | 0.6
327 | 0.6
326 | 0.5
325 | 0.4
324 | 0.4
323 | 0.4
322 | 0.3
321 | 0.3
320 | 0.2
319 | 0.2
318 | 0.1
317 | 0.1
316 | 0
315 | 0
314 | 0
313 | 0
312 | 0
311 | 0
310 | 0
309 | 0
308 | 0
307 | 0
306 | 0
305 | 0
304 | 0
303 | 0
302 | 0
301 | 0
300 | 0
299 | 0
298 | 0
297 | 0
296 | 0
295 | 0
294 | 0
293 | 0
292 | 0
291 | 0
290 | 0
289 | 0
288 | 0
287 | 0
286 | 0
285 | 0
284 | 0
283 | 0
282 | 0
281 | 0
280 | 0
279 | 0
278 | 0
277 | 0
276 | 0
275 | 0
274 | 0
273 | 0
272 | 0
271 | 0
270 | 0
269 | 0
268 | 0
267 | 0
266 | 0
265 | 0
264 | 0
263 | 0
262 | 0
261 | 0
260 | 0
259 | 0
258 | 0
257 | 0
256 | 0
255 | 0
254 | 0
253 | 0
252 | 0
251 | 0
250 | 0
249 | 0
248 | 0
247 | 0
246 | 0
245 | 0
244 | 0
243 | 0
242 | 0
241 | 0
240 | 0
239 | 0
238 | 0
237 | 0
236 | 0
235 | 0
234 | 0
233 | 0
232 | 0
231 | 0
230 | 0
229 | 0
228 | 0
227 | 0
226 | 0
225 | 0
224 | 0
223 | 0
222 | 0
221 | 0
220 | 0
219 | 0
218 | 0
217 | 0
216 | 0
215 | 0
214 | 0
213 | 0
212 | 0
211 | 0
210 | 0
209 | 0
208 | 0
207 | 0
206 | 0
205 | 0
204 | 0
203 | 0
202 | 0
201 | 0
200 | 0