## Kinetic and adsorption models
10ppm | M1 | M2 | M3 | M4 | M5 |  |  | M1 | PFO | [7 empty] | M2 PF0 | [9 empty] | M2 PSO
Time | Qt | Qt | Qt | Qt | Qt | k1: | qe: | N | Npara | qmean | SSE | MSE | ¦Ö2 | HYBRID |  |  | k1: | qe: | N | Npara | qmean | SSE | MSE | ¦Ö2 | HYBRID |  | k2: | qe: | N | Npara | qmean | SSE | MSE | ¦Ö2 | HYBRID
10 | 35.036 | 24.07133 | 18.7195 | 15.0388 | 13.47133 | 0.2111881 | 39.27776 | 2 | 6 | 31.83567 | 18.86404 | 3.144007 | 0.4825417 | -0.04633728 |  |  | 0.2149256 | 26.77549 | 2 | 6 | 21.72833 | 18.92446 | 3.154077 | 0.708957 | -0.05334474 |  | 0.01449513 | 28.81514 | 2 | 6 | 21.72833 | 14.0051 | 2.334183 | 0.5186566 | -0.04334086
20 | 36.906 | 24.9 | 19.1635 | 15.4072 | 13.9015 | t | qt | qcal | Residual square | (qt-qcal)/qt | Residual square/qcal | £¨qcal-qmean)^2 | R2 |  |  |  | t | qt | qcal | Residual square | (qt-qcal)/qt | Residual square/qcal | £¨qcal-qmean)^2 | R2 |  |  | t | qt | qcal | Residual square | (qt-qcal)/qt | Residual square/qcal | £¨qcal-qmean)^2 | R2
30 | 37.4835 | 25.25533 | 19.51875 | 15.7138 | 15.05517 | 0 | 0 | 0 | 0 | 0 | 0 | 1013.51 | 0.9849298 |  |  |  | 0 | 0 | 0 | 0 | 0 | 0 | 472.1205 | 0.9680668 |  |  | 0 | 0 | 0 | 0 | 0 | 0 | 472.1205 | 0.9763491
40 | 38.8155 | 25.729 | 19.58525 | 16.3626 | 15.49817 | 10 | 35.034 | 34.52475 | 0.2593328 | -0.01475021 | 0.007511505 | 7.231184 |  |  |  |  | 10 | 24.07 | 23.65425 | 0.1728461 | -0.01757602 | 0.00730719 | 3.709164 |  |  |  | 10 | 24.07 | 23.24892 | 0.6741658 | -0.03531673 | 0.02899772 | 2.312196
50 | 42.7675 | 30.40633 | 23.4485 | 19.2024 | 16.56483 | 20 | 36.91 | 38.7026 | 3.213411 | 0.04631728 | 0.0830283 | 47.15476 |  |  |  |  | 20 | 24.9 | 26.41165 | 2.285082 | 0.05723417 | 0.08651795 | 21.93344 |  |  |  | 20 | 24.9 | 25.73449 | 0.696369 | 0.03242681 | 0.02705976 | 16.04927
[6 empty] | 30 | 37.48 | 39.20816 | 2.98654 | 0.04407656 | 0.07617138 | 54.35367 |  |  |  |  | 30 | 25.26 | 26.73308 | 2.169967 | 0.05510329 | 0.0811716 | 25.0475 |  |  |  | 30 | 25.26 | 26.68548 | 2.031984 | 0.0534177 | 0.07614568 | 24.57327
[6 empty] | 40 | 38.82 | 39.26934 | 0.2019055 | 0.01144249 | 0.005141555 | 55.25948 |  |  |  |  | 40 | 25.73 | 26.77055 | 1.082745 | 0.03886922 | 0.04044538 | 25.42395 |  |  |  | 40 | 25.73 | 27.18782 | 2.125253 | 0.0536205 | 0.07816928 | 29.80605
Ce | 2.9928 | 2.7786 | 2.5122 | 2.4806 | 1.9172 | 50 | 42.77 | 39.27674 | 12.20285 | -0.0889396 | 0.310689 | 55.3696 |  |  |  |  | 50 | 30.41 | 26.77492 | 13.21382 | -0.1357644 | 0.4935148 | 25.46802 |  |  |  | 50 | 30.41 | 27.49842 | 8.477325 | -0.1058819 | 0.3082841 | 33.29385
[10 empty] | -0.001853491 |  | 1232.878 | [8 empty] | -0.002133789 |  | 573.7025
Qe | 35.036 | 24.07133 | 18.7195 | 15.0388 | 13.47133
[17 empty] | M3 PFO | [9 empty] | M3 PSO
Adsorption Studies via Langmuir Model | [16 empty] | k1: | qe: | N | Npara | qmean | SSE | MSE | ¦Ö2 | HYBRID |  | k2: | qe: | N | Npara | qmean | SSE | MSE | ¦Ö2 | HYBRID
Conc | Ce | Qe | 1/Qe | 1/Ce | Ce/Qe | [9 empty] | 0.1166522 | 21.2522 | 2 | 6 | 16.12667 | 8.600941 | 1.43349 | 0.4116387 | -0.2625648 |  | 0.006302543 | 24.5931 | 2 | 6 | 16.12667 | 6.147188 | 1.024531 | 0.2900177 | -0.0628694
10 | 1.9172 | 13.47133 | 0.0742317 | 0.521594 | 0.142317 | [9 empty] | t | qt | qcal | Residual square | (qt-qcal)/qt | Residual square/qcal | £¨qcal-qmean)^2 | R2 |  |  | t | qt | qcal | Residual square | (qt-qcal)/qt | Residual square/qcal | £¨qcal-qmean)^2 | R2
20 | 1.1801 | 31.3665 | 0.03188115 | 0.8473858 | 0.03762294 | [9 empty] | 0 | 0 | 0 | 0 | 0 | 0 | 260.0694 | 0.9754461 |  |  | 0 | 0 | 0 | 0 | 0 | 0 | 260.0694 | 0.9823415
30 | 1.1712 | 48.048 | 0.02081252 | 0.8538251 | 0.02437562 | [9 empty] | 10 | 15.04 | 14.63324 | 0.1654569 | -0.02779727 | 0.01130693 | 2.230335 |  |  |  | 10 | 15.04 | 14.94871 | 0.008333113 | -0.006106605 | 0.0005574468 | 1.387572
40 | 1.1222 | 64.79633 | 0.01543297 | 0.8911068 | 0.01731888 | [9 empty] | 20 | 19.16 | 19.19073 | 0.0009444823 | 0.00160142 | 4.921554e-05 | 9.388499 |  |  |  | 20 | 19.16 | 18.59476 | 0.3194983 | -0.03039791 | 0.01718217 | 6.091476
[17 empty] | 30 | 19.52 | 20.61016 | 1.188442 | 0.05289416 | 0.05766293 | 20.10168 |  |  |  | 30 | 19.52 | 20.24032 | 0.5188608 | 0.03558837 | 0.02563501 | 16.92214
[17 empty] | 40 | 19.59 | 21.05223 | 2.138129 | 0.06945744 | 0.101563 | 24.26122 |  |  |  | 40 | 19.59 | 21.17738 | 2.519764 | 0.07495624 | 0.1189838 | 25.50967
[17 empty] | 50 | 23.45 | 21.18992 | 5.107969 | -0.1066583 | 0.2410565 | 25.63652 |  |  |  | 50 | 23.45 | 21.78245 | 2.780731 | -0.07655487 | 0.1276593 | 31.98786
[21 empty] | -0.01050259 |  | 341.6876 | [7 empty] | -0.002514776 |  | 341.9681
[17 empty] | M4 PFO | [9 empty] | M4 PSO
[17 empty] | k1: | qe: | N | Npara | qmean | SSE | MSE | ¦Ö2 | HYBRID |  | k2: | qe: | N | Npara | qmean | SSE | MSE | ¦Ö2 | HYBRID
[17 empty] | 0.2066505 | 16.82736 | 2 | 6 | 13.62 | 8.454535 | 1.409089 | 0.5048756 | -0.076845 |  | 0.02061783 | 18.24446 | 2 | 6 | 13.62 | 6.056248 | 1.009375 | 0.3588349 | -0.06111288
[17 empty] | t | qt | qcal | Residual square | (qt-qcal)/qt | Residual square/qcal | £¨qcal-qmean)^2 | R2 |  |  | t | qt | qcal | Residual square | (qt-qcal)/qt | Residual square/qcal | £¨qcal-qmean)^2 | R2
[17 empty] | 0 | 0 | 0 | 0 | 0 | 0 | 185.5044 | 0.9639249 |  |  | 0 | 0 | 0 | 0 | 0 | 0 | 185.5044 | 0.9741288
[17 empty] | 10 | 15.04 | 14.69655 | 0.117957 | -0.02336934 | 0.008026172 | 1.158963 |  |  |  | 10 | 15.04 | 14.41288 | 0.3932733 | -0.04351073 | 0.02728623 | 0.6286665
[17 empty] | 20 | 15.41 | 16.55754 | 1.316847 | 0.06930617 | 0.07953158 | 8.629139 |  |  |  | 20 | 15.41 | 16.1039 | 0.4814951 | 0.04308885 | 0.02989929 | 6.169752
[17 empty] | 30 | 15.71 | 16.79319 | 1.173305 | 0.06450186 | 0.0698679 | 10.06915 |  |  |  | 30 | 15.71 | 16.75934 | 1.101107 | 0.06261206 | 0.06570113 | 9.855435
[17 empty] | 40 | 16.36 | 16.82303 | 0.2143988 | 0.0275237 | 0.01274436 | 10.25942 |  |  |  | 40 | 16.36 | 17.10748 | 0.5587247 | 0.04369311 | 0.03265968 | 12.16251
[17 empty] | 50 | 19.2 | 16.82681 | 5.632027 | -0.1410362 | 0.3347056 | 10.28364 |  |  |  | 50 | 19.2 | 17.32339 | 3.521648 | -0.1083278 | 0.2032886 | 13.71513
[21 empty] | -0.0030738 |  | 225.9047 | [7 empty] | -0.002444515 |  | 228.0359
[17 empty] | M5 PFO | [9 empty] | M5 PSO
[17 empty] | k1: | qe: | N | Npara | qmean | SSE | MSE | ¦Ö2 | HYBRID |  | k2: | qe: | N | Npara | qmean | SSE | MSE | ¦Ö2 | HYBRID
[17 empty] | 0.1888592 | 15.43031 | 2 | 6 | 12.405 | 2.778934 | 0.4631556 | 0.1838443 | -0.1082508 |  | 0.02138736 | 16.70585 | 2 | 6 | 12.405 | 1.267618 | 0.2112696 | 0.08544483 | -0.04353631
[17 empty] | t | qt | qcal | Residual square | (qt-qcal)/qt | Residual square/qcal | £¨qcal-qmean)^2 | R2 |  |  | t | qt | qcal | Residual square | (qt-qcal)/qt | Residual square/qcal | £¨qcal-qmean)^2 | R2
[17 empty] | 0 | 0 | 0 | 0 | 0 | 0 | 153.884025 | 0.9854781 |  |  | 0 | 0 | 0 | 0 | 0 | 0 | 153.884025 | 0.9933583
[17 empty] | 10 | 13.47 | 13.09594 | 0.1399173 | -0.02856267 | 0.01068402 | 0.4774047 |  |  |  | 10 | 13.47 | 13.05265 | 0.1741792 | -0.03197418 | 0.01334435 | 0.4194533
[17 empty] | 20 | 13.9 | 15.07716 | 1.385705 | 0.0780757 | 0.09190757 | 7.140438 |  |  |  | 20 | 13.9 | 14.65501 | 0.5700472 | 0.05151921 | 0.03889776 | 5.062566
[17 empty] | 30 | 15.06 | 15.37689 | 0.1004174 | 0.02060801 | 0.006530413 | 8.832113 |  |  |  | 30 | 15.06 | 15.28029 | 0.04852842 | 0.01441672 | 0.003175883 | 8.267302
[17 empty] | 40 | 15.5 | 15.42223 | 0.006047983 | -0.005042641 | 0.00039216 | 9.103684 |  |  |  | 40 | 15.5 | 15.61338 | 0.0128539 | 0.007261404 | 0.0008232619 | 10.29367
[17 empty] | 50 | 16.5 | 15.42909 | 1.146846 | -0.06940842 | 0.0743301 | 9.145127 |  |  |  | 50 | 16.5 | 15.82029 | 0.4620089 | -0.0429646 | 0.02920357 | 11.66419
[21 empty] | -0.00433003 |  | 188.5828 | [7 empty] | -0.001741452 |  | 189.5912
Linerized Languir Isotherm of the Optimun Membrane (M5)
Langmuir Isotherm