## Fig3a,b,c,d, Fig.4a,b Fig.5a
Fig.3a | [8 empty] | Fig. 4a |  |  |  |  | Fig.5a
[16 empty] | ck |  | methanol |  | furfuryl alchohol |  | KH2PO4
[9 empty] | Time (min) | H2O2 (mg/L) | error bar |  |  |  | Time (min) | degradation rate of RhB | error bar | degradation rate of RhB | error bar | degradation rate of RhB | error bar | degradation rate of RhB | error bar
[9 empty] | 0 | 0 | 0 |  |  |  | 0 | 0 | 0 | 0 | 0 | 0 | 0 | 0 | 0
| RhB |  | NF |  | sch/NF |  |  |  | 10 | 2.756757 | 0.5733298 |  |  |  | 5 | 61.68365 | 2.10665 | 3.3039 | 0.3684 | 5.16904 | 4.7421 | 15.70805 | 3.49575
Time (min) | degradation rate of RhB | error bar | degradation rate of RhB | error bar | degradation rate of RhB | error bar |  |  | 20 | 4.198198 | 1.210363 |  |  |  | 10 | 84.20883 | 3.93222 | 8.43148 | 5.04767 | 7.51007 | 4.25213 | 19.33942 | 1.31882
0 | 0 | 0 | 0 | 0 | 0 | 0 |  |  | 30 | 9.513514 | 0.1911099 |  |  |  | 15 | 98.21407 | 1.34234 | 10.74985 | 4.22607 | 9.39748 | 3.71129 | 34.71668 | 5.81492
5 | 0.9319287 | 0.4469557 | 16.66126 | 0.8939113 | 66.94489 | 6.864781 |  |  | 40 | 9.693694 | 0.06370331 |  |  |  | 20 | 99.60777 | 0.11385 | 13.69436 | 4.69743 | 11.40311 | 2.64428 | 83.52095 | 2.38755
10 | 2.601297 | 0.1260644 | 29.33549 | 4.171586 | 93.32253 | 2.108714 | [8 empty] | 30 | 100 | 0 | 16.62903 | 5.61331 | 15.28582 | 3.48712 | 99.41626 | 0.52967
15 | 3.354943 | 0.4584161 | 41.54781 | 3.587106 | 98.32253 | 0.3781933 |  |  | Fig.4b
30 | 5.510535 | 1.352327 | 69.33549 | 3.690249 | 100 | 0
[9 empty] | Time (min) | Fe2+ (mg/L) | error bar | total Fe (mg/L) | error bar
Fig.3b | [8 empty] | 0 | 0 | 0 | 0 | 0
[9 empty] | 5 | 0.13941 | 0.05633 | 1.42724 | 0.02112
| pH = 2 |  | pH =3 |  | pH = 4 |  |  |  | 10 | 0.11949 | 0.04694 | 1.75916 | 0.03051
Time (min) | degradation rate of RhB | error bar | degradation rate of RhB | error bar | degradation rate of RhB | error bar |  |  | 15 | 0.1726 | 0.06572 | 2.34002 | 0.03755
0 | 0 | 0 | 0 | 0 | 0 | 0 |  |  | 20 | 0.21243 | 0.08449 | 3.07023 | 0.08449
3 | 61.68365 | 2.106653 | 24.01356 | 1.958223 | 8.79472 | 1.377137 |  |  | 30 | 0.23234 | 0.01878 | 4.14896 | 0.07745
5 | 84.20883 | 3.932225 | 41.9929 | 1.60714 | 11.32321 | 1.032994
10 | 98.21407 | 1.342335 | 77.10807 | 3.355395 | 9.52724 | 4.35913
15 | 99.60777 | 0.1138459 | 85.37957 | 5.58288 | 9.490807 | 0.1198975
20 | 100 | 0 | 88.76427 | 4.921286 | 9.972201 | 0.4311869
30 | 100 | 0 | 91.2839 | 3.503979 | 11.10034 | 0.7703112
Fig.3c
| 20 mg/L |  | 40 mg/L |  | 60 mg/L |  | 80 mg/L
Time (min) | degradation rate of RhB | error bar | degradation rate of RhB | error bar | degradation rate of RhB | error bar | degradation rate of RhB | error bar
0 | 0 | 0 | 0 | 0 | 0 | 0 | 0 | 0
3 | 61.68365 | 2.106653 | 28.32595 | 0.7365696 | 7.589364 | 5.075797 | 3.669701 | 0.334474
5 | 84.20883 | 3.932225 | 72.00623 | 1.055556 | 53.87486 | 1.558612 | 7.291084 | 0.327281
10 | 98.21407 | 1.342335 | 89.40699 | 5.225584 | 84.76588 | 2.321425 | 33.76736 | 6.68948
15 | 99.60777 | 0.1138459 | 95.63648 | 2.783885 | 93.96466 | 0.7174563 | 56.82315 | 2.654213
20 | 100 | 0 | 98.86401 | 0.5857758 | 97.54505 | 0.6432367 | 93.57866 | 2.039212
Fig.3d
| 50rpm |  | 100rpm |  | 180rpm
Time (min) | degradation rate of RhB | error bar | degradation rate of RhB | error bar | degradation rate of RhB | error bar
0 | 0 | 0 | 0 | 0 | 0 | 0
5 | 43.9781 | 9.290454 | 43.80776 | 7.319405 | 62.48188 | 0.9735528
10 | 65.14599 | 0.7742045 | 76.61738 | 1.43774 | 94.22101 | 1.895866
15 | 84.85401 | 2.064545 | 86.69131 | 0.7842219 | 98.21558 | 0.5508259
20 | 94.79927 | 2.709716 | 97.13494 | 1.699148 | 100 | 0
30 | 99.08759 | 0.7742045 | 99.77819 | 0.05228146 | 100 | 0

## ,Fig.S3a,b,Fig.S4a,b, Fig.S5
Fig. S3a | [5 empty] | Fig.S4a |  |  | Fig.S5
|  | dark |  | light | [5 empty] | 1st |  | 2nd |  | 3th
| Time(min) | degradation rate of RhB | error bar | degradation rate of RhB | error bar | Time(min) | CFe2+ (mg/L) | error bar | Time(min) | degradation rate of RhB | error bar | degradation rate of RhB | error bar | degradation rate of RhB | error bar
| 0 | 0 | 0 | 0 | 0 | 0 | 0 | 0 | 0 | 0 | 0 | 0 | 0 | 0 | 0
| 3 | 61.68365 | 2.106653 | 33.58223 | 2.875541 | 5 | 0.13941 | 0.00563 | 3 | 61.68365 | 2.106653 | 12.01256 | 3.173751 | 5.622214 | 0.2792284
| 5 | 84.20883 | 3.932225 | 53.32295 | 1.743982 | 10 | 0.11949 | 0.00469 | 5 | 84.20883 | 3.932225 | 16.28996 | 1.724451 | 6.079838 | 0.6369052
| 10 | 98.21407 | 1.342335 | 90.46839 | 1.423674 | 15 | 0.1726 | 0.00657 | 10 | 98.21407 | 1.342335 | 21.47207 | 0.8742488 | 6.283768 | 0.6116801
| 15 | 99.60777 | 0.1138459 | 99.60399 | 0.0379317 | 20 | 0.21243 | 0.00845 | 15 | 99.60777 | 0.1138459 | 22.5452 | 2.322969 | 6.589275 | 0.7059807
| 20 | 100 | 0 | 100 | 0 | 30 | 0.23234 | 0.00188 | 20 | 100 | 0 | 29.06342 | 5.99848 | 6.648911 | 0.6455679
Fig. S3b | [5 empty] | Fig.S4b |  |  | 30 | 100 | 0 | 34.31227 | 5.503419 | 6.708406 | 0.6332054
|  | a piece of Sch/NF |  | two pieces of Sch/NF
| Time(min) | degradation rate of RhB | error bar | degradation rate of RhB | error bar | Time(min) | degradation rate of RhB | error bar
| 0 | 0 | 0 | 0 | 0 | 0 | 0 | 0.15944
| 3 | 51.99247 | 5.780692 | 71.19891 | 4.353659 | 5 | 11.16122 | 0
| 5 | 87.98529 | 2.672663 | 91.96169 | 1.354472 | 10 | 11.04848 | 0.15944
| 10 | 97.40038 | 0.7739838 | 99.6836 | 0.2055895 | 15 | 11.83766 | 0.31888
| 15 | 98.96528 | 0.9070123 | 99.88883 | 0.03628049 | 20 | 10.71026 | 1.2755
[6 empty] | 30 | 11.95039 | 0.15944