## Sheet1
| 2 | 4 | 6 | 8
800 | 0.23003 | 0.24524 | 0.28198 | 0.21783
798 | 0.23314 | 0.24746 | 0.28597 | 0.21979
796 | 0.23616 | 0.25147 | 0.28838 | 0.2223
794 | 0.2374 | 0.25364 | 0.29023 | 0.22572
792 | 0.24109 | 0.25781 | 0.29363 | 0.22794
790 | 0.24369 | 0.26086 | 0.29636 | 0.23127
788 | 0.24676 | 0.26274 | 0.29878 | 0.23349
786 | 0.24875 | 0.2655 | 0.30112 | 0.23544
784 | 0.25018 | 0.2665 | 0.30202 | 0.237
782 | 0.25382 | 0.27135 | 0.30633 | 0.24028
780 | 0.25628 | 0.27535 | 0.3095 | 0.24418
778 | 0.25772 | 0.27703 | 0.31199 | 0.24646
776 | 0.26122 | 0.27939 | 0.31398 | 0.25002
774 | 0.26406 | 0.28287 | 0.31679 | 0.25128
772 | 0.26814 | 0.28714 | 0.31945 | 0.25492
770 | 0.26984 | 0.28877 | 0.32181 | 0.25763
768 | 0.27239 | 0.29234 | 0.32478 | 0.26042
766 | 0.27403 | 0.29485 | 0.32702 | 0.26332
764 | 0.27783 | 0.29806 | 0.33036 | 0.2661
762 | 0.28068 | 0.30141 | 0.3335 | 0.2693
760 | 0.28428 | 0.30454 | 0.33684 | 0.27213
758 | 0.28529 | 0.30764 | 0.33836 | 0.27447
756 | 0.28943 | 0.3104 | 0.34101 | 0.27806
754 | 0.29206 | 0.31338 | 0.34503 | 0.2808
752 | 0.29459 | 0.31699 | 0.34689 | 0.28351
750 | 0.297 | 0.32085 | 0.35041 | 0.28648
748 | 0.2991 | 0.32334 | 0.35232 | 0.28863
746 | 0.3033 | 0.32573 | 0.35593 | 0.29192
744 | 0.30549 | 0.32883 | 0.35945 | 0.29566
742 | 0.30832 | 0.33257 | 0.36042 | 0.29776
740 | 0.31109 | 0.33582 | 0.36372 | 0.30089
738 | 0.31468 | 0.33953 | 0.36821 | 0.30396
736 | 0.31744 | 0.34295 | 0.3714 | 0.30751
734 | 0.32087 | 0.34498 | 0.37305 | 0.31016
732 | 0.32353 | 0.34908 | 0.37598 | 0.31299
730 | 0.32689 | 0.35202 | 0.37879 | 0.31588
728 | 0.33034 | 0.35561 | 0.38205 | 0.31866
726 | 0.33323 | 0.35941 | 0.38545 | 0.32179
724 | 0.33658 | 0.36309 | 0.38841 | 0.32544
722 | 0.33928 | 0.36485 | 0.39105 | 0.3282
720 | 0.34246 | 0.3687 | 0.39463 | 0.33146
718 | 0.34531 | 0.37144 | 0.39776 | 0.33425
716 | 0.34722 | 0.37503 | 0.39977 | 0.33685
714 | 0.35114 | 0.37835 | 0.40334 | 0.34009
712 | 0.35356 | 0.38121 | 0.40553 | 0.34271
710 | 0.35697 | 0.38524 | 0.40972 | 0.34678
708 | 0.36042 | 0.38855 | 0.41338 | 0.34956
706 | 0.36327 | 0.392 | 0.41539 | 0.35256
704 | 0.36607 | 0.39494 | 0.41846 | 0.35494
702 | 0.36902 | 0.39854 | 0.42168 | 0.35844
700 | 0.37191 | 0.40133 | 0.42435 | 0.36159
698 | 0.37582 | 0.40498 | 0.42723 | 0.36477
696 | 0.3786 | 0.40882 | 0.43117 | 0.36841
694 | 0.38153 | 0.41227 | 0.43404 | 0.37094
692 | 0.38472 | 0.4155 | 0.43679 | 0.37321
690 | 0.38789 | 0.41836 | 0.4399 | 0.37636
688 | 0.39105 | 0.42218 | 0.44347 | 0.37997
686 | 0.39341 | 0.42505 | 0.44636 | 0.38267
684 | 0.39651 | 0.4288 | 0.44971 | 0.38579
682 | 0.39918 | 0.4319 | 0.45255 | 0.3882
680 | 0.40272 | 0.43501 | 0.45565 | 0.39092
678 | 0.4058 | 0.43827 | 0.45881 | 0.39392
676 | 0.40912 | 0.44188 | 0.46211 | 0.39747
674 | 0.41229 | 0.44514 | 0.46527 | 0.40066
672 | 0.41555 | 0.44831 | 0.46832 | 0.4034
670 | 0.41827 | 0.45128 | 0.47111 | 0.40589
668 | 0.4205 | 0.45413 | 0.47378 | 0.40842
666 | 0.42359 | 0.45751 | 0.47735 | 0.41153
664 | 0.42683 | 0.46134 | 0.48041 | 0.41455
662 | 0.4298 | 0.46406 | 0.48347 | 0.41692
660 | 0.4329 | 0.46718 | 0.48688 | 0.41999
658 | 0.43519 | 0.46994 | 0.48909 | 0.42231
656 | 0.43824 | 0.4734 | 0.49185 | 0.42538
654 | 0.44138 | 0.47659 | 0.49515 | 0.42823
652 | 0.44421 | 0.4799 | 0.49838 | 0.43081
650 | 0.44769 | 0.48238 | 0.50142 | 0.43368
648 | 0.45032 | 0.4857 | 0.50428 | 0.43626
646 | 0.45277 | 0.48877 | 0.50735 | 0.43949
644 | 0.45591 | 0.49201 | 0.51072 | 0.44192
642 | 0.45887 | 0.49497 | 0.51347 | 0.4447
640 | 0.46191 | 0.49798 | 0.51665 | 0.44781
638 | 0.46427 | 0.50109 | 0.51921 | 0.44991
636 | 0.46695 | 0.50364 | 0.52175 | 0.45249
634 | 0.47043 | 0.50687 | 0.52574 | 0.45571
632 | 0.47318 | 0.51005 | 0.52847 | 0.45813
630 | 0.47519 | 0.51268 | 0.53117 | 0.46006
628 | 0.47793 | 0.51571 | 0.53447 | 0.46283
626 | 0.48076 | 0.51846 | 0.53712 | 0.46538
624 | 0.48358 | 0.5211 | 0.54046 | 0.46796
622 | 0.48653 | 0.52424 | 0.54354 | 0.47092
620 | 0.48958 | 0.52744 | 0.54651 | 0.47364
618 | 0.49199 | 0.52977 | 0.54896 | 0.47574
616 | 0.4946 | 0.53256 | 0.55195 | 0.47804
614 | 0.49763 | 0.53583 | 0.55541 | 0.48075
612 | 0.50021 | 0.53876 | 0.55831 | 0.48366
610 | 0.503 | 0.54165 | 0.56149 | 0.4862
608 | 0.50572 | 0.54454 | 0.56401 | 0.48827
606 | 0.5084 | 0.5473 | 0.56733 | 0.49101
604 | 0.51094 | 0.55 | 0.57037 | 0.49358
602 | 0.51371 | 0.55331 | 0.57323 | 0.49618
600 | 0.51613 | 0.55608 | 0.57612 | 0.49841
598 | 0.51874 | 0.55832 | 0.57904 | 0.50073
596 | 0.52166 | 0.56093 | 0.58213 | 0.5032
594 | 0.52412 | 0.56365 | 0.58512 | 0.5055
592 | 0.52663 | 0.56622 | 0.58825 | 0.50773
590 | 0.5292 | 0.56891 | 0.59107 | 0.50969
588 | 0.53141 | 0.57153 | 0.59361 | 0.51191
586 | 0.53422 | 0.57417 | 0.59661 | 0.5146
584 | 0.53676 | 0.57717 | 0.59976 | 0.51715
582 | 0.53908 | 0.57988 | 0.60259 | 0.51949
580 | 0.54157 | 0.58234 | 0.60566 | 0.5217
578 | 0.54388 | 0.5849 | 0.6087 | 0.52401
576 | 0.54609 | 0.58741 | 0.61168 | 0.52606
574 | 0.5489 | 0.58973 | 0.61454 | 0.52824
572 | 0.55158 | 0.59221 | 0.61748 | 0.53059
570 | 0.55385 | 0.59488 | 0.62059 | 0.53294
568 | 0.55649 | 0.59778 | 0.62385 | 0.53556
566 | 0.55896 | 0.60071 | 0.62705 | 0.5378
564 | 0.56117 | 0.6031 | 0.63012 | 0.54006
562 | 0.5638 | 0.60548 | 0.633 | 0.54246
560 | 0.5661 | 0.60801 | 0.63591 | 0.54443
558 | 0.568 | 0.61017 | 0.63842 | 0.54624
556 | 0.57011 | 0.61247 | 0.64125 | 0.54826
554 | 0.57281 | 0.61533 | 0.64463 | 0.55077
552 | 0.57555 | 0.61798 | 0.64786 | 0.55316
550 | 0.57776 | 0.62043 | 0.65093 | 0.55525
548 | 0.57985 | 0.62288 | 0.65369 | 0.55735
546 | 0.58191 | 0.62495 | 0.65637 | 0.55942
544 | 0.58414 | 0.62729 | 0.65957 | 0.56155
542 | 0.58647 | 0.62993 | 0.663 | 0.56373
540 | 0.58865 | 0.63219 | 0.66597 | 0.56581
538 | 0.59099 | 0.63457 | 0.66879 | 0.56792
536 | 0.59345 | 0.63743 | 0.67175 | 0.57027
534 | 0.5956 | 0.63976 | 0.67479 | 0.57265
532 | 0.59765 | 0.64183 | 0.67789 | 0.57454
530 | 0.59971 | 0.64421 | 0.68085 | 0.57661
528 | 0.60211 | 0.64676 | 0.68419 | 0.5788
526 | 0.60463 | 0.64915 | 0.6875 | 0.58082
524 | 0.60694 | 0.65137 | 0.69047 | 0.58303
522 | 0.60912 | 0.65384 | 0.69368 | 0.58534
520 | 0.61141 | 0.65626 | 0.69701 | 0.5876
518 | 0.6139 | 0.65874 | 0.70019 | 0.58979
516 | 0.61615 | 0.66116 | 0.70327 | 0.59187
514 | 0.61837 | 0.66367 | 0.70667 | 0.59399
512 | 0.62077 | 0.66619 | 0.71007 | 0.5963
510 | 0.62316 | 0.66832 | 0.71323 | 0.59841
508 | 0.62516 | 0.67041 | 0.71618 | 0.60045
506 | 0.62716 | 0.67245 | 0.71921 | 0.60219
504 | 0.62883 | 0.67454 | 0.72196 | 0.60358
502 | 0.63032 | 0.67663 | 0.72497 | 0.60539
500 | 0.63196 | 0.67829 | 0.72756 | 0.60704
498 | 0.63341 | 0.67949 | 0.72985 | 0.60863
496 | 0.63482 | 0.68095 | 0.73265 | 0.61018
494 | 0.63615 | 0.68275 | 0.73493 | 0.61111
492 | 0.63765 | 0.68466 | 0.73719 | 0.61235
490 | 0.63869 | 0.68567 | 0.73989 | 0.61353
488 | 0.64028 | 0.68725 | 0.74216 | 0.6148
486 | 0.64176 | 0.68865 | 0.74425 | 0.61634
484 | 0.64278 | 0.6902 | 0.74646 | 0.61784
482 | 0.64435 | 0.69231 | 0.74889 | 0.61949
480 | 0.64717 | 0.69511 | 0.75221 | 0.62251
478 | 0.65012 | 0.69834 | 0.75583 | 0.62582
476 | 0.65252 | 0.70098 | 0.75901 | 0.62805
474 | 0.65431 | 0.70349 | 0.76178 | 0.63027
472 | 0.65668 | 0.70596 | 0.76428 | 0.63262
470 | 0.65947 | 0.70829 | 0.76727 | 0.63512
468 | 0.66148 | 0.71073 | 0.77022 | 0.6373
466 | 0.66329 | 0.71293 | 0.77254 | 0.63943
464 | 0.66521 | 0.71491 | 0.77465 | 0.64144
462 | 0.66672 | 0.71627 | 0.7771 | 0.64265
460 | 0.66811 | 0.71787 | 0.77921 | 0.64438
458 | 0.66951 | 0.7195 | 0.78135 | 0.64621
456 | 0.67118 | 0.72084 | 0.78313 | 0.64721
454 | 0.67226 | 0.72219 | 0.78499 | 0.64771
452 | 0.67306 | 0.72329 | 0.78629 | 0.64974
450 | 0.67424 | 0.72458 | 0.78802 | 0.65206
448 | 0.67625 | 0.72618 | 0.79054 | 0.6543
446 | 0.6781 | 0.72718 | 0.7923 | 0.6569
444 | 0.67844 | 0.72825 | 0.79374 | 0.65848
442 | 0.67973 | 0.7299 | 0.79548 | 0.66023
440 | 0.68165 | 0.73157 | 0.79702 | 0.66185
438 | 0.68288 | 0.73336 | 0.79933 | 0.6646
436 | 0.68496 | 0.73489 | 0.8016 | 0.66683
434 | 0.6858 | 0.7365 | 0.80324 | 0.66908
432 | 0.68748 | 0.73781 | 0.80515 | 0.67101
430 | 0.68866 | 0.7392 | 0.8066 | 0.6727
428 | 0.69036 | 0.74108 | 0.80873 | 0.67525
426 | 0.69185 | 0.7427 | 0.81038 | 0.67719
424 | 0.69362 | 0.74362 | 0.81215 | 0.67856
422 | 0.69477 | 0.74486 | 0.81307 | 0.68017
420 | 0.69635 | 0.74646 | 0.81507 | 0.68235
418 | 0.6986 | 0.74796 | 0.81747 | 0.68434
416 | 0.6993 | 0.7495 | 0.81907 | 0.68608
414 | 0.70026 | 0.75057 | 0.82036 | 0.68716
412 | 0.70195 | 0.75224 | 0.82188 | 0.68847
410 | 0.70379 | 0.7531 | 0.82422 | 0.69062
408 | 0.70598 | 0.75493 | 0.82556 | 0.69244
406 | 0.70763 | 0.75567 | 0.82645 | 0.69424
404 | 0.7091 | 0.75776 | 0.82759 | 0.69557
402 | 0.71106 | 0.75876 | 0.82974 | 0.69702
400 | 0.71281 | 0.76044 | 0.83077 | 0.69865
398 | 0.71458 | 0.76225 | 0.83253 | 0.69976
396 | 0.71644 | 0.76321 | 0.83296 | 0.70178
394 | 0.71848 | 0.76443 | 0.83436 | 0.70255
392 | 0.71972 | 0.76622 | 0.8353 | 0.70359
390 | 0.72083 | 0.76756 | 0.83604 | 0.70526
388 | 0.7218 | 0.76936 | 0.8374 | 0.70645
386 | 0.72329 | 0.76891 | 0.83823 | 0.70716
384 | 0.72496 | 0.77119 | 0.83945 | 0.70776
382 | 0.72625 | 0.77222 | 0.84094 | 0.70863
380 | 0.72795 | 0.77299 | 0.8419 | 0.70971
378 | 0.72922 | 0.77414 | 0.84292 | 0.7108
376 | 0.73235 | 0.77688 | 0.84445 | 0.71308
374 | 0.73509 | 0.77896 | 0.84568 | 0.71431
372 | 0.73629 | 0.78075 | 0.84815 | 0.71529
370 | 0.73759 | 0.78122 | 0.84977 | 0.71559
368 | 0.74035 | 0.78449 | 0.85236 | 0.71826
366 | 0.74407 | 0.78737 | 0.85413 | 0.71971
364 | 0.74834 | 0.79143 | 0.85724 | 0.72339
362 | 0.75281 | 0.79534 | 0.86178 | 0.72489
360 | 0.75859 | 0.79956 | 0.86589 | 0.73359
358 | 0.7631 | 0.80455 | 0.8686 | 0.7363
356 | 0.76829 | 0.8066 | 0.87111 | 0.73881
354 | 0.77323 | 0.81305 | 0.87616 | 0.74386
352 | 0.7772 | 0.81956 | 0.87891 | 0.74661
350 | 0.78376 | 0.82331 | 0.88427 | 0.75197
348 | 0.78755 | 0.82527 | 0.88617 | 0.75387
346 | 0.79087 | 0.82737 | 0.88882 | 0.75652
344 | 0.79857 | 0.83097 | 0.89398 | 0.76168
342 | 0.79978 | 0.83411 | 0.89724 | 0.76494
340 | 0.80435 | 0.83949 | 0.89747 | 0.76517
338 | 0.80862 | 0.83927 | 0.90072 | 0.76842
336 | 0.8094 | 0.8422 | 0.90173 | 0.76893
334 | 0.81168 | 0.84559 | 0.90265 | 0.76935
332 | 0.81249 | 0.84327 | 0.90187 | 0.76857
330 | 0.81714 | 0.84798 | 0.90188 | 0.76958
328 | 0.8182 | 0.84789 | 0.90374 | 0.77144
326 | 0.82038 | 0.84668 | 0.9065 | 0.7742
324 | 0.82129 | 0.84678 | 0.9094 | 0.7771
322 | 0.82096 | 0.84831 | 0.90939 | 0.78746
320 | 0.82318 | 0.85356 | 0.9082 | 0.78818
318 | 0.83117 | 0.85575 | 0.90966 | 0.78905
316 | 0.83274 | 0.85559 | 0.90856 | 0.79026
314 | 0.8312 | 0.85629 | 0.90847 | 0.79047
312 | 0.83168 | 0.85612 | 0.90761 | 0.78682
310 | 0.83163 | 0.85388 | 0.9067 | 0.78243
308 | 0.82893 | 0.85292 | 0.9062 | 0.78255
306 | 0.82955 | 0.85263 | 0.90423 | 0.782
304 | 0.83012 | 0.85011 | 0.9019 | 0.77908
302 | 0.83015 | 0.85107 | 0.903 | 0.77961
300 | 0.829 | 0.84949 | 0.90071 | 0.77732
298 | 0.82696 | 0.84861 | 0.90066 | 0.77615
296 | 0.82841 | 0.84685 | 0.90041 | 0.7757
294 | 0.8256 | 0.8439 | 0.89692 | 0.77301
292 | 0.82409 | 0.84319 | 0.89481 | 0.7693
290 | 0.82266 | 0.84127 | 0.89271 | 0.7675
288 | 0.82241 | 0.84004 | 0.89093 | 0.76514
286 | 0.81909 | 0.8365 | 0.88916 | 0.76367
284 | 0.81621 | 0.83598 | 0.88426 | 0.76188
282 | 0.81521 | 0.83309 | 0.88256 | 0.75916
280 | 0.81375 | 0.83325 | 0.88303 | 0.75659
278 | 0.81156 | 0.8305 | 0.87989 | 0.75419
276 | 0.81027 | 0.82798 | 0.8784 | 0.75328
274 | 0.80784 | 0.8277 | 0.8745 | 0.74936
272 | 0.80664 | 0.82391 | 0.87301 | 0.7473
270 | 0.8032 | 0.82306 | 0.87015 | 0.74535
268 | 0.80057 | 0.81933 | 0.86883 | 0.74123
266 | 0.79893 | 0.8182 | 0.86726 | 0.73948
264 | 0.79523 | 0.8137 | 0.86195 | 0.73574
262 | 0.79173 | 0.81079 | 0.85951 | 0.73217
260 | 0.78739 | 0.80684 | 0.85567 | 0.7282
258 | 0.78191 | 0.80295 | 0.8517 | 0.72358
256 | 0.77555 | 0.79703 | 0.84593 | 0.71792
254 | 0.77081 | 0.79268 | 0.84115 | 0.71167
252 | 0.76256 | 0.78586 | 0.83431 | 0.70379
250 | 0.75572 | 0.77801 | 0.82742 | 0.69543
248 | 0.7481 | 0.77183 | 0.82048 | 0.68634
246 | 0.74012 | 0.76424 | 0.81231 | 0.67733
244 | 0.73422 | 0.75738 | 0.80719 | 0.67164
242 | 0.72765 | 0.75233 | 0.80018 | 0.66521
240 | 0.724 | 0.74912 | 0.79522 | 0.66095
238 | 0.72042 | 0.7471 | 0.79364 | 0.65885
236 | 0.71879 | 0.74594 | 0.79094 | 0.65764
234 | 0.71803 | 0.74477 | 0.78936 | 0.65539
232 | 0.71701 | 0.74275 | 0.78961 | 0.65556
230 | 0.71642 | 0.7434 | 0.78885 | 0.65639
228 | 0.71514 | 0.74164 | 0.78745 | 0.65499
226 | 0.71754 | 0.74138 | 0.78844 | 0.65582
224 | 0.71806 | 0.7426 | 0.78875 | 0.65475
222 | 0.71703 | 0.74199 | 0.78936 | 0.65523
220 | 0.71902 | 0.74135 | 0.79136 | 0.6579
218 | 0.72248 | 0.74554 | 0.79247 | 0.65902
216 | 0.72427 | 0.74514 | 0.79605 | 0.66039
214 | 0.72874 | 0.74868 | 0.7994 | 0.66268
212 | 0.73193 | 0.75088 | 0.80347 | 0.66516
210 | 0.7347 | 0.75432 | 0.80507 | 0.66718
208 | 0.73683 | 0.75364 | 0.80625 | 0.66668
206 | 0.73507 | 0.7539 | 0.80484 | 0.66388
204 | 0.73252 | 0.74431 | 0.79885 | 0.6586
202 | 0.72443 | 0.73653 | 0.78941 | 0.64913
200 | 0.71737 | 0.72524 | 0.78115 | 0.6402