## figure 2
| GOx [uM] | 0.25 |  | 0.5 |  | 1 |  | 0.5 |  | 0.5 |  | 0.1
| eq. | 16 |  | 16 |  | 16 |  | 16 |  | 32 |  | 146
POLYMER NAME |  | FRET | Error | FRET | Error | FRET | Error | FRET | Error | FRET | Error | FRET | Error
H95-co-M5 |  | 0.161 | 6% | 0.293 | 5% | 0.24223 | 3.079% | 0.293 | 5% | 0.256 | 0% | 0.15705 | 3.433%
H95-co-F5 |  | 0.172 | 1% | 0.318 | 9% | 0.27701 | 4.613% | 0.318 | 9% | 0.24 | 9% | 0.17684 | 4.265%
H95-co-X5 |  | 0.152 | 3% | 0.273 | 1% | 0.24761 | 1.767% | 0.273 | 1% | 0.244 | 3% | 0.17419 | 6.521%
H95-co-A5 |  | 0.164 | 1% | 0.272 | 4% | 0.24447 | 8.311% | 0.272 | 4% | 0.236 | 7% | 0.1629 | 0.3102%
A95-co-M5 |  | 0.175 | 1% | 0.275 | 7% | 0.24604 | 4.074% | 0.275 | 7% | 0.22 | 4% | 0.15611 | 4.879%
A95-co-F5 |  | 0.168 | 4% | 0.356 | 3% | 0.25415 | 1.076% | 0.356 | 3% | 0.235 | 3% | 0.1867 | 1.304%
A95-co-X5 |  | 0.148 | 3% | 0.245 | 0% | 0.23169 | 7.707% | 0.245 | 0% | 0.223 | 7% | 0.16811 | 0.4487%
A95-co-H5 |  | 0.159 | 3% | 0.245 | 9% | 0.26277 | 3.052% | 0.245 | 9% | 0.222 | 3% | 0.16155 | 6.872%
H90-co-M10 |  | 0.158 | 2% | 0.302 | 1% | 0.25889 | 1.465% | 0.302 | 1% | 0.246 | 3% | 0.17759 | 8.377%
H90-co-F10 |  | 0.2 | 7% | 0.512 | 5% | 0.33167 | 3.643% | 0.512 | 5% | 0.293 | 5% | 0.32559 | 4.75%
H90-co-X10 |  | 0.16 | 1% | 0.286 | 1% | 0.26145 | 3.43% | 0.286 | 1% | 0.248 | 9% | 0.18706 | 0.07096%
H90-co-A10 |  | 0.154 | 1% | 0.267 | 6% | 0.25034 | 0.4038% | 0.267 | 6% | 0.241 | 1% | 0.19198 | 7.659%
A90-co-M10 |  | 0.156 | 3% | 0.249 | 3% | 0.24626 | 1.556% | 0.249 | 3% | 0.225 | 4% | 0.16434 | 2.417%
A90-co-F10 |  | 0.181 | 6% | 0.521 | 1% | 0.35255 | 5.445% | 0.521 | 1% | 0.266 | 3% | 0.3662 | 1.096%
A90-co-X10 |  | 0.158 | 5% | 0.24 | 4% | 0.2539 | 4.553% | 0.24 | 4% | #N/A | 11% | 0.17821 | 2.397%
A90-co-H10 |  | 0.153 | 3% | 0.248 | 1% | 0.25217 | 4.322% | 0.248 | 1% | 0.232 | 1% | #N/A | 11.01%
H80-co-C20 |  | 0.164 | 2% | 0.299 | 5% | 0.25992 | 0.147% | 0.299 | 5% | 0.245 | 4% | 0.21357 | 4.031%
H80-co-A20 |  | 0.16 | 3% | #N/A | 12% | 0.26433 | 2.192% | 0.289 | 12% | 0.242 | 1% | #N/A | 12.37%
H80-co-Q20 |  | 0.22 | 7% | 0.465 | 4% | 0.37626 | 9.794% | 0.465 | 4% | 0.359 | 4% | 0.31059 | 6.033%
H80-co-S20 |  | 0.159 | 2% | 0.256 | 0% | 0.25546 | 0.9332% | 0.256 | 0% | 0.233 | 1% | 0.15889 | 2.609%
A80-co-C20 |  | 0.162 | 1% | 0.239 | 6% | 0.25112 | 1.024% | 0.239 | 6% | 0.239 | 7% | 0.18408 | 0.9085%
A80-co-H20 |  | 0.146 | 3% | 0.255 | 5% | 0.26389 | 2.656% | 0.255 | 5% | 0.229 | 3% | 0.17272 | 2.351%
A80-co-Q20 |  | 0.197 | 0% | 0.38 | 4% | 0.30572 | 3.008% | 0.38 | 4% | 0.321 | 7% | 0.24808 | 8.05%
A80-co-S20 |  | 0.14 | 3% | 0.216 | 5% | 0.2488 | 1.524% | 0.216 | 5% | 0.209 | 1% | 0.15394 | 7.906%
H75-co-C20-co-M5 |  | 0.157 | 3% | 0.272 | 4% | 0.26969 | 0.5949% | 0.272 | 4% | 0.254 | 7% | 0.19569 | 4.053%
H75-co-C20-co-F5 |  | 0.159 | 3% | 0.27 | 1% | 0.27445 | 2.245% | 0.27 | 1% | 0.237 | 4% | 0.22084 | 5.639%
H75-co-C20-co-X5 |  | 0.167 | 1% | 0.279 | 8% | 0.27135 | 0.2704% | 0.279 | 8% | 0.246 | 2% | 0.22739 | 1.533%
H75-co-C20-co-A5 |  | 0.164 | 1% | 0.247 | 4% | 0.2557 | 1.902% | 0.247 | 4% | 0.235 | 4% | 0.20522 | 7.098%
A75-co-C20-co-M5 |  | 0.155 | 7% | 0.234 | 4% | 0.25176 | 5.152% | 0.234 | 4% | 0.224 | 1% | #N/A | 13.65%
A75-co-C20-co-F5 |  | 0.153 | 0% | 0.306 | 0% | 0.29004 | 1.025% | 0.306 | 0% | 0.235 | 8% | 0.24329 | 2.535%
A75-co-C20-co-X5 |  | 0.142 | 2% | 0.236 | 2% | 0.26089 | 2.733% | 0.236 | 2% | 0.228 | 1% | 0.19812 | 7.266%
A75-co-C20-co-A5 |  | 0.159 | 6% | 0.239 | 2% | 0.27926 | 6.444% | 0.239 | 2% | 0.219 | 4% | 0.18907 | 2.334%
H70-co-C20-co-M10 |  | 0.162 | 7% | 0.285 | 3% | 0.27085 | 5.598% | 0.285 | 3% | 0.253 | 5% | 0.20395 | 7.673%
H70-co-C20-co-F10 |  | 0.195 | 5% | 0.471 | 4% | 0.33165 | 1.307% | 0.471 | 4% | 0.298 | 4% | 0.28912 | 4.939%
H70-co-C20-co-X10 |  | 0.153 | 6% | 0.285 | 9% | 0.26275 | 3.15% | 0.285 | 9% | 0.235 | 2% | 0.21224 | 7.998%
H70-co-C20-co-A10 |  | 0.167 | 2% | 0.246 | 1% | 0.26323 | 0.7191% | 0.246 | 1% | 0.249 | 8% | 0.206 | 0.02286%
A70-co-C20-co-M10 |  | 0.159 | 2% | 0.233 | 6% | 0.25446 | 0.4195% | 0.233 | 6% | 0.238 | 3% | #N/A | 14.43%
A70-co-C20-co-F10 |  | 0.213 | 4% | 0.471 | 3% | 0.34403 | 7.046% | 0.471 | 3% | 0.289 | 5% | 0.31549 | 8.555%
A70-co-C20-co-X10 |  | #N/A | 24% | 0.233 | 5% | 0.25454 | 8.45% | 0.233 | 5% | 0.222 | 0% | 0.17928 | 2.542%
A70-co-C20-co-A10 |  | 0.154 | 6% | 0.231 | 4% | 0.26684 | 9.266% | 0.231 | 4% | 0.208 | 5% | 0.1918 | 0.5203%
H60-co-C40 |  | 0.169 | 2% | 0.304 | 6% | 0.27357 | 0.7794% | 0.304 | 6% | 0.247 | 1% | #N/A | 11.29%
H60-co-A40 |  | 0.163 | 4% | 0.314 | 5% | 0.27133 | 0.7945% | 0.314 | 5% | 0.251 | 3% | 0.21741 | 6.575%
H60-co-Q40 |  | 0.261 | 1% | 0.483 | 3% | 0.37497 | 3.862% | 0.483 | 3% | 0.359 | 1% | 0.39489 | 8.615%
H60-co-S40 |  | 0.159 | 5% | 0.238 | 4% | 0.26003 | 1.003% | 0.238 | 4% | 0.234 | 3% | 0.19562 | 5.364%
A60-co-C40 |  | 0.178 | 5% | 0.293 | 4% | 0.26297 | 6.021% | 0.293 | 4% | 0.243 | 5% | 0.27513 | 1.681%
A60-co-H40 |  | 0.161 | 1% | 0.269 | 3% | 0.26923 | 3.036% | 0.269 | 3% | 0.23 | 5% | 0.23148 | 1.534%
A60-co-Q40 |  | 0.235 | 3% | 0.463 | 2% | 0.37592 | 2.508% | 0.463 | 2% | 0.35 | 3% | 0.35851 | 5.046%
A60-co-S40 |  | 0.155 | 5% | 0.229 | 9% | 0.24999 | 4.019% | 0.229 | 9% | 0.198 | 1% | 0.15447 | 7.075%
PEG113-b-H95-co-M5 |  | #N/A | 12% | 0.29 | 3% | 0.28222 | 1.797% | 0.29 | 3% | 0.245 | 1% | 0.19688 | 6.597%
PEG113-b-H95-co-F5 |  | 0.179 | 4% | 0.294 | 3% | 0.25692 | 3.314% | 0.294 | 3% | 0.247 | 1% | 0.20052 | 11.88%
PEG113-b-H95-co-X5 |  | 0.187 | 6% | 0.302 | 10% | 0.26989 | 3.067% | 0.302 | 10% | 0.266 | 6% | #N/A | 11.54%
PEG113-b-H95-co-A5 |  | 0.17 | 1% | 0.279 | 1% | 0.25474 | 1.587% | 0.279 | 1% | 0.249 | 0% | 0.19038 | 1.017%
PEG113-b-A95-co-M5 |  | 0.163 | 2% | #N/A | 11% | 0.26149 | 1.101% | #N/A | 11% | 0.243 | 1% | 0.1778 | 6.275%
PEG113-b-A95-co-F5 |  | 0.155 | 2% | 0.261 | 4% | 0.26303 | 0.6997% | 0.261 | 4% | 0.237 | 3% | 0.18645 | 5.706%
PEG113-b-A95-co-X5 |  | 0.163 | 7% | 0.249 | 9% | 0.29013 | 7.334% | 0.249 | 9% | 0.242 | 3% | #N/A | 23.59%
A95-co-H5 |  | 0.161 | 2% | 0.241 | 5% | 0.25165 | 0.8884% | 0.241 | 5% | 0.224 | 2% | 0.17418 | 6.427%
PEG113-b-H90-co-M10 |  | 0.178 | 5% | 0.278 | 1% | 0.27056 | 0.7002% | 0.278 | 1% | 0.233 | 5% | 0.1895 | 3.061%
PEG113-b-H90-co-F10 |  | 0.174 | 3% | 0.284 | 2% | 0.26707 | 1.378% | 0.284 | 2% | 0.239 | 3% | 0.22185 | 2.259%
PEG113-b-H90-co-X10 |  | 0.163 | 2% | 0.297 | 3% | 0.28729 | 1.373% | 0.297 | 3% | 0.25 | 2% | 0.21127 | 0.03801%
PEG113-b-H90-co-A10 |  | 0.17 | 3% | 0.258 | 3% | 0.26597 | 0.3285% | 0.258 | 3% | 0.238 | 2% | 0.1938 | 4.324%
PEG113-b-A90-co-M10 |  | 0.163 | 4% | 0.251 | 3% | 0.26001 | 2.992% | 0.251 | 3% | 0.231 | 4% | 0.15945 | 4.308%
PEG113-b-A90-co-F10 |  | 0.149 | 3% | 0.243 | 7% | 0.2719 | 4.861% | 0.243 | 7% | 0.231 | 2% | 0.16736 | 8.924%
PEG113-b-A90-co-X10 |  | #N/A | 14% | #N/A | 11% | 0.25987 | 0.8528% | #N/A | 11% | 0.225 | 1% | 0.17405 | 10.23%
A90-co-H10 |  | 0.166 | 1% | 0.25 | 1% | 0.2517 | 4.365% | 0.25 | 1% | 0.224 | 0% | 0.16915 | 0.05348%
PEG113-b-H80-co-C20 |  | 0.172 | 1% | 0.254 | 0% | 0.27573 | 1.612% | 0.254 | 0% | 0.236 | 3% | 0.20323 | 5.244%
PEG113-b-H80-co-A20 |  | 0.163 | 1% | 0.282 | 1% | 0.26636 | 0.2558% | 0.282 | 1% | 0.236 | 3% | 0.21384 | 0.1359%
PEG113-b-H80-co-Q20 |  | 0.181 | 4% | 0.412 | 5% | 0.32708 | 5.137% | 0.412 | 5% | 0.28 | 1% | 0.24897 | 1.001%
PEG113-b-H80-co-S20 |  | 0.156 | 3% | 0.273 | 1% | 0.25908 | 0.7619% | 0.273 | 1% | 0.245 | 1% | 0.19622 | 3.532%
PEG113-b-A80-co-C20 |  | 0.16 | 3% | 0.23 | 2% | 0.26263 | 2.612% | 0.23 | 2% | 0.237 | 3% | 0.16296 | 0.3215%
PEG113-b-A80-co-H20 |  | 0.16 | 3% | 0.24 | 4% | 0.26263 | 2.425% | 0.24 | 4% | 0.231 | 3% | 0.17783 | 1.331%
PEG113-b-A80-co-Q20 |  | 0.148 | 8% | 0.266 | 3% | 0.28188 | 1.792% | 0.266 | 3% | 0.226 | 2% | 0.17828 | 2.4%
A80-co-S20 |  | 0.16 | 3% | 0.264 | 5% | 0.24339 | 2.288% | 0.264 | 5% | 0.208 | 1% | 0.15475 | 1.74%
PEG113-b-H75-co-C20-co-M5 |  | 0.176 | 3% | 0.27 | 3% | 0.25579 | 4.274% | 0.27 | 3% | 0.242 | 1% | 0.20614 | 0.9152%
PEG113-b-H75-co-C20-co-F5 |  | 0.167 | 6% | 0.261 | 3% | 0.26382 | 2.182% | 0.261 | 3% | 0.23 | 1% | 0.22443 | 0.2734%
PEG113-b-H75-co-C20-co-X5 |  | 0.157 | 7% | 0.268 | 4% | 0.27084 | 0.5787% | 0.268 | 4% | 0.248 | 2% | 0.22473 | 1.781%
PEG113-b-H75-co-C20-co-A5 |  | 0.164 | 6% | 0.242 | 4% | 0.26609 | 5.927% | 0.242 | 4% | 0.236 | 1% | 0.19807 | 3.231%
PEG113-b-A75-co-C20-co-M5 |  | 0.155 | 0% | 0.229 | 2% | 0.25385 | 2.008% | 0.229 | 2% | 0.233 | 2% | 0.15704 | 0.5193%
PEG113-b-A75-co-C20-co-F5 |  | 0.158 | 2% | 0.23 | 4% | 0.25186 | 7.497% | 0.23 | 4% | 0.223 | 2% | 0.18021 | 0.5661%
PEG113-b-A75-co-C20-co-X5 |  | 0.147 | 0% | 0.227 | 2% | 0.26255 | 3.606% | 0.227 | 2% | 0.222 | 2% | 0.16187 | 4.437%
PEG113-b-A75-co-C20-co-A5 |  | 0.177 | 4% | 0.242 | 0% | 0.25096 | 4.464% | 0.242 | 0% | 0.222 | 0% | 0.21144 | 2.141%
PEG113-b-H70-co-C20-co-M10 |  | 0.182 | 4% | 0.287 | 2% | 0.24105 | 2.016% | 0.287 | 2% | 0.242 | 2% | 0.22354 | 2.264%
PEG113-b-H70-co-C20-co-F10 |  | 0.17 | 2% | 0.288 | 1% | 0.24607 | 1.586% | 0.288 | 1% | 0.237 | 1% | 0.22985 | 0.09711%
PEG113-b-H70-co-C20-co-X10 |  | 0.165 | 1% | 0.295 | 3% | 0.24839 | 0.364% | 0.295 | 3% | 0.246 | 3% | 0.22968 | 4.807%
PEG113-b-H70-co-C20-co-A10 |  | 0.17 | 6% | 0.269 | 3% | 0.24289 | 0.4851% | 0.269 | 3% | 0.26 | 2% | 0.22406 | 0.9762%
PEG113-b-A70-co-C20-co-M10 |  | 0.15 | 2% | 0.242 | 1% | 0.23617 | 3.262% | 0.242 | 1% | 0.214 | 1% | 0.1663 | 4.548%
PEG113-b-A70-co-C20-co-F10 |  | #N/A | 13% | 0.231 | 3% | 0.24056 | 2.762% | 0.231 | 3% | 0.223 | 3% | 0.15798 | 2.244%
PEG113-b-A70-co-C20-co-X10 |  | 0.141 | 6% | 0.224 | 1% | 0.24636 | 1.023% | 0.224 | 1% | 0.21 | 5% | 0.15118 | 1.785%
PEG113-b-A70-co-C20-co-A10 |  | #N/A | 38% | 0.243 | 0% | 0.22814 | 1.308% | 0.243 | 0% | 0.23 | 1% | 0.22507 | 0.6055%
PEG113-b-H60-co-C40 |  | 0.181 | 1% | 0.286 | 6% | 0.24897 | 9.276% | 0.286 | 6% | 0.242 | 5% | 0.24585 | 0.914%
PEG113-b-H60-co-A40 |  | 0.167 | 0% | 0.308 | 4% | 0.24743 | 1.034% | 0.308 | 4% | 0.236 | 0% | #N/A | 14.03%
PEG113-b-H60-co-Q40 |  | 0.18 | 2% | 0.454 | 3% | 0.27461 | 1.988% | 0.454 | 3% | 0.258 | 5% | 0.22934 | 1.287%
PEG113-b-H60-co-S40 |  | 0.151 | 0% | 0.267 | 2% | 0.22211 | 5.362% | 0.267 | 2% | 0.25 | 4% | 0.17605 | 4.278%
PEG113-b-A60-co-C40 |  | 0.159 | 2% | 0.29 | 1% | 0.22634 | 9.383% | 0.29 | 1% | 0.226 | 3% | 0.1576 | 5.68%
PEG113-b-A60-co-H40 |  | 0.156 | 4% | 0.288 | 2% | 0.25048 | 0.638% | 0.288 | 2% | 0.217 | 1% | 0.18202 | 0.25%
PEG113-b-A60-co-Q40 |  | 0.168 | 3% | 0.402 | 8% | 0.26073 | 2.769% | 0.402 | 8% | 0.231 | 3% | 0.19505 | 4.88%
PEG113-b-A60-co-S40 |  | #N/A | 12% | 0.242 | 2% | 0.22999 | 4.67% | 0.242 | 2% | 0.215 | 2% | 0.15498 | 8.115%
H80-co-Q20 |  | 0.21879 | 1.526% | 0.34152 | 7.73% | 0.32355 | 5.31% | 0.34152 | 7.73% | 0.32662 | 7.017% | 0.36602 | 6.489%
H80-co-N20 |  | 0.17156 | 6.943% | 0.21779 | 0.8003% | 0.22638 | 2.44% | 0.21779 | 0.8003% | 0.23516 | 1.445% | 0.23775 | 1.275%
H80-co-D20 |  | 0.17822 | 0.2375% | 0.23724 | 2.031% | 0.23056 | 2.79% | 0.23724 | 2.031% | 0.24134 | 7.147% | 0.23212 | 1.452%
H80-co-S20 |  | 0.15829 | 3.235% | 0.1479 | 0.5736% | 0.21933 | 4.542% | 0.1479 | 0.5736% | 0.15295 | 3.262% | #N/A | 10.9%
A80-co-Q20 |  | #N/A | 14.13% | 0.18137 | 1.038% | 0.23196 | 0.104% | 0.18137 | 1.038% | 0.1823 | 0.9349% | 0.20316 | 7.266%
A80-co-N20 |  | 0.16324 | 0.9848% | 0.1753 | 0.9778% | 0.23397 | 0.7862% | 0.1753 | 0.9778% | 0.18237 | 8.589% | 0.19436 | 6.092%
A80-co-D20 |  | #N/A | 18.92% | #N/A | 11.66% | 0.23601 | 0.9071% | #N/A | 11.66% | 0.22012 | 2.125% | 0.20944 | 1.816%
A80-co-S20 |  | #N/A | 22.82% | 0.17188 | 1.04% | 0.21999 | 2.446% | 0.17188 | 1.04% | 0.17911 | 5.265% | 0.17491 | 4.924%
H60-co-Q20-co-C20 |  | 0.17361 | 6.999% | 0.24397 | 0.1023% | 0.23997 | 7.032% | 0.24397 | 0.1023% | 0.24715 | 7.212% | 0.23898 | 0.3473%
H60-co-N20-co-C20 |  | 0.1788 | 1.113% | 0.21091 | 1.996% | 0.23907 | 0.3077% | 0.21091 | 1.996% | 0.21661 | 0.2456% | 0.22844 | 2.721%
H60-co-D20-co-C20 |  | 0.17356 | 4.875% | 0.22247 | 5.218% | 0.23372 | 1.037% | 0.22247 | 5.218% | 0.23576 | 1.129% | 0.227 | 1.923%
H60-co-S20-co-C20 |  | #N/A | 21.09% | 0.16091 | 0.571% | 0.22507 | 2.421% | 0.16091 | 0.571% | 0.16288 | 7.951% | 0.16594 | 8.07%
A60-co-Q20-co-C20 |  | 0.16325 | 4.481% | 0.17989 | 4.231% | 0.24232 | 4.273% | 0.17989 | 4.231% | 0.20664 | 6.646% | 0.20427 | 8.037%
A60-co-N20-co-C20 |  | 0.16542 | 3.412% | 0.18507 | 5.465% | 0.23111 | 1.745% | 0.18507 | 5.465% | 0.17908 | 6.799% | 0.20691 | 2.478%
A60-co-D20-co-C20 |  | 0.17467 | 3.587% | 0.20079 | 4.52% | 0.24725 | 1.733% | 0.20079 | 4.52% | 0.20211 | 1.886% | 0.20663 | 5.703%
A60-co-S20-co-C20 |  | 0.15984 | 0.5897% | 0.14277 | 5.631% | 0.22092 | 6.143% | 0.14277 | 5.631% | 0.15181 | 8.556% | 0.15274 | 2.116%
H60-co-Q40 |  | 0.24114 | 1.664% | 0.37589 | 5.192% | 0.36844 | 2.356% | 0.37589 | 5.192% | 0.37191 | 9.419% | 0.39331 | 8.863%
H60-co-N40 |  | 0.17418 | 2.355% | 0.21087 | 1.603% | 0.23858 | 1.86% | 0.21087 | 1.603% | 0.20471 | 1.1% | 0.22614 | 4.802%
H60-co-D40 |  | 0.15828 | 7.879% | 0.20528 | 6.054% | 0.23659 | 0.4796% | 0.20528 | 6.054% | 0.20074 | 6.549% | 0.18881 | 6.533%
H60-co-S40 |  | 0.14304 | 9.989% | #N/A | 15.36% | 0.22597 | 0.9018% | #N/A | 15.36% | 0.1653 | 5.666% | 0.17309 | 3.671%
A60-co-Q40 |  | 0.25037 | 3.857% | 0.41289 | 6.059% | 0.39769 | 5.944% | 0.41289 | 6.059% | 0.40204 | 3.524% | 0.48582 | 7.275%
A60-co-N40 |  | 0.16959 | 0.7217% | 0.19431 | 0.3732% | 0.23983 | 2.413% | 0.19431 | 0.3732% | 0.19589 | 0.3535% | 0.19755 | 0.03651%
A60-co-D40 |  | 0.17035 | 4.653% | 0.18814 | 8.684% | 0.2348 | 0.3706% | 0.18814 | 8.684% | 0.19759 | 7.863% | 0.2047 | 9.095%
A60-co-S40 |  | 0.15855 | 1.745% | 0.14951 | 1.768% | 0.22832 | 3% | 0.14951 | 1.768% | #N/A | 12.83% | 0.15381 | 0.7699%
H50-co-Q40-co-F10 |  | 0.25551 | 2.716% | 0.37895 | 0.567% | 0.33996 | 1.051% | 0.37895 | 0.567% | #N/A | 10.63% | 0.44014 | 3.668%
H50-co-N40-co-Q10 |  | 0.2185 | 1.979% | 0.27865 | 1.643% | 0.28485 | 0.1892% | 0.27865 | 1.643% | 0.2749 | 2.108% | 0.29962 | 0.1014%
H50-co-D40-co-F10 |  | 0.16163 | 1.497% | #N/A | 13.72% | 0.23555 | 3.353% | #N/A | 13.72% | 0.19652 | 8.236% | 0.18432 | 3.769%
H50-co-S40-co-F10 |  | 0.15655 | 7.684% | 0.14037 | 6.533% | 0.22447 | 0.8057% | 0.14037 | 6.533% | 0.14616 | 6.774% | 0.15346 | 5.87%
A50-co-Q40-co-F10 |  | 0.25923 | 0.3295% | 0.34699 | 4.464% | 0.3885 | 1.496% | 0.34699 | 4.464% | 0.34198 | 3.071% | 0.43758 | 4.577%
A50-co-N40-co-Q10 |  | 0.22497 | 0.139% | 0.34593 | 8.321% | 0.33357 | 2.279% | 0.34593 | 8.321% | 0.35041 | 2.211% | 0.36461 | 5.365%
A50-co-D40-co-F10 |  | 0.16293 | 3.487% | 0.19924 | 6.266% | 0.23356 | 1.899% | 0.19924 | 6.266% | 0.2083 | 5.742% | 0.18838 | 5.606%
A50-co-S40-co-F10 |  | 0.1553 | 0.5865% | 0.15124 | 5.964% | 0.21847 | 2.124% | 0.15124 | 5.964% | 0.14931 | 5.804% | 0.16169 | 7.258%
H40-co-Q40-co-C20 |  | 0.20682 | 3.326% | 0.25289 | 2.313% | 0.26669 | 2.302% | 0.25289 | 2.313% | 0.25283 | 2.586% | 0.25776 | 4.469%
H40-co-N40-co-C20 |  | 0.17292 | 1.912% | 0.21267 | 0.04709% | 0.23073 | 2.733% | 0.21267 | 0.04709% | 0.22006 | 2.795% | 0.23504 | 0.2846%
H40-co-D40-co-C20 |  | 0.16397 | 0.1921% | 0.22942 | 3.822% | 0.24169 | 2.788% | 0.22942 | 3.822% | 0.21825 | 6.983% | 0.21482 | 1.672%
H40-co-S40-co-C20 |  | 0.16445 | 0.4275% | 0.16004 | 1.468% | 0.22117 | 0.2405% | 0.16004 | 1.468% | 0.16421 | 6.463% | 0.161 | 7.194%
A40-co-Q40-co-C20 |  | 0.19694 | 1.511% | 0.27871 | 0.5868% | 0.30475 | 4.134% | 0.27871 | 0.5868% | 0.2748 | 3.076% | 0.31309 | 4.506%
A40-co-N40-co-C20 |  | 0.16967 | 0.2884% | 0.19788 | 1.351% | 0.23601 | 0.2177% | 0.19788 | 1.351% | 0.18891 | 4.672% | 0.2184 | 2.135%
A40-co-D40-co-C20 |  | 0.15224 | 1.383% | 0.19899 | 0.2369% | 0.24892 | 0.4873% | 0.19899 | 0.2369% | 0.22084 | 8.873% | 0.19754 | 6.299%
A40-co-S40-co-C20 |  | #N/A | 11.77% | 0.14119 | 2.821% | 0.21208 | 2.101% | 0.14119 | 2.821% | 0.14516 | 8.364% | 0.15317 | 4.139%
H40-co-Q40-co-F10 -co-C10 |  | 0.20968 | 0.4293% | 0.32514 | 3.513% | 0.25456 | 4.42% | 0.32514 | 3.513% | 0.32946 | 3.771% | 0.35546 | 3.559%
H40-co-N40-co-Q10 -co-C10 |  | 0.17678 | 2.831% | 0.20264 | 7.456% | 0.23377 | 1.77% | 0.20264 | 7.456% | 0.2112 | 2.009% | 0.2194 | 3.032%
H40-co-D40-co-F10 -co-C10 |  | 0.16269 | 5.024% | 0.21442 | 2.321% | 0.24199 | 1.313% | 0.21442 | 2.321% | 0.22222 | 4.098% | 0.20858 | 6.612%
H40-co-S40-co-F10 -co-C10 |  | 0.16347 | 2.682% | #N/A | 10.65% | 0.21508 | 4.748% | #N/A | 10.65% | 0.13887 | 2.381% | 0.15641 | 4.588%
A40-co-Q40-co-F10 -co-C10 |  | 0.25254 | 3.262% | 0.40523 | 1.749% | 0.36016 | 4.521% | 0.40523 | 1.749% | 0.38399 | 0.1606% | 0.50925 | 3.212%
A40-co-N40-co-Q10 -co-C10 |  | 0.17489 | 1.218% | 0.20023 | 0.9598% | 0.24887 | 0.2743% | 0.20023 | 0.9598% | 0.2016 | 1.913% | 0.23387 | 8.558%
A40-co-D40-co-F10 -co-C10 |  | 0.18335 | 28.01% | 0.16923 | 8.477% | 0.22995 | 2.755% | 0.16923 | 8.477% | 0.20398 | 4.263% | 0.17805 | 0.3931%
A40-co-S40-co-F10 -co-C10 |  | 0.16185 | 0.4062% | 0.13113 | 7.825% | 0.21329 | 0.483% | 0.13113 | 7.825% | 0.14454 | 3.15% | 0.15829 | 0.9359%
PEG113-b-H80-co-Q20 |  | 0.24651 | 5.183% | 0.39361 | 10.34% | 0.35907 | 4.021% | 0.39361 | 10.34% | #N/A | 14.92% | #N/A | 24.76%
PEG113-b-H80-co-N20 |  | 0.17706 | 0.2264% | 0.24344 | 6.432% | 0.23375 | 1.806% | 0.24344 | 6.432% | 0.25317 | 1.9% | 0.24769 | 0.8456%
PEG113-b-H80-co-D20 |  | 0.17422 | 5.979% | 0.28963 | 1.202% | 0.24353 | 2.236% | 0.28963 | 1.202% | 0.26863 | 2.34% | 0.2584 | 6.257%
PEG113-b-H80-co-S20 |  | 0.16771 | 3.423% | 0.2147 | 1.538% | 0.23314 | 1.626% | 0.2147 | 1.538% | 0.24094 | 0.1093% | 0.20711 | 2.546%
PEG113-b-A80-co-Q20 |  | 0.29134 | 2.752% | 0.49171 | 7.55% | 0.44323 | 2.293% | 0.49171 | 7.55% | #N/A | 15.67% | #N/A | 27.76%
PEG113-b-A80-co-N20 |  | 0.17344 | 1.479% | 0.22244 | 0.569% | 0.24627 | 0.4491% | 0.22244 | 0.569% | 0.22955 | 2.171% | 0.23378 | 0.6307%
PEG113-b-A80-co-D20 |  | 0.17941 | 5.639% | 0.26904 | 0.3604% | 0.2513 | 0.5271% | 0.26904 | 0.3604% | 0.2589 | 0.4527% | 0.2408 | 2.929%
PEG113-b-A80-co-S20 |  | 0.15721 | 2.683% | 0.21134 | 6.284% | 0.22573 | 3.537% | 0.21134 | 6.284% | 0.22603 | 0.4128% | 0.21479 | 7.023%
PEG113-b-H60-co-Q20-co-C20 |  | 0.19634 | 8.516% | 0.28051 | 0.1114% | 0.25368 | 2.91% | 0.28051 | 0.1114% | 0.28527 | 2.018% | 0.28984 | 2.526%
PEG113-b-H60-co-N20-co-C20 |  | 0.18044 | 0.5988% | 0.22929 | 7.455% | 0.23441 | 3.281% | 0.22929 | 7.455% | 0.24485 | 4.189% | 0.2627 | 3.218%
PEG113-b-H60-co-D20-co-C20 |  | 0.16951 | 0.3215% | 0.24104 | 2.411% | 0.2413 | 0.05379% | 0.24104 | 2.411% | 0.25297 | 0.3316% | 0.25448 | 2.597%
PEG113-b-H60-co-S20-co-C20 |  | 0.17146 | 5.337% | 0.18532 | 0.0915% | 0.23271 | 0.4763% | 0.18532 | 0.0915% | 0.2072 | 5.146% | 0.19156 | 4.809%
PEG113-b-A60-co-Q20-co-C20 |  | 0.20023 | 0.6255% | 0.27338 | 2.844% | 0.28987 | 3.196% | 0.27338 | 2.844% | 0.27672 | 1.986% | 0.27994 | 4.663%
PEG113-b-A60-co-N20-co-C20 |  | 0.17393 | 1.109% | 0.2103 | 3.51% | 0.23623 | 0.264% | 0.2103 | 3.51% | 0.20149 | 4.331% | 0.24622 | 2.738%
PEG113-b-A60-co-D20-co-C20 |  | 0.18231 | 5.052% | 0.29798 | 2.358% | 0.29522 | 0.9539% | 0.29798 | 2.358% | 0.31652 | 1.383% | 0.27156 | 10.19%
PEG113-b-A60-co-S20-co-C20 |  | 0.15679 | 3.04% | 0.19325 | 3.904% | 0.22237 | 0.9764% | 0.19325 | 3.904% | #N/A | 13.79% | #N/A | 10.74%
PEG113-b-H60-co-Q40 |  | 0.2726 | 1.211% | 0.44845 | 1.793% | 0.39084 | 4.48% | 0.44845 | 1.793% | 0.44203 | 3.795% | 0.46094 | 1.423%
PEG113-b-H60-co-N40 |  | 0.17676 | 1.401% | 0.24238 | 1.797% | 0.24329 | 3.426% | 0.24238 | 1.797% | 0.24775 | 2.683% | 0.24497 | 3.91%
PEG113-b-H60-co-D40 |  | 0.16194 | 2.547% | #N/A | 11.23% | 0.24554 | 10.15% | #N/A | 11.23% | 0.23413 | 2.284% | 0.21249 | 3.346%
PEG113-b-H60-co-S40 |  | 0.16026 | 2.648% | 0.18333 | 0.5155% | 0.2259 | 1.368% | 0.18333 | 0.5155% | 0.22098 | 0.4951% | 0.18523 | 6.602%
PEG113-b-A60-co-Q40 |  | #N/A | 12.06% | 0.52477 | 3.19% | 0.44063 | 4.549% | 0.52477 | 3.19% | 0.49899 | 4.478% | 0.55032 | 4.648%
PEG113-b-A60-co-N40 |  | 0.16658 | 4.799% | 0.21807 | 0.1972% | 0.24478 | 2.885% | 0.21807 | 0.1972% | 0.22998 | 4.696% | 0.23604 | 2.62%
PEG113-b-A60-co-D40 |  | 0.18011 | 3.806% | 0.22807 | 2.513% | 0.25097 | 1.562% | 0.22807 | 2.513% | 0.25733 | 5.961% | 0.244 | 2.439%
PEG113-b-A60-co-S40 |  | 0.15658 | 0.07224% | 0.19425 | 5.42% | 0.2224 | 1.931% | 0.19425 | 5.42% | 0.22521 | 5.682% | 0.18957 | 5.306%
PEG113-b-H50-co-Q40-co-F10 |  | 0.29322 | 2.532% | 0.45173 | 2.896% | 0.40541 | 4.873% | 0.45173 | 2.896% | #N/A | 10.61% | 0.51496 | 1.701%
PEG113-b-H50-co-N40-co-Q10 |  | 0.2174 | 3.256% | 0.37986 | 5.26% | 0.33865 | 3.303% | 0.37986 | 5.26% | 0.39174 | 0.1199% | 0.42097 | 3.846%
PEG113-b-H50-co-D40-co-F10 |  | 0.15477 | 7.361% | 0.22096 | 4.343% | 0.22223 | 3.621% | 0.22096 | 4.343% | 0.21798 | 7.76% | 0.19208 | 1.714%
PEG113-b-H50-co-S40-co-F10 |  | 0.15778 | 6.801% | 0.17482 | 2.197% | 0.21957 | 0.3589% | 0.17482 | 2.197% | 0.18218 | 1.833% | 0.18864 | 0.694%
PEG113-b-A50-co-Q40-co-F10 |  | 0.31538 | 0.3927% | 0.48931 | 3.704% | 0.46408 | 3.922% | 0.48931 | 3.704% | 0.49836 | 0.3816% | 0.58516 | 2.177%
PEG113-b-A50-co-N40-co-Q10 |  | 0.24389 | 0.6594% | 0.45908 | 1.591% | 0.39655 | 4.464% | 0.45908 | 1.591% | 0.46133 | 3.934% | 0.50528 | 2.16%
PEG113-b-A50-co-D40-co-F10 |  | 0.16789 | 3.023% | 0.22116 | 4.036% | 0.2418 | 3.537% | 0.22116 | 4.036% | 0.25613 | 3.755% | 0.21654 | 1.29%
PEG113-b-A50-co-S40-co-F10 |  | 0.15293 | 2.316% | 0.18023 | 1.141% | 0.209 | 1.638% | 0.18023 | 1.141% | 0.20369 | 5.896% | 0.19599 | 10.06%
PEG113-b-H40-co-Q40-co-C20 |  | 0.22769 | 0.4187% | 0.33023 | 7.165% | 0.29785 | 1.341% | 0.33023 | 7.165% | 0.33243 | 3.791% | 0.34414 | 8.366%
PEG113-b-H40-co-N40-co-C20 |  | 0.17505 | 0.1061% | 0.24163 | 6.081% | 0.23984 | 0.4183% | 0.24163 | 6.081% | 0.24886 | 0.01619% | 0.27229 | 0.433%
PEG113-b-H40-co-D40-co-C20 |  | 0.1682 | 2.666% | 0.25629 | 2.526% | 0.23113 | 5.934% | 0.25629 | 2.526% | 0.27261 | 1.903% | 0.23651 | 4.031%
PEG113-b-H40-co-S40-co-C20 |  | 0.15644 | 2.089% | 0.18018 | 2.523% | 0.20984 | 0.8277% | 0.18018 | 2.523% | 0.20877 | 6.248% | 0.19587 | 1.613%
PEG113-b-A40-co-Q40-co-C20 |  | 0.2482 | 3.744% | 0.36219 | 2.391% | 0.32889 | 0.4882% | 0.36219 | 2.391% | 0.3451 | 5.908% | 0.36981 | 5.444%
PEG113-b-A40-co-N40-co-C20 |  | 0.16451 | 7.981% | 0.21869 | 5.884% | 0.22524 | 0.9739% | 0.21869 | 5.884% | 0.22123 | 7.775% | 0.25024 | 5.293%
PEG113-b-A40-co-D40-co-C20 |  | 0.15939 | 0.7595% | 0.2359 | 2.96% | 0.23797 | 4.42% | 0.2359 | 2.96% | 0.25457 | 3.682% | 0.20828 | 8.828%
PEG113-b-A40-co-S40-co-C20 |  | 0.15006 | 2.993% | 0.18582 | 3.419% | 0.20408 | 3.62% | 0.18582 | 3.419% | 0.21029 | 6.075% | 0.19122 | 2.167%
PEG113-b-H40-co-Q40-co-F10 -co-C10 |  | 0.27587 | 0.2065% | 0.4406 | 2.615% | 0.32684 | 2.791% | 0.4406 | 2.615% | 0.4341 | 4.622% | 0.5089 | 2.983%
PEG113-b-H40-co-N40-co-Q10 -co-C10 |  | 0.17844 | 3.341% | 0.28683 | 3.199% | 0.23365 | 5.202% | 0.28683 | 3.199% | 0.28687 | 6.115% | 0.31268 | 5.333%
PEG113-b-H40-co-D40-co-F10 -co-C10 |  | 0.15255 | 0.1902% | 0.2454 | 5.806% | 0.20173 | 5.264% | 0.2454 | 5.806% | 0.26646 | 0.8033% | 0.20027 | 3.272%
PEG113-b-H40-co-S40-co-F10 -co-C10 |  | 0.15465 | 4.498% | #N/A | 10.96% | 0.18705 | 3.714% | #N/A | 10.96% | 0.18996 | 2.032% | 0.18325 | 1.99%
PEG113-b-A40-co-Q40-co-F10 -co-C10 |  | 0.29586 | 7.54% | 0.42347 | 1.188% | 0.43237 | 3.684% | 0.42347 | 1.188% | 0.43388 | 3.267% | 0.50246 | 1.9%
PEG113-b-A40-co-N40-co-Q10 -co-C10 |  | 0.17607 | 0.7457% | 0.31519 | 4.753% | 0.26626 | 0.7608% | 0.31519 | 4.753% | 0.31421 | 0.399% | 0.31072 | 5.988%
PEG113-b-A40-co-D40-co-F10 -co-C10 |  | 0.15186 | 1.47% | 0.22527 | 9.438% | 0.21731 | 0.5404% | 0.22527 | 9.438% | 0.24365 | 3.873% | 0.20732 | 7.846%
PEG113-b-A40-co-S40-co-F10 -co-C10 |  | 0.14925 | 1.286% | 0.15772 | 9.51% | 0.17838 | 4.897% | 0.15772 | 9.51% | 0.16952 | 8.509% | 0.16139 | 2.863%

## figure 5
| MnP |  | GOx |  | Cas |  | Uri |  | BSA |  | Tyr |  | CAn |  | Lys
| 6.32 uM | 16 eq | 0.5 uM | 4 eq | 9.96 uM | 16 eq | 7.38 uM | 16 eq | 3.61 uM | 8 eq | 9.41 uM | 16 eq | 7.11 uM | 16 eq. | 15.4 uM | 16 eq
POLYMER NAME | FRET | Error | FRET | Error | FRET | Error | FRET | Error | FRET | Error | FRET | Error | FRET | Error | FRET | Error
poly(H₁₀₀) |  |  | 0.28 | 1% | 0.27664 | 2.803% | 0.2631 | 0.348% | 0.07799 | 2.541% | 0.07743 | 1.324% | 0.2148 | 1.658% | 0.072027 | 2.854%
poly(H₉₀-co-D₁₀) |  |  | 0.575 | 0% | 0.29191 | 5.204% | 0.28511 | 1.826% | 0.077426 | 0.9968% | 0.076406 | 1.291% | 0.21889 | 4.624% | 0.07058 | 1.186%
poly(H₈₀-co-D₂₀) |  |  | 0.602 | 2% | 0.32992 | 2.455% | 0.34729 | 5.624e-05% | 0.078748 | 0.488% | 0.078455 | 0.6076% | 0.22163 | 4.96% | 0.070899 | 1.579%
poly(H₅₀-co-D₅₀) |  |  | 0.61 | 0% | 0.37915 | 0.2956% | 0.3608 | 0.6493% | 0.077566 | 0.8324% | 0.07615 | 0.2772% | 0.22039 | 0.3984% | 0.07036 | 0.3109%
poly(H₄₀-co-D₆₀) |  |  | 0.63 | 0% | 0.35885 | 0.3347% | 0.35779 | 0.7491% | 0.078508 | 1.091% | 0.076493 | 2.06% | 0.20683 | 2.155% | 0.069236 | 0.8558%
poly(A₉₀-co-D₁₀) |  |  | 0.465 | 3% | 0.27582 | 5.014% | 0.25435 | 2.049% | 0.076203 | 0.9848% | 0.066957 | 2.48% | 0.17493 | 8.918% | 0.069201 | 0.3725%
poly(A₈₀-co-D₂₀) | 0.12204 | 0.3973% | 0.569 | 3% | 0.29746 | 3.509% | 0.29963 | 4.545% | 0.078532 | 3.745% | 0.069671 | 0.1784% | 0.21376 | 8.28% | 0.067766 | 1.526%
poly(A₄₀-co-D₆₀) | 0.14487 | 0.9961% | 0.619 | 1% | 0.40596 | 4.1% | 0.34423 | 0.7852% | 0.084277 | 5.363% | 0.072289 | 4.597% | 0.18681 | 18.53% | 0.069717 | 1.218%
poly(C₉₀-co-D₁₀) |  |  | 0.377 | 7% | 0.37635 | 2.905% | 0.2934 | 0.9029% | 0.082866 | 0.9134% | 0.072859 | 0.3216% | 0.21455 | 6.717% | 0.19143 | 2.095%
poly(C₈₀-co-D₂₀) |  |  | 0.376 | 1% | 0.36279 | 2.629% | 0.29872 | 1.652% | 0.083257 | 0.339% | 0.075345 | 2.08% | 0.21392 | 6.771% | 0.13301 | 2.146%
poly(C₅₀-co-D₅₀) | 0.19938 | 4.392% | 0.377 | 9% | 0.35813 | 3.087% | 0.29805 | 0.3061% | 0.077955 | 0.6396% | 0.074599 | 1.147% | 0.20638 | 0.5582% | 0.067909 | 1.965%
poly(C₄₀-co-D₆₀) |  |  | 0.406 | 7% | 0.42416 | 5.137% | 0.30422 | 0.624% | 0.076826 | 0.1576% | 0.074118 | 1.536% | 0.18944 | 7.94% | 0.068228 | 0.1155%
poly(PEG₄₀-co-H₃₅-co-D₂₀-co-M₅) | 0.43168 | 2.14% | 0.381 | 10% | 0.31145 | 3.407% | 0.31397 | 0.9296% | 0.07718 | 2.543% | 0.086594 | 2.705% | 0.23879 | 1.323% | 0.073084 | 1.263%
poly(PEG₄₀-co-H₃₅-co-D₂₀-co-Y₅) | 0.39139 | 12.66% | 0.372 | 9% | 0.3155 | 2.856% | 0.29849 | 3.077% | 0.080311 | 0.1964% | 0.085526 | 3.603% | 0.23149 | 6.94% | 0.072449 | 2.14%
poly(PEG₄₀-co-H₃₅-co-D₂₀-co-F₅) | 0.49925 | 5.041% | 0.467 | 7% | 0.42137 | 3.772% | 0.35663 | 1.18% | 0.083496 | 1.204% | 0.090642 | 2.652% | 0.27583 | 1.739% | 0.073094 | 0.8977%
poly(PEG₄₀-co-H₃₀-co-D₂₀-co-M₁₀) |  |  | 0.374 | 11% | 0.34972 | 5.205% | 0.28624 | 0.371% | 0.082574 | 1.141% | 0.090969 | 4.079% | 0.22318 | 0.9932% | 0.071897 | 0.6325%
poly(C₉₀-co-A₁₀) |  |  | 0.359 | 6% | 0.42952 | 4.29% | 0.27354 | 0.3679% | 0.083728 | 0.5512% | 0.072884 | 4.233% | 0.18887 | 4.522% | 0.24382 | 1.193%
poly(C₈₀-co-A₂₀) |  |  | 0.338 | 6% | 0.40105 | 2.933% | 0.28146 | 1.015% | 0.083634 | 0.9398% | 0.072426 | 2.171% | 0.19115 | 7.953% | 0.23064 | 3.577%
poly(C₅₀-co-A₅₀) |  |  | 0.29 | 0% | 0.31546 | 1.314% | 0.25877 | 1.289% | 0.076283 | 0.7365% | 0.072559 | 1.964% | 0.15402 | 2.612% | 0.12214 | 2.742%
poly(C₄₀-co-A₆₀) | 0.19264 | 4.628% | 0.258 | 5%
poly(C₉₀-co-H₁₀) |  |  | 0.311 | 3% | 0.47184 | 2.402% | 0.29631 | 1.358% | 0.093344 | 0.868% | 0.077086 | 0.7418% | 0.19225 | 11.7% | 0.24874 | 0.4946%
poly(C₈₀-co-H₂₀) |  |  | 0.283 | 2% | 0.56285 | 3.899% | 0.29931 | 1.941% | 0.09311 | 0.6112% | 0.08271 | 5.112% | 0.19555 | 0.07506% | 0.24102 | 4.155%
poly(C₅₀-co-H₅₀) |  |  | 0.334 | 6% | 0.28406 | 2.172% | 0.2501 | 1.1% | 0.075367 | 0.8005% | 0.070513 | 2.058% | 0.1565 | 5.902% | 0.088284 | 2.282%
poly(C₄₀-co-H₆₀) |  |  | 0.342 | 8% | 0.46338 | 6.302% | 0.26899 | 3.18% | 0.081788 | 4.355% | 0.081696 | 4.376% | 0.15518 | 18.78% | 0.17554 | 2.452%
poly(A₇₅-co-D₂₀-co-C₅) | 0.12615 | 6.515% | 0.482 | 1% | 0.28344 | 0.2836% | 0.25456 | 1.196% | 0.076739 | 0.7391% | 0.069229 | 0.7581% | 0.15032 | 1.991% | 0.070893 | 3.216%
poly(A₇₅-co-D₂₀-co-M₅) | 0.16567 | 3.411% | 0.558 | 5% | 0.29546 | 1.05% | 0.3008 | 1.247% | 0.083116 | 8.451% | 0.071717 | 0.9092% | 0.1825 | 1.919% | 0.068655 | 0.03147%
poly(A₇₅-co-D₂₀-co-Y₅) |  |  | 0.58 | 1% | 0.31328 | 1.222% | 0.32004 | 1.917% | 0.07752 | 2.031% | 0.070578 | 1.291% | 0.18182 | 8.521% | 0.068915 | 0.8754%
poly(A₇₅-co-D₂₀-co-F₅) |  |  | 0.681 | 0% | 0.54454 | 4.253% | 0.47441 | 0.201% | 0.11436 | 1.834% | 0.081358 | 3.752% | 0.33792 | 5.319% | 0.072526 | 0.2986%
poly(A₇₀-co-D₂₀-co-C₁₀) |  |  | 0.597 | 2% | 0.28077 | 1.148% | 0.2517 | 0.6375% | 0.077401 | 2.509% | 0.071733 | 0.2567% | 0.15199 | 1.04% | 0.069607 | 1.458%
poly(A₇₀-co-D₂₀-co-M₁₀) | 0.17687 | 4.005% | 0.549 | 3% | 0.31561 | 3.868% | 0.31138 | 0.5694% | 0.076739 | 2.131% | 0.073935 | 0.46% | 0.16046 | 16.05% | 0.070381 | 0.1744%
poly(A₇₀-co-D₂₀-co-Y₁₀) |  |  | 0.667 | 2% | 0.56361 | 4.067% | 0.42682 | 0.6478% | 0.10151 | 1.577% | 0.080989 | 1.239% | 0.23046 | 5.82% | 0.070906 | 0.4759%
poly(A₇₀-co-D₂₀-co-F₁₀) |  |  | 0.726 | 2% | 0.67217 | 4.286% | 0.50572 | 2.057% | 0.13094 | 3.139% | 0.097384 | 8.848% | 0.3413 | 6.277% | 0.08124 | 7.328%
poly(H₇₅-co-D₂₀-co-C₅) |  |  | 0.503 | 4% | 0.2844 | 0.3821% | 0.29744 | 0.1511% | 0.077751 | 0.7683% | 0.07368 | 1.286% | 0.20695 | 4.892% | 0.068865 | 0.9877%
poly(H₇₅-co-D₂₀-co-M₅) |  |  | 0.567 | 2% | 0.30181 | 0.04927% | 0.3218 | 1.114% | 0.079221 | 0.0001928% | 0.076644 | 3.493% | 0.21553 | 0.7104% | 0.068713 | 0.124%
poly(H₇₅-co-D₂₀-co-Y₅) |  |  | 0.634 | 2% | 0.35453 | 1.368% | 0.39037 | 0.1936% | 0.081876 | 2.069% | 0.077591 | 1.023% | 0.24833 | 4.835% | 0.06931 | 0.8054%
poly(H₇₅-co-D₂₀-co-F₅) |  |  | 0.688 | 3% | 0.52885 | 3.134% | 0.488 | 0.007897% | 0.10621 | 0.3176% | 0.079126 | 1.283% | 0.43017 | 3.633% | 0.07111 | 1.476%
poly(H₇₀-co-D₂₀-co-C₁₀) |  |  | 0.585 | 2% | 0.31411 | 2.846% | 0.28469 | 0.5506% | 0.078998 | 1.515% | 0.078125 | 2.582% | 0.18742 | 7.576% | 0.070359 | 2.772%
poly(H₇₀-co-D₂₀-co-M₁₀) | 0.27214 | 3.482% | 0.566 | 4% | 0.36902 | 5.121% | 0.39328 | 4.661% | 0.083324 | 0.8178% | 0.079764 | 3.416% | 0.22741 | 2.496% | 0.069993 | 2.679%
poly(H₇₀-co-D₂₀-co-Y₁₀) | 0.35024 | 4.588% | 0.679 | 1% | 0.64497 | 3.176% | 0.48497 | 0.6377% | 0.10963 | 1.879% | 0.082264 | 3.429% | 0.40671 | 3.836% | 0.072308 | 0.1938%
poly(H₇₀-co-D₂₀-co-F₁₀) |  |  | 0.212 | 0% | 0.51772 | 5.361% | 0.48555 | 1.637% | 0.10483 | 1.078% | 0.078044 | 2.618% | 0.33524 | 3.67% | 0.070086 | 0.6706%
poly(A75-co-D20-co-C5) | 0.14212 | 5.915% | 0.383 | 9%
poly(A75-co-D20-co-M5) | 0.17234 | 5.621% | 0.418 | 2%
poly(A70-co-D20-co-C10) | 0.15372 | 2.811% | 0.386 | 12%
poly(H75-co-D20-co-C5) |  |  | 0.39 | 8%
poly(H75-co-D20-co-M5) |  |  | 0.447 | 4%
poly(H70-co-D20-co-C10) |  |  | 0.314 | 7%
poly(PEG₄₀-co-H₃₀-co-D₂₀-co-Y₁₀) | 0.48553 | 0.01478% | 0.34 | 5% | 0.36317 | 3.069% | 0.31351 | 3.054% | 0.086028 | 1.052% | 0.089535 | 4.479% | 0.24478 | 0.7508% | 0.072896 | 0.529%
poly(PEG₄₀-co-H₃₀-co-D₂₀-co-F₁₀) |  |  | 0.411 | 3% | 0.44453 | 3.73% | 0.40733 | 1.302% | 0.093319 | 3.372% | 0.085502 | 2.493% | 0.30131 | 0.8877% | 0.071791 | 7.252e-05%
poly(PEG₄₀-co-A₆₀) | 0.40397 | 7.524% | 0.356 | 8% | 0.27798 | 2.834% | 0.26448 | 2.646% | 0.075823 | 0.9061% | 0.076809 | 2.338% | 0.18186 | 3.997% | 0.069464 | 0.7684%
poly(PEG₄₀-co-A₅₀-co-D₁₀) | 0.48604 | 4.832% | 0.397 | 5% | 0.29294 | 2.327% | 0.27062 | 1.264% | 0.078446 | 0.3681% | 0.080747 | 2.869% | 0.19174 | 2.699% | 0.069695 | 0.1079%
poly(PEG₄₀-co-A₄₀-co-D₂₀) |  |  | 0.419 | 3% | 0.31692 | 4.132% | 0.28471 | 2.679% | 0.081297 | 0.6073% | 0.082843 | 2.952% | 0.23422 | 7.301% | 0.070344 | 0.4764%
poly(PEG₄₀-co-A₁₀-co-D₅₀) |  |  | 0.421 | 4% | 0.3765 | 3.589% | 0.34278 | 1.392% | 0.082071 | 2.134% | 0.078367 | 0.03341% | 0.23404 | 3.649% | 0.068649 | 0.1741%
poly(PEG₄₀-co-H₆₀) | 0.44715 | 1.946% | 0.325 | 13% | 0.32945 | 2.073% | 0.27651 | 1.072% | 0.081152 | 0.6799% | 0.082508 | 1.727% | 0.18921 | 3.215% | 0.070864 | 0.5501%
poly(PEG₄₀-co-H₄₀-co-D₂₀) |  |  | 0.345 | 6% | 0.37475 | 3.037% | 0.30769 | 2.966% | 0.087023 | 2.949% | 0.088167 | 4.494% | 0.21802 | 0.09382% | 0.073084 | 0.3331%
poly(PEG₄₀-co-H₁₀-co-D₅₀) |  |  | 0.382 | 3% | 0.57246 | 6.189% | 0.40964 | 5.439% | 0.09558 | 3.526% | 0.083758 | 4.966% | 0.2561 | 4.895% | 0.06869 | 1.603%
poly(PEG40-co-A30-co-D20-co-C10) |  |  | 0.337 | 2%
poly(PEG₄₀-co-A₃₅-co-D₂₀-co-Y₅) |  |  | 0.496 | 3% | 0.32655 | 2.786% | 0.28997 | 2.753% | 0.079572 | 1.569% | 0.081499 | 2.021% | 0.19084 | 12.2% | 0.070174 | 2.572%
poly(PEG₄₀-co-A₃₅-co-D₂₀-co-F₅) | 0.40656 | 1.519% | 0.589 | 0% | 0.372 | 5.748% | 0.3127 | 2.734% | 0.079859 | 1.416% | 0.081956 | 1.957% | 0.23281 | 4.42% | 0.070857 | 1.806%
poly(PEG₄₀-co-A₃₀-co-D₂₀-co-M₁₀) | 0.49537 | 1.565% | 0.427 | 0% | 0.36298 | 4.692% | 0.27514 | 0.04606% | 0.080135 | 0.2203% | 0.086506 | 1.927% | 0.198 | 4.945% | 0.071199 | 2.367%
poly(PEG₄₀-co-A₃₀-co-D₂₀-co-Y₁₀) | 0.48393 | 1.338% | 0.39 | 3% | 0.35093 | 3.299% | 0.29151 | 2.997% | 0.082538 | 1.304% | 0.085248 | 3.7% | 0.21148 | 1.071% | 0.071442 | 4.642%
poly(PEG₄₀-co-A₃₀-co-D₂₀-co-F₁₀) | 0.44921 | 1.181% | 0.518 | 2% | 0.40681 | 3.503% | 0.38529 | 2.381% | 0.088441 | 2.436% | 0.081907 | 2.694% | 0.25757 | 8.292% | 0.069142 | 0.3086%
poly(PEG₄₀-co-D₆₀) |  |  | 0.366 | 6% | 0.50359 | 5.106% | 0.37639 | 2.616% | 0.089963 | 2.744% | 0.077415 | 1.969% | 0.25903 | 2.278% | 0.067317 | 0.2381%
poly(PEG40-co-H50-co-D10) | 0.50759 | 1.892% | 0.328 | 3% | 0.30218 | 3.993% | 0.256 | 5.941% | 0.082588 | 1.995% | 0.087408 | 3.346% | 0.18489 | 5.278% | 0.072148 | 0.9781%
poly(PEG40-co-A20-co-D20-co-C10-co-Y10) | 0.4405 | 1.831% | 0.444 | 5%
PEG₄₃-b-PA₁₀₀ |  |  | 0.644 | 1% | 0.43361 | 1.474% | 0.43464 | 0.1246% | 0.10381 | 1.175% | 0.079909 | 0.1821% | 0.39893 | 1.172% | 0.070588 | 0.1884%
PEG-₄₃-b-P(A₉₀-co-D₁₀) |  |  | 0.64 | 1% | 0.50776 | 0.2227% | 0.44273 | 1.372% | 0.11146 | 0.8338% | 0.079993 | 1.699% | 0.44901 | 3.301% | 0.070717 | 0.8164%
PEG-₄₃-b-P(A₈₀-co-D₂₀) |  |  | 0.623 | 2% | 0.58081 | 3.192% | 0.43639 | 0.1686% | 0.10872 | 1.194% | 0.081033 | 1.965% | 0.44855 | 7.271% | 0.070018 | 0.8487%
PEG-₄₃-b-P(A₅₀-co-D₅₀) |  |  | 0.571 | 2% | 0.58831 | 1.796% | 0.4351 | 1.255% | 0.11252 | 0.04518% | 0.081409 | 1.818% | 0.44035 | 0.8543% | 0.069911 | 0.0272%
PEG-₄₃-b-P(A₄₀-co-D₆₀) |  |  | 0.6 | 1% | 0.63076 | 1.431% | 0.43667 | 1.41% | 0.12023 | 2.376% | 0.081875 | 2.167% | 0.43609 | 0.6771% | 0.070008 | 0.7205%
PEG-₄₃-b-P(D₁₀₀) |  |  | 0.503 | 9% | 0.62534 | 2.123% | 0.42067 | 1.211% | 0.12352 | 4.688% | 0.08012 | 1.86% | 0.43043 | 0.5862% | 0.069312 | 0.9005%
PEG₄₃-b-PC₁₀₀ | 0.44747 | 5.276% | 0.443 | 2% | 0.76208 | 0.239% | 0.43601 | 2.777% | 0.16082 | 4.878% | 0.090319 | 4.805% | 0.339 | 3.158% | 0.32092 | 2.588%
poly(PEG40-co-A20-co-D20-co-C10-co-F10) | 0.46887 | 0.1244% | 0.47 | 3%
PEG-₄₃-b-P(H₁₀₀) | 0.5611 | 1.591% | 0.595 | 2% | 0.34417 | 2.262% | 0.4028 | 0.5199% | 0.087351 | 1.006% | 0.086193 | 1.329% | 0.3795 | 3.424% | 0.075473 | 0.5595%
PEG-₄₃-b-P(H₉₀-co-D₁₀) | 0.39259 | 67.72% | 0.619 | 0% | 0.37677 | 0.5845% | 0.4165 | 0.05931% | 0.086883 | 0.5541% | 0.084222 | 2.228% | 0.40084 | 1.432% | 0.073631 | 0.8169%
PEG-₄₃-b-P(H₈₀-co-D₂₀) |  |  | 0.6 | 1% | 0.43856 | 0.1668% | 0.41968 | 1.054% | 0.091121 | 0.3101% | 0.085115 | 1.572% | 0.40625 | 6.491% | 0.072841 | 3.363%
PEG-₄₃-b-P(H₅₀-co-D₅₀) |  |  | 0.492 | 5% | 0.50475 | 0.7321% | 0.41501 | 0.2486% | 0.1047 | 0.2135% | 0.079335 | 1.152% | 0.40904 | 5.632% | 0.070751 | 1.165%
PEG-₄₃-b-P(H₄₀-co-D₆₀) |  |  | 0.601 | 3% | 0.57032 | 1.87% | 0.42067 | 0.8811% | 0.11227 | 2.435% | 0.0833 | 1.069% | 0.43586 | 4.161% | 0.071164 | 2.64%
poly(PEG40-co-H30-co-D20-co-C10) | 0.57961 | 1.194% | 0.324 | 6%
poly(PEG40-co-H20-co-D20-co-C10-co-Y10) | 0.56211 | 0.09678% | 0.524 | 5%
poly(PEG40-co-H20-co-D20-co-C10-co-Y10) | 0.43169 | 4.608% | 0.536 | 7%
PEG-₄₃-b-P(A₉₀-co-C₁₀) |  |  | 0.572 | 4% | 0.60435 | 0.1845% | 0.46719 | 0.1595% | 0.097389 | 0.1072% | 0.084263 | 3.669% | 0.40471 | 0.475% | 0.073424 | 1.135%
PEG-₄₃-b-P(A₈₀-co-C₂₀) | 0.27145 | 4.827% | 0.539 | 4% | 0.62001 | 2.441% | 0.44815 | 0.5885% | 0.098779 | 0.9018% | 0.088073 | 3.09% | 0.34933 | 4.549% | 0.074094 | 1.879%
PEG-₄₃-b-P(A₅₀-co-C₅₀) | 0.44462 | 1.537% | 0.481 | 3% | 0.52433 | 1.578% | 0.4406 | 2.916% | 0.11396 | 0.6848% | 0.083449 | 2.34% | 0.32144 | 3.334% | 0.13438 | 0.8917%
PEG-₄₃-b-P(A₄₀-co-C₆₀) |  |  | 0.433 | 2% | 0.69093 | 4.13% | 0.44651 | 1.262% | 0.12006 | 4.2% | 0.090355 | 8.224% | 0.32225 | 0.9876% | 0.19728 | 1.327%
PEG-₄₃-b-P(H₉₀-co-C₁₀) | 0.60441 | 0.7978% | 0.467 | 5% | 0.5734 | 2.036% | 0.42356 | 2.425% | 0.090723 | 0.3755% | 0.10034 | 6.001% | 0.2976 | 0.1145% | 0.076285 | 1.011%
PEG-₄₃-b-P(H₈₀-co-C₂₀) | 0.59306 | 0.9359% | 0.37 | 4% | 0.49558 | 1.893% | 0.43613 | 3.23% | 0.096443 | 1.692% | 0.088608 | 3.115% | 0.29026 | 0.4444% | 0.086507 | 2.153%
PEG-₄₃-b-P(H₅₀-co-C₅₀) | 0.4032 | 12.92% | 0.344 | 1% | 0.73809 | 2.621% | 0.45746 | 1.446% | 0.11904 | 2.224% | 0.10828 | 7.733% | 0.28989 | 0.1946% | 0.23401 | 1.015%
PEG-₄₃-b-P(H₄₀-co-C₆₀) |  |  | 0.332 | 3% | 0.67101 | 2.966% | 0.44428 | 5.175% | 0.12472 | 2.604% | 0.084453 | 8.252% | 0.26233 | 3.31% | 0.26121 | 3.31%
PEG43-b-P(A40-co-D50-co-C10) |  |  | 0.659 | 0%
PEG43-b-P(A30-co-D50-co-C20) |  |  | 0.633 | 1%
PEG43-b-P(A20-co-D50-co-C30) |  |  | 0.632 | 1%
PEG43-b-P(H40-co-D50-co-C10) | 0.43593 | 10.16% | 0.645 | 0%
PEG43-b-P(H30-co-D50-co-C20) | 0.42742 | 0.4611% | 0.607 | 1%
PEG43-b-P(H20-co-D50-co-C30) | 0.47155 | 1.803% | 0.599 | 1%
poly(A₄₀-co-C₆₀) |  |  | 0.257 | 10% | 0.31906 | 2.398% | 0.25431 | 1.428% | 0.076494 | 1.198% | 0.072652 | 1.447% | 0.14456 | 4.012% | 0.17936 | 1.38%
poly(C₁₀₀)_₂ |  |  | 0.288 | 10% | 0.42965 | 2.394% | 0.28551 | 0.6878% | 0.085943 | 0.4183% | 0.072178 | 0.6385% | 0.23147 | 2.581% | 0.23076 | 1.138%