## Plate VL783-2_yield
|  | EtOH |  |  | iPrOAc |  |  | Me-THF |  |  | Toluene
|  | K2CO3 | Cs2CO3 | K3PO4 | K2CO3 | Cs2CO3 | K3PO4 | K2CO3 | Cs2CO3 | K3PO4 | K2CO3 | Cs2CO3 | K3PO4
|  | 1 | 2 | 3 | 4 | 5 | 6 | 7 | 8 | 9 | 10 | 11 | 12
IPr-Pd-DMS | A | 93 | 91 | 94 | 30 | 92 | 93 | 15 | 95 | 55 | 11 | 73 | 23
SIPr-Pd-DMS | B | 93 | 19 | 84 | 16 | 87 | 45 | 8 | 94 | 30 | 7 | 57 | 20
IMes-Pd-DMS | C | 38 | 35 | 14 | 15 | 44 | 40 | 8 | 63 | 20 | 3 | 13 | 15
SIMes-Pd-DMS | D | 32 | 17 | 20 | 9 | 38 | 32 | 5 | 27 | 13 | 3 | 15 | 9
IDD-Pd-DMS | E | 11 | 14 | 8 | 5 | 7 | 11 | 3 | 7 | 5 | 3 | 3 | 3
SIDD-Pd-DMS | F | 7 | 10 | 8 | 12 | 45 | 40 | 8 | 24 | 13 | 3 | 6 | 5
IPr*-Pd-DMS | G | 78 | 11 | 37 | 26 | 43 | 33 | 16 | 20 | 18 | 21 | 91 | 19
IPr*OMe-Pd-DMS | H | 76 | 9 | 30 | 23 | 46 | 22 | 13 | 29 | 12 | 19 | 84 | 15

## Plate VL783-2_Conversion
|  | EtOH |  |  | iPrOAc |  |  | Me-THF |  |  | Toluene
|  | K2CO3 | Cs2CO3 | K3PO4 | K2CO3 | Cs2CO3 | K3PO4 | K2CO3 | Cs2CO3 | K3PO4 | K2CO3 | Cs2CO3 | K3PO4
|  | 1 | 2 | 3 | 4 | 5 | 6 | 7 | 8 | 9 | 10 | 11 | 12
IPr-Pd-DMS | A | 100 | 100 | 100 | 30 | 100 | 98 | 7 | 100 | 55
SIPr-Pd-DMS | B | 100 | 28 | 100 | 16 | 98 | 53 | 4 | 97 | 32
IMes-Pd-DMS | C | 36 | 39 | 13 | 22 | 50 | 48 | 1 | 62 | 18
SIMes-Pd-DMS | D | 99 | 21 | 23 | 11 | 44 | 31 | 0 | 24 | 9
IDD-Pd-DMS | E | 11 | 34 | 14 | 1 | 6 | 12 | 0 | 1 | 0
SIDD-Pd-DMS | F | 3 | 25 | 15 | 13 | 52 | 46 | 0 | 20 | 5
IPr*-Pd-DMS | G | 100 | 41 | 100 | 33 | 51 | 42 | 15 | 16 | 14
IPr*OMe-Pd-DMS | H | 100 | 37 | 100 | 25 | 56 | 26 | 10 | 26 | 5

## Plate VL784_yield
|  | EtOH |  |  | iPrOAc |  |  | Me-THF |  |  | Toluene
|  | K2CO3 | Cs2CO3 | K3PO4 | K2CO3 | Cs2CO3 | K3PO4 | K2CO3 | Cs2CO3 | K3PO4 | K2CO3 | Cs2CO3 | K3PO4
|  | 1 | 2 | 3 | 4 | 5 | 6 | 7 | 8 | 9 | 10 | 11 | 12
IPr#-Pd-DMS | A | 72 | 16 | 24 | 14 | 83 | 28 | 14 | 85 | 41 | 48 | 81 | 28
BIAN-IMes-Pd-DMS | B | 18 | 23 | 16 | 7 | 18 | 24 | 5 | 27 | 15 | 3 | 8 | 6
BIAN-IPr-Pd-DMS | C | 89 | 19 | 92 | 11 | 69 | 21 | 7 | 52 | 18 | 5 | 26 | 12
BIAN-IPr#-Pd-DMS | D | 21 | 6 | 24 | 5 | 13 | 10 | 3 | 8 | 6 | 3 | 3 | 3
IPrCl-Pd-DMS | E | 83 | 23 | 89 | 31 | 84 | 44 | 25 | 87 | 36 | 32 | 55 | 27
IPentCl-Pd-DMS | F | 75 | 31 | 65 | 55 | 81 | 65 | 46 | 88 | 72 | 45 | 85 | 44
INonCl-Pd-DMS | G | 74 | 28 | 49 | 36 | 79 | 30 | 29 | 57 | 24 | 67 | 82 | 38
IPriPr-Pd-DMS | H | 73 | 71 | 74 | 19 | 82 | 26 | 19 | 85 | 20 | 3 | 81 | 9

## Plate VL784_conversion
|  | EtOH |  |  | iPrOAc |  |  | Me-THF |  |  | Toluene
|  | K2CO3 | Cs2CO3 | K3PO4 | K2CO3 | Cs2CO3 | K3PO4 | K2CO3 | Cs2CO3 | K3PO4 | K2CO3 | Cs2CO3 | K3PO4
|  | 1 | 2 | 3 | 4 | 5 | 6 | 7 | 8 | 9 | 10 | 11 | 12
IPr#-Pd-DMS | A | 100 | 50 | 100 | 28 | 100 | 37 | 15 | 100 | 46
BIAN-IMes-Pd-DMS | B | 8 | 16 | 8 | 11 | 23 | 30 | 5 | 31 | 16
BIAN-IPr-Pd-DMS | C | 100 | 24 | 100 | 19 | 82 | 25 | 7 | 59 | 18
BIAN-IPr#-Pd-DMS | D | 42 | 12 | 100 | 17 | 24 | 24 | 12 | 17 | 10
IPrCl-Pd-DMS | E | 100 | 41 | 100 | 42 | 100 | 58 | 31 | 97 | 41
IPentCl-Pd-DMS | F | 100 | 100 | 100 | 71 | 100 | 87 | 55 | 100 | 87
INonCl-Pd-DMS | G | 100 | 100 | 100 | 47 | 100 | 43 | 34 | 65 | 28
IPriPr-Pd-DMS | H | 100 | 100 | 100 | 30 | 100 | 40 | 26 | 100 | 28

## pivoted
Catalyst | Solvent | Base | Method1_Yield1 | Method1_Yield2 | Method2_Yield1 | Method2_Yield2 | Method2_Yield3 | Method1_Conversion1 | Method1_Conversion2 | Method2_Conversion1 | Method2_Conversion2 | Method2_Conversion3
IPr-Pd-DMS | EtOH | K2CO3 | 93 | 85 | 69 | 64 | 90 | 100 | 100 | 100 | 100 | 100
SIPr-Pd-DMS | EtOH | K2CO3 | 93 | 84 | 86 | 93 | 87 | 100 | 100 | 100 | 100 | 100
IMes-Pd-DMS | EtOH | K2CO3 | 38 | 39 | 41 | 40 | 44 | 36 | 44 | 41 | 48 | 49
SIMes-Pd-DMS | EtOH | K2CO3 | 32 | 31 | 31 | 33 | 40 | 99 | 40 | 43 | 44 | 45
IDD-Pd-DMS | EtOH | K2CO3 | 11 | 10 | 11 | 9 | 9 | 11 | 27 | 28 | 15 | 16
SIDD-Pd-DMS | EtOH | K2CO3 | 7 | 7 | 6 | 5 | 6 | 3 | 12 | 6 | 9 | 8
IPr*-Pd-DMS | EtOH | K2CO3 | 78 | 71 | 72 | 67 | 72 | 100 | 100 | 100 | 100 | 100
IPr*OMe-Pd-DMS | EtOH | K2CO3 | 76 | 77 | 63 | 67 | 67 | 100 | 100 | 100 | 100 | 100
IPr#-Pd-DMS | EtOH | K2CO3 | 72 | 64 | 71 | 69.61091 |  | 100 | 100 | 100 | 97
BIAN-IMes-Pd-DMS | EtOH | K2CO3 | 18 | 24 | 19 | 17.84155 |  | 8 | 25 | 14 | 11
BIAN-IPr-Pd-DMS | EtOH | K2CO3 | 89 | 84 | 90 | 86.93042 |  | 100 | 100 | 100 | 96
BIAN-IPr#-Pd-DMS | EtOH | K2CO3 | 21 | 18 | 10 | 10.65812 |  | 42 | 44 | 23 | 22
IPrCl-Pd-DMS | EtOH | K2CO3 | 83 | 84 | 91 | 88.64532 |  | 100 | 100 | 100 | 97
IPentCl-Pd-DMS | EtOH | K2CO3 | 75 | 78 | 88 | 85.57273 |  | 100 | 100 | 100 | 96
INonCl-Pd-DMS | EtOH | K2CO3 | 74 | 79 | 84 | 73.46636 |  | 100 | 100 | 100 | 96
IPriPr-Pd-DMS | EtOH | K2CO3 | 73 | 80 | 90 | 88.62204 |  | 100 | 100 | 100 | 96
IPr-Pd-DMS | EtOH | Cs2CO3 | 91 | 77 | 73 | 71 | 83 | 100 | 100 | 90 | 92 | 100
SIPr-Pd-DMS | EtOH | Cs2CO3 | 19 | 17 | 10 | 10 | 17 | 28 | 33 | 19 | 18 | 27
IMes-Pd-DMS | EtOH | Cs2CO3 | 35 | 42 | 33 | 39 | 54 | 39 | 54 | 35 | 45 | 65
SIMes-Pd-DMS | EtOH | Cs2CO3 | 17 | 17 | 11 | 11 | 19 | 21 | 29 | 12 | 19 | 31
IDD-Pd-DMS | EtOH | Cs2CO3 | 14 | 15 | 13 | 13 | 16 | 34 | 50 | 34 | 38 | 41
SIDD-Pd-DMS | EtOH | Cs2CO3 | 10 | 10 | 8 | 8 | 12 | 25 | 29 | 16 | 24 | 34
IPr*-Pd-DMS | EtOH | Cs2CO3 | 11 | 10 | 7 | 7 | 12 | 41 | 44 | 32 | 31 | 44
IPr*OMe-Pd-DMS | EtOH | Cs2CO3 | 9 | 9 | 6 | 14 | 9 | 37 | 38 | 36 | 29 | 37
IPr#-Pd-DMS | EtOH | Cs2CO3 | 16 | 14 | 17 | 15.98983 |  | 50 | 53 | 70 | 59
BIAN-IMes-Pd-DMS | EtOH | Cs2CO3 | 23 | 19 | 16 | 16.26287 |  | 16 | 20 | 16 | 14
BIAN-IPr-Pd-DMS | EtOH | Cs2CO3 | 19 | 14 | 17 | 18.21388 |  | 24 | 20 | 23 | 20
BIAN-IPr#-Pd-DMS | EtOH | Cs2CO3 | 6 | 6 | 6 | 6.090804 |  | 12 | 20 | 17 | 12
IPrCl-Pd-DMS | EtOH | Cs2CO3 | 23 | 20 | 27 | 29.92863 |  | 41 | 41 | 41 | 38
IPentCl-Pd-DMS | EtOH | Cs2CO3 | 31 | 29 | 32 | 36.05987 |  | 100 | 100 | 100 | 96
INonCl-Pd-DMS | EtOH | Cs2CO3 | 28 | 71 | 30 | 34.75089 |  | 100 | 100 | 100 | 97
IPriPr-Pd-DMS | EtOH | Cs2CO3 | 71 | 79 | 84 | 84.48446 |  | 100 | 100 | 100 | 96
IPr-Pd-DMS | EtOH | K3PO4 | 94 | 88 | 93 | 91 | 3 | 100 | 100 | 100 | 100 | 0
SIPr-Pd-DMS | EtOH | K3PO4 | 84 | 77 | 82 | 84 | 82 | 100 | 100 | 100 | 100 | 100
IMes-Pd-DMS | EtOH | K3PO4 | 14 | 16 | 31 | 31 | 25 | 13 | 20 | 32 | 34 | 28
SIMes-Pd-DMS | EtOH | K3PO4 | 20 | 19 | 29 | 34 | 32 | 23 | 27 | 32 | 43 | 39
IDD-Pd-DMS | EtOH | K3PO4 | 8 | 8 | 10 | 12 | 9 | 14 | 22 | 17 | 18 | 17
SIDD-Pd-DMS | EtOH | K3PO4 | 8 | 8 | 9 | 8 | 8 | 15 | 19 | 16 | 13 | 15
IPr*-Pd-DMS | EtOH | K3PO4 | 37 | 35 | 40 | 47 | 50 | 100 | 100 | 100 | 100 | 100
IPr*OMe-Pd-DMS | EtOH | K3PO4 | 30 | 37 | 48 | 51 | 49 | 100 | 100 | 100 | 100 | 100
IPr#-Pd-DMS | EtOH | K3PO4 | 24 | 24 | 35 | 37.88782 |  | 100 | 100 | 100 | 97
BIAN-IMes-Pd-DMS | EtOH | K3PO4 | 16 | 12 | 25 | 23.97015 |  | 8 | 10 | 21 | 15
BIAN-IPr-Pd-DMS | EtOH | K3PO4 | 92 | 84 | 87 | 87.70729 |  | 100 | 100 | 100 | 97
BIAN-IPr#-Pd-DMS | EtOH | K3PO4 | 24 | 21 | 22 | 23.27241 |  | 100 | 100 | 73 | 81
IPrCl-Pd-DMS | EtOH | K3PO4 | 89 | 83 | 87 | 87.79043 |  | 100 | 100 | 100 | 97
IPentCl-Pd-DMS | EtOH | K3PO4 | 65 | 68 | 70 | 72.83508 |  | 100 | 100 | 100 | 97
INonCl-Pd-DMS | EtOH | K3PO4 | 49 | 63 | 69 | 70.89662 |  | 100 | 100 | 100 | 97
IPriPr-Pd-DMS | EtOH | K3PO4 | 74 | 87 | 88 | 89.81986 |  | 100 | 100 | 100 | 97
IPr-Pd-DMS | iPrOAc | K2CO3 | 30 | 30 | 14 | 13 | 26 | 30 | 33 | 16 | 10 | 32
SIPr-Pd-DMS | iPrOAc | K2CO3 | 16 | 17 | 9 | 8 | 12 | 16 | 19 | 11 | 6 | 14
IMes-Pd-DMS | iPrOAc | K2CO3 | 15 | 15 | 12 | 11 | 14 | 22 | 22 | 13 | 21 | 27
SIMes-Pd-DMS | iPrOAc | K2CO3 | 9 | 10 | 8 | 6 | 8 | 11 | 11 | 4 | 19 | 12
IDD-Pd-DMS | iPrOAc | K2CO3 | 5 | 5 | 5 | 3 | 5 | 1 | 4 | 0 | 5 | 4
SIDD-Pd-DMS | iPrOAc | K2CO3 | 12 | 9 | 9 | 7 | 10 | 13 | 10 | 3 | 5 | 10
IPr*-Pd-DMS | iPrOAc | K2CO3 | 26 | 27 | 11 | 5 | 21 | 33 | 31 | 5 | 9 | 21
IPr*OMe-Pd-DMS | iPrOAc | K2CO3 | 23 | 23 | 10 | 8 | 17 | 25 | 29 | 5 | 5 | 18
IPr#-Pd-DMS | iPrOAc | K2CO3 | 14 | 10 | 5 | 4.748506 |  | 28 | 19 | 0 | 0
BIAN-IMes-Pd-DMS | iPrOAc | K2CO3 | 7 | 8 | 5 | 5.1218 |  | 11 | 7 | 1 | 0
BIAN-IPr-Pd-DMS | iPrOAc | K2CO3 | 11 | 13 | 5 | 5.719886 |  | 19 | 16 | 9 | 0
BIAN-IPr#-Pd-DMS | iPrOAc | K2CO3 | 5 | 5 | 3 | 3.442489 |  | 17 | 9 | 7 | 9
IPrCl-Pd-DMS | iPrOAc | K2CO3 | 31 | 28 | 14 | 14.22945 |  | 42 | 35 | 10 | 5
IPentCl-Pd-DMS | iPrOAc | K2CO3 | 55 | 38 | 22 | 21.25172 |  | 71 | 48 | 23 | 18
INonCl-Pd-DMS | iPrOAc | K2CO3 | 36 | 30 | 14 | 13.03039 |  | 47 | 35 | 17 | 9
IPriPr-Pd-DMS | iPrOAc | K2CO3 | 19 | 19 | 10 | 9.915528 |  | 30 | 24 | 12 | 7
IPr-Pd-DMS | iPrOAc | Cs2CO3 | 92 | 88 | 94 | 89 | 85 | 100 | 100 | 100 | 100 | 100
SIPr-Pd-DMS | iPrOAc | Cs2CO3 | 87 | 80 | 86 | 84 | 85 | 98 | 94 | 95 | 96 | 100
IMes-Pd-DMS | iPrOAc | Cs2CO3 | 44 | 55 | 48 | 49 | 67 | 50 | 64 | 47 | 54 | 77
SIMes-Pd-DMS | iPrOAc | Cs2CO3 | 38 | 51 | 42 | 38 | 46 | 44 | 58 | 46 | 40 | 51
IDD-Pd-DMS | iPrOAc | Cs2CO3 | 7 | 7 | 21 | 20 | 19 | 6 | 18 | 19 | 23 | 22
SIDD-Pd-DMS | iPrOAc | Cs2CO3 | 45 | 51 | 57 | 53 | 56 | 52 | 65 | 62 | 61 | 66
IPr*-Pd-DMS | iPrOAc | Cs2CO3 | 43 | 40 | 27 | 25 | 63 | 51 | 58 | 25 | 25 | 72
IPr*OMe-Pd-DMS | iPrOAc | Cs2CO3 | 46 | 42 | 18 | 17 | 47 | 56 | 51 | 15 | 27 | 55
IPr#-Pd-DMS | iPrOAc | Cs2CO3 | 83 | 87 | 58 | 87.88997 |  | 100 | 100 | 62 | 97
BIAN-IMes-Pd-DMS | iPrOAc | Cs2CO3 | 18 | 29 | 14 | 13.31803 |  | 23 | 30 | 10 | 5
BIAN-IPr-Pd-DMS | iPrOAc | Cs2CO3 | 69 | 60 | 69 | 72.48654 |  | 82 | 65 | 76 | 77
BIAN-IPr#-Pd-DMS | iPrOAc | Cs2CO3 | 13 | 9 | 8 | 8.039828 |  | 24 | 16 | 9 | 4
IPrCl-Pd-DMS | iPrOAc | Cs2CO3 | 84 | 87 | 90 | 91.17832 |  | 100 | 100 | 100 | 94
IPentCl-Pd-DMS | iPrOAc | Cs2CO3 | 81 | 86 | 90 | 92.00973 |  | 100 | 100 | 100 | 96
INonCl-Pd-DMS | iPrOAc | Cs2CO3 | 79 | 86 | 90 | 89.2433 |  | 100 | 100 | 100 | 97
IPriPr-Pd-DMS | iPrOAc | Cs2CO3 | 82 | 85 | 90 | 89.76265 |  | 100 | 100 | 100 | 97
IPr-Pd-DMS | iPrOAc | K3PO4 | 93 | 81 | 74 | 62 | 88 | 98 | 93 | 76 | 68 | 100
SIPr-Pd-DMS | iPrOAc | K3PO4 | 45 | 43 | 40 | 35 | 66 | 53 | 49 | 39 | 37 | 78
IMes-Pd-DMS | iPrOAc | K3PO4 | 40 | 42 | 32 | 37 | 56 | 48 | 50 | 32 | 43 | 65
SIMes-Pd-DMS | iPrOAc | K3PO4 | 32 | 31 | 25 | 29 | 43 | 31 | 36 | 22 | 30 | 47
IDD-Pd-DMS | iPrOAc | K3PO4 | 11 | 9 | 7 | 10 | 7 | 12 | 10 | 7 | 8 | 10
SIDD-Pd-DMS | iPrOAc | K3PO4 | 40 | 41 | 31 | 27 | 25 | 46 | 49 | 38 | 29 | 27
IPr*-Pd-DMS | iPrOAc | K3PO4 | 33 | 30 | 45 | 22 | 89 | 42 | 43 | 50 | 22 | 100
IPr*OMe-Pd-DMS | iPrOAc | K3PO4 | 22 | 20 | 39 | 13 | 85 | 26 | 23 | 46 | 18 | 100
IPr#-Pd-DMS | iPrOAc | K3PO4 | 28 | 25 | 59 | 48.32697 |  | 37 | 26 | 63 | 46
BIAN-IMes-Pd-DMS | iPrOAc | K3PO4 | 24 | 23 | 29 | 28.59581 |  | 30 | 24 | 27 | 24
BIAN-IPr-Pd-DMS | iPrOAc | K3PO4 | 21 | 23 | 35 | 34.50775 |  | 25 | 29 | 36 | 32
BIAN-IPr#-Pd-DMS | iPrOAc | K3PO4 | 10 | 12 | 11 | 10.5767 |  | 24 | 15 | 11 | 6
IPrCl-Pd-DMS | iPrOAc | K3PO4 | 44 | 47 | 70 | 64.9159 |  | 58 | 54 | 76 | 66
IPentCl-Pd-DMS | iPrOAc | K3PO4 | 65 | 72 | 86 | 87.63428 |  | 87 | 86 | 100 | 92
INonCl-Pd-DMS | iPrOAc | K3PO4 | 30 | 32 | 48 | 48.96979 |  | 43 | 39 | 53 | 52
IPriPr-Pd-DMS | iPrOAc | K3PO4 | 26 | 34 | 58 | 81.45082 |  | 40 | 40 | 71 | 92
IPr-Pd-DMS | Me-THF | K2CO3 | 15 | 16 | 10 | 7 | 15 | 7 | 15 | 3 | 0 | 13
SIPr-Pd-DMS | Me-THF | K2CO3 | 8 | 9 | 6 | 5 | 8 | 4 | 8 | 4 | 0 | 7
IMes-Pd-DMS | Me-THF | K2CO3 | 8 | 9 | 5 | 5 | 10 | 1 | 7 | 0 | 3 | 13
SIMes-Pd-DMS | Me-THF | K2CO3 | 5 | 5 | 3 | 3 | 5 | 0 | 3 | 0 | 1 | 5
IDD-Pd-DMS | Me-THF | K2CO3 | 3 | 3 | 3 | 3 | 4 | 0 | 2 | 0 | 0 | 2
SIDD-Pd-DMS | Me-THF | K2CO3 | 8 | 8 | 5 | 5 | 9 | 0 | 8 | 0 | 0 | 7
IPr*-Pd-DMS | Me-THF | K2CO3 | 16 | 18 | 6 | 5 | 17 | 15 | 20 | 0 | 2 | 15
IPr*OMe-Pd-DMS | Me-THF | K2CO3 | 13 | 16 | 6 | 5 | 12 | 10 | 15 | 1 | 5 | 17
IPr#-Pd-DMS | Me-THF | K2CO3 | 14 | 13 | 3 | 3.442489 |  | 15 | 10 | 0 | 0
BIAN-IMes-Pd-DMS | Me-THF | K2CO3 | 5 | 5 | 3 | 3.442489 |  | 5 | 2 | 0 | 0
BIAN-IPr-Pd-DMS | Me-THF | K2CO3 | 7 | 7 | 3 | 3.442489 |  | 7 | 5 | 0 | 0
BIAN-IPr#-Pd-DMS | Me-THF | K2CO3 | 3 | 3 | 3 | 3.442489 |  | 12 | 6 | 3 | 0
IPrCl-Pd-DMS | Me-THF | K2CO3 | 25 | 21 | 10 | 4.536969 |  | 31 | 22 | 0 | 0
IPentCl-Pd-DMS | Me-THF | K2CO3 | 46 | 35 | 13 | 12.02565 |  | 55 | 38 | 10 | 3
INonCl-Pd-DMS | Me-THF | K2CO3 | 29 | 24 | 9 | 7.657035 |  | 34 | 26 | 5 | 0
IPriPr-Pd-DMS | Me-THF | K2CO3 | 19 | 17 | 4 | 4.41639 |  | 26 | 19 | 0 | 0
IPr-Pd-DMS | Me-THF | Cs2CO3 | 95 | 90 | 93 | 91 | 89 | 100 | 100 | 100 | 100 | 100
SIPr-Pd-DMS | Me-THF | Cs2CO3 | 94 | 79 | 68 | 66 | 79 | 97 | 89 | 76 | 70 | 88
IMes-Pd-DMS | Me-THF | Cs2CO3 | 63 | 55 | 44 | 41 | 66 | 62 | 60 | 43 | 40 | 71
SIMes-Pd-DMS | Me-THF | Cs2CO3 | 27 | 28 | 27 | 25 | 36 | 24 | 29 | 26 | 23 | 36
IDD-Pd-DMS | Me-THF | Cs2CO3 | 7 | 9 | 12 | 13 | 19 | 1 | 7 | 13 | 11 | 21
SIDD-Pd-DMS | Me-THF | Cs2CO3 | 24 | 19 | 27 | 36 | 45 | 20 | 19 | 31 | 40 | 52
IPr*-Pd-DMS | Me-THF | Cs2CO3 | 20 | 31 | 13 | 10 | 26 | 16 | 35 | 8 | 9 | 24
IPr*OMe-Pd-DMS | Me-THF | Cs2CO3 | 29 | 28 | 11 | 15 | 30 | 26 | 29 | 9 | 20 | 36
IPr#-Pd-DMS | Me-THF | Cs2CO3 | 85 | 54 | 53 | 21.97778 |  | 100 | 60 | 55 | 19
BIAN-IMes-Pd-DMS | Me-THF | Cs2CO3 | 27 | 21 | 15 | 14.66409 |  | 31 | 20 | 8 | 7
BIAN-IPr-Pd-DMS | Me-THF | Cs2CO3 | 52 | 26 | 27 | 28.45663 |  | 59 | 24 | 25 | 25
BIAN-IPr#-Pd-DMS | Me-THF | Cs2CO3 | 8 | 7 | 6 | 6.31948 |  | 17 | 9 | 5 | 0
IPrCl-Pd-DMS | Me-THF | Cs2CO3 | 87 | 69 | 87 | 88.7564 |  | 97 | 77 | 95 | 93
IPentCl-Pd-DMS | Me-THF | Cs2CO3 | 88 | 87 | 90 | 89.8351 |  | 100 | 100 | 100 | 96
INonCl-Pd-DMS | Me-THF | Cs2CO3 | 57 | 37 | 76 | 88.8904 |  | 65 | 39 | 90 | 96
IPriPr-Pd-DMS | Me-THF | Cs2CO3 | 85 | 87 | 89 | 88.79441 |  | 100 | 100 | 100 | 97
IPr-Pd-DMS | Me-THF | K3PO4 | 55 | 58 | 47 | 35 | 89 | 55 | 65 | 46 | 35 | 100
SIPr-Pd-DMS | Me-THF | K3PO4 | 30 | 31 | 27 | 26 | 32 | 32 | 35 | 28 | 21 | 33
IMes-Pd-DMS | Me-THF | K3PO4 | 20 | 28 | 23 | 23 | 40 | 18 | 30 | 22 | 23 | 43
SIMes-Pd-DMS | Me-THF | K3PO4 | 13 | 19 | 17 | 16 | 27 | 9 | 18 | 16 | 14 | 27
IDD-Pd-DMS | Me-THF | K3PO4 | 5 | 5 | 5 | 5 | 5 | 0 | 3 | 0 | 0 | 1
SIDD-Pd-DMS | Me-THF | K3PO4 | 13 | 11 | 11 | 14 | 16 | 5 | 8 | 7 | 13 | 16
IPr*-Pd-DMS | Me-THF | K3PO4 | 18 | 19 | 35 | 21 | 56 | 14 | 19 | 37 | 19 | 62
IPr*OMe-Pd-DMS | Me-THF | K3PO4 | 12 | 13 | 27 | 15 | 40 | 5 | 14 | 26 | 14 | 50
IPr#-Pd-DMS | Me-THF | K3PO4 | 41 | 32 | 59 | 61.11181 |  | 46 | 34 | 65 | 62
BIAN-IMes-Pd-DMS | Me-THF | K3PO4 | 15 | 14 | 27 | 24.33341 |  | 16 | 13 | 24 | 18
BIAN-IPr-Pd-DMS | Me-THF | K3PO4 | 18 | 17 | 31 | 19.04562 |  | 18 | 16 | 29 | 13
BIAN-IPr#-Pd-DMS | Me-THF | K3PO4 | 6 | 5 | 7 | 7.035327 |  | 10 | 6 | 6 | 4
IPrCl-Pd-DMS | Me-THF | K3PO4 | 36 | 35 | 57 | 58.83895 |  | 41 | 37 | 57 | 57
IPentCl-Pd-DMS | Me-THF | K3PO4 | 72 | 69 | 86 | 88.04237 |  | 87 | 79 | 99 | 96
INonCl-Pd-DMS | Me-THF | K3PO4 | 24 | 27 | 67 | 49.30409 |  | 28 | 30 | 74 | 50
IPriPr-Pd-DMS | Me-THF | K3PO4 | 20 | 23 | 66 | 66.39564 |  | 28 | 27 | 76 | 73
IPr-Pd-DMS | Toluene | K2CO3 | 11 | 12 | 10 | 3 | 7
SIPr-Pd-DMS | Toluene | K2CO3 | 7 | 7 | 5 | 3 | 3
IMes-Pd-DMS | Toluene | K2CO3 | 3 | 3 | 3 | 3 | 3
SIMes-Pd-DMS | Toluene | K2CO3 | 3 | 3 | 3 | 3 | 3
IDD-Pd-DMS | Toluene | K2CO3 | 3 | 3 | 3 | 3 | 3
SIDD-Pd-DMS | Toluene | K2CO3 | 3 | 3 | 3 | 3 | 3
IPr*-Pd-DMS | Toluene | K2CO3 | 21 | 21 | 9 | 3 | 15
IPr*OMe-Pd-DMS | Toluene | K2CO3 | 19 | 19 | 9 | 3 | 14
IPr#-Pd-DMS | Toluene | K2CO3 | 48 | 14 | 3 | 3.442489
BIAN-IMes-Pd-DMS | Toluene | K2CO3 | 3 | 3 | 3 | 3.442489
BIAN-IPr-Pd-DMS | Toluene | K2CO3 | 5 | 3 | 14 | 3.442489
BIAN-IPr#-Pd-DMS | Toluene | K2CO3 | 3 | 3 | 3 | 3.442489
IPrCl-Pd-DMS | Toluene | K2CO3 | 32 | 27 | 11 | 5.839351
IPentCl-Pd-DMS | Toluene | K2CO3 | 45 | 41 | 11 | 9.783337
INonCl-Pd-DMS | Toluene | K2CO3 | 67 | 51 | 15 | 9.541636
IPriPr-Pd-DMS | Toluene | K2CO3 | 3 | 3 | 3 | 3.442489
IPr-Pd-DMS | Toluene | Cs2CO3 | 73 | 64 | 82 | 48 | 79
SIPr-Pd-DMS | Toluene | Cs2CO3 | 57 | 47 | 59 | 29 | 62
IMes-Pd-DMS | Toluene | Cs2CO3 | 13 | 15 | 21 | 22 | 20
SIMes-Pd-DMS | Toluene | Cs2CO3 | 15 | 16 | 17 | 17 | 15
IDD-Pd-DMS | Toluene | Cs2CO3 | 3 | 3 | 3 | 3 | 3
SIDD-Pd-DMS | Toluene | Cs2CO3 | 6 | 7 | 9 | 9 | 6
IPr*-Pd-DMS | Toluene | Cs2CO3 | 91 | 85 | 28 | 16 | 97
IPr*OMe-Pd-DMS | Toluene | Cs2CO3 | 84 | 67 | 8 | 16 | 78
IPr#-Pd-DMS | Toluene | Cs2CO3 | 81 | 83 | 85 | 70.81025
BIAN-IMes-Pd-DMS | Toluene | Cs2CO3 | 8 | 8 | 15 | 13.24884
BIAN-IPr-Pd-DMS | Toluene | Cs2CO3 | 26 | 25 | 26 | 22.49234
BIAN-IPr#-Pd-DMS | Toluene | Cs2CO3 | 3 | 3 | 3 | 3.442489
IPrCl-Pd-DMS | Toluene | Cs2CO3 | 55 | 76 | 66 | 66.95312
IPentCl-Pd-DMS | Toluene | Cs2CO3 | 85 | 87 | 88 | 76.96275
INonCl-Pd-DMS | Toluene | Cs2CO3 | 82 | 86 | 97
IPriPr-Pd-DMS | Toluene | Cs2CO3 | 81 | 87 | 96 | 70.53984
IPr-Pd-DMS | Toluene | K3PO4 | 23 | 20 | 19 | 12 | 20
SIPr-Pd-DMS | Toluene | K3PO4 | 20 | 13 | 10 | 9 | 13
IMes-Pd-DMS | Toluene | K3PO4 | 15 | 13 | 11 | 11 | 16
SIMes-Pd-DMS | Toluene | K3PO4 | 9 | 8 | 6 | 3 | 7
IDD-Pd-DMS | Toluene | K3PO4 | 3 | 3 | 3 | 3 | 3
SIDD-Pd-DMS | Toluene | K3PO4 | 5 | 6 | 3 | 3 | 3
IPr*-Pd-DMS | Toluene | K3PO4 | 19 | 20 | 27 | 12 | 35
IPr*OMe-Pd-DMS | Toluene | K3PO4 | 15 | 15 | 22 | 8 | 41
IPr#-Pd-DMS | Toluene | K3PO4 | 28 | 26 | 30 | 40.17346
BIAN-IMes-Pd-DMS | Toluene | K3PO4 | 6 | 6 | 6 | 6.217045
BIAN-IPr-Pd-DMS | Toluene | K3PO4 | 12 | 11 | 9 | 9.556897
BIAN-IPr#-Pd-DMS | Toluene | K3PO4 | 3 | 3 | 3 | 3.442489
IPrCl-Pd-DMS | Toluene | K3PO4 | 27 | 25 | 40 | 39.64473
IPentCl-Pd-DMS | Toluene | K3PO4 | 44 | 41 | 63 | 38.7071
INonCl-Pd-DMS | Toluene | K3PO4 | 38 | 39 | 69 | 45.10831
IPriPr-Pd-DMS | Toluene | K3PO4 | 9 | 12 | 17 | 16.97158
This chart isn't available in your version of Excel. Editing this shape or saving this workbook into a different file format will permanently break the chart.
This chart isn't available in your version of Excel. Editing this shape or saving this workbook into a different file format will permanently break the chart.

## pivoted_first_plate
Catalyst | Solvent | Base | 783_Method1_Yield1 | 783bis_Method1_Yield2 | 797_Method2_Yield1 | 825_Method2_Yield2 | 826_Method2_Yield3 | 783_Method1_Conversion1 | 783bis_Method1_Conversion2 | 797_Method2_Conversion1 | 825_Method2_Conversion2 | 826_Method2_Conversion3 | 825GC_Method2_Yield2 | 825GC_Method2_Conversion2 | 826GC_Method2_Yield3 | 826GC_Method2_Conversion3
IPr-Pd-DMS | EtOH | K2CO3 | 93 | 85 | 69 | 64 | 90 | 100 | 100 | 100 | 100 | 100 | 62 | 60 | 91 | 100
SIPr-Pd-DMS | EtOH | K2CO3 | 93 | 84 | 86 | 93 | 87 | 100 | 100 | 100 | 100 | 100 | 53 | 100 | 89 | 100
IMes-Pd-DMS | EtOH | K2CO3 | 38 | 39 | 41 | 40 | 44 | 36 | 44 | 41 | 48 | 49 | 38 | 52 | 42 | 53
SIMes-Pd-DMS | EtOH | K2CO3 | 32 | 31 | 31 | 33 | 40 | 99 | 40 | 43 | 44 | 45 | 31 | 47 | 38 | 49
IDD-Pd-DMS | EtOH | K2CO3 | 11 | 10 | 11 | 9 | 9 | 11 | 27 | 28 | 15 | 16 | 7 | 21 | 6 | 21
SIDD-Pd-DMS | EtOH | K2CO3 | 7 | 7 | 6 | 5 | 6 | 3 | 12 | 6 | 9 | 8 | 3 | 12 | 4 | 12
IPr*-Pd-DMS | EtOH | K2CO3 | 78 | 71 | 72 | 67 | 72 | 100 | 100 | 100 | 100 | 100 | 66 | 100 | 72 | 100
IPr*OMe-Pd-DMS | EtOH | K2CO3 | 76 | 77 | 63 | 67 | 67 | 100 | 100 | 100 | 100 | 100 | 70 | 100 | 69 | 100
IPr-Pd-DMS | EtOH | Cs2CO3 | 91 | 77 | 73 | 71 | 83 | 100 | 100 | 90 | 92 | 100 | 71 | 94 | 83 | 100
SIPr-Pd-DMS | EtOH | Cs2CO3 | 19 | 17 | 10 | 10 | 17 | 28 | 33 | 19 | 18 | 27 | 7 | 22 | 15 | 30
IMes-Pd-DMS | EtOH | Cs2CO3 | 35 | 42 | 33 | 39 | 54 | 39 | 54 | 35 | 45 | 65 | 36 | 47 | 53 | 68
SIMes-Pd-DMS | EtOH | Cs2CO3 | 17 | 17 | 11 | 11 | 19 | 21 | 29 | 12 | 19 | 31 | 9 | 20 | 17 | 34
IDD-Pd-DMS | EtOH | Cs2CO3 | 14 | 15 | 13 | 13 | 16 | 34 | 50 | 34 | 38 | 41 | 10 | 41 | 13 | 44
SIDD-Pd-DMS | EtOH | Cs2CO3 | 10 | 10 | 8 | 8 | 12 | 25 | 29 | 16 | 24 | 34 | 6 | 26 | 9 | 37
IPr*-Pd-DMS | EtOH | Cs2CO3 | 11 | 10 | 7 | 7 | 12 | 41 | 44 | 32 | 31 | 44 | 5 | 37 | 10 | 49
IPr*OMe-Pd-DMS | EtOH | Cs2CO3 | 9 | 9 | 6 | 14 | 9 | 37 | 38 | 36 | 29 | 37 | 4 | 32 | 8 | 41
IPr-Pd-DMS | EtOH | K3PO4 | 94 | 88 | 93 | 91 | 3 | 100 | 100 | 100 | 100 | 0 | 93 | 100 | 1 | 2
SIPr-Pd-DMS | EtOH | K3PO4 | 84 | 77 | 82 | 84 | 82 | 100 | 100 | 100 | 100 | 100 | 84 | 100 | 84 | 100
IMes-Pd-DMS | EtOH | K3PO4 | 14 | 16 | 31 | 31 | 25 | 13 | 20 | 32 | 34 | 28 | 28 | 37 | 24 | 32
SIMes-Pd-DMS | EtOH | K3PO4 | 20 | 19 | 29 | 34 | 32 | 23 | 27 | 32 | 43 | 39 | 32 | 47 | 29 | 43
IDD-Pd-DMS | EtOH | K3PO4 | 8 | 8 | 10 | 12 | 9 | 14 | 22 | 17 | 18 | 17 | 9 | 22 | 7 | 21
SIDD-Pd-DMS | EtOH | K3PO4 | 8 | 8 | 9 | 8 | 8 | 15 | 19 | 16 | 13 | 15 | 6 | 16 | 5 | 20
IPr*-Pd-DMS | EtOH | K3PO4 | 37 | 35 | 40 | 47 | 50 | 100 | 100 | 100 | 100 | 100 | 45 | 100 | 48 | 100
IPr*OMe-Pd-DMS | EtOH | K3PO4 | 30 | 37 | 48 | 51 | 49 | 100 | 100 | 100 | 100 | 100 | 50 | 100 | 48 | 100
IPr-Pd-DMS | iPrOAc | K2CO3 | 30 | 30 | 14 | 13 | 26 | 30 | 33 | 16 | 10 | 32 | 11 | 16 | 24 | 36
SIPr-Pd-DMS | iPrOAc | K2CO3 | 16 | 17 | 9 | 8 | 12 | 16 | 19 | 11 | 6 | 14 | 5 | 8 | 10 | 18
IMes-Pd-DMS | iPrOAc | K2CO3 | 15 | 15 | 12 | 11 | 14 | 22 | 22 | 13 | 21 | 27 | 9 | 13 | 13 | 20
SIMes-Pd-DMS | iPrOAc | K2CO3 | 9 | 10 | 8 | 6 | 8 | 11 | 11 | 4 | 19 | 12 | 4 | 20 | 6 | 13
IDD-Pd-DMS | iPrOAc | K2CO3 | 5 | 5 | 5 | 3 | 5 | 1 | 4 | 0 | 5 | 4 | 2 | 9 | 2 | 9
SIDD-Pd-DMS | iPrOAc | K2CO3 | 12 | 9 | 9 | 7 | 10 | 13 | 10 | 3 | 5 | 10 | 4 | 9 | 8 | 16
IPr*-Pd-DMS | iPrOAc | K2CO3 | 26 | 27 | 11 | 5 | 21 | 33 | 31 | 5 | 9 | 21 | 3 | 13 | 18 | 25
IPr*OMe-Pd-DMS | iPrOAc | K2CO3 | 23 | 23 | 10 | 8 | 17 | 25 | 29 | 5 | 5 | 18 | 3 | 7 | 15 | 22
IPr-Pd-DMS | iPrOAc | Cs2CO3 | 92 | 88 | 94 | 89 | 85 | 100 | 100 | 100 | 100 | 100 | 90 | 100 | 88 | 100
SIPr-Pd-DMS | iPrOAc | Cs2CO3 | 87 | 80 | 86 | 84 | 85 | 98 | 94 | 95 | 96 | 100 | 84 | 98 | 87 | 100
IMes-Pd-DMS | iPrOAc | Cs2CO3 | 44 | 55 | 48 | 49 | 67 | 50 | 64 | 47 | 54 | 77 | 48 | 56 | 68 | 79
SIMes-Pd-DMS | iPrOAc | Cs2CO3 | 38 | 51 | 42 | 38 | 46 | 44 | 58 | 46 | 40 | 51 | 36 | 43 | 45 | 55
IDD-Pd-DMS | iPrOAc | Cs2CO3 | 7 | 7 | 21 | 20 | 19 | 6 | 18 | 19 | 23 | 22 | 18 | 28 | 16 | 27
SIDD-Pd-DMS | iPrOAc | Cs2CO3 | 45 | 51 | 57 | 53 | 56 | 52 | 65 | 62 | 61 | 66 | 52 | 64 | 55 | 70
IPr*-Pd-DMS | iPrOAc | Cs2CO3 | 43 | 40 | 27 | 25 | 63 | 51 | 58 | 25 | 25 | 72 | 22 | 31 | 62 | 76
IPr*OMe-Pd-DMS | iPrOAc | Cs2CO3 | 46 | 42 | 18 | 17 | 47 | 56 | 51 | 15 | 27 | 55 | 16 | 26 | 47 | 59
IPr-Pd-DMS | iPrOAc | K3PO4 | 93 | 81 | 74 | 62 | 88 | 98 | 93 | 76 | 68 | 100 | 61 | 72 | 90 | 100
SIPr-Pd-DMS | iPrOAc | K3PO4 | 45 | 43 | 40 | 35 | 66 | 53 | 49 | 39 | 37 | 78 | 32 | 41 | 66 | 81
IMes-Pd-DMS | iPrOAc | K3PO4 | 40 | 42 | 32 | 37 | 56 | 48 | 50 | 32 | 43 | 65 | 37 | 40 | 56 | 67
SIMes-Pd-DMS | iPrOAc | K3PO4 | 32 | 31 | 25 | 29 | 43 | 31 | 36 | 22 | 30 | 47 | 26 | 32 | 41 | 51
IDD-Pd-DMS | iPrOAc | K3PO4 | 11 | 9 | 7 | 10 | 7 | 12 | 10 | 7 | 8 | 10 | 8 | 11 | 5 | 15
SIDD-Pd-DMS | iPrOAc | K3PO4 | 40 | 41 | 31 | 27 | 25 | 46 | 49 | 38 | 29 | 27 | 25 | 33 | 23 | 33
IPr*-Pd-DMS | iPrOAc | K3PO4 | 33 | 30 | 45 | 22 | 89 | 42 | 43 | 50 | 22 | 100 | 20 | 26 | 88 | 100
IPr*OMe-Pd-DMS | iPrOAc | K3PO4 | 22 | 20 | 39 | 13 | 85 | 26 | 23 | 46 | 18 | 100 | 11 | 13 | 89 | 100
IPr-Pd-DMS | Me-THF | K2CO3 | 15 | 16 | 10 | 7 | 15 | 7 | 15 | 3 | 0 | 13 | 4 | 3 | 12 | 15
SIPr-Pd-DMS | Me-THF | K2CO3 | 8 | 9 | 6 | 5 | 8 | 4 | 8 | 4 | 0 | 7 | 2 | 2 | 5 | 10
IMes-Pd-DMS | Me-THF | K2CO3 | 8 | 9 | 5 | 5 | 10 | 1 | 7 | 0 | 3 | 13 | 2 | 1 | 7 | 11
SIMes-Pd-DMS | Me-THF | K2CO3 | 5 | 5 | 3 | 3 | 5 | 0 | 3 | 0 | 1 | 5 | 1 | 1 | 3 | 7
IDD-Pd-DMS | Me-THF | K2CO3 | 3 | 3 | 3 | 3 | 4 | 0 | 2 | 0 | 0 | 2 | 1 | 1 | 2 | 7
SIDD-Pd-DMS | Me-THF | K2CO3 | 8 | 8 | 5 | 5 | 9 | 0 | 8 | 0 | 0 | 7 | 2 | 5 | 6 | 13
IPr*-Pd-DMS | Me-THF | K2CO3 | 16 | 18 | 6 | 5 | 17 | 15 | 20 | 0 | 2 | 15 | 3 | 7 | 14 | 19
IPr*OMe-Pd-DMS | Me-THF | K2CO3 | 13 | 16 | 6 | 5 | 12 | 10 | 15 | 1 | 5 | 17 | 2 | 8 | 11 | 24
IPr-Pd-DMS | Me-THF | Cs2CO3 | 95 | 90 | 93 | 91 | 89 | 100 | 100 | 100 | 100 | 100 | 93 | 100 | 91 | 100
SIPr-Pd-DMS | Me-THF | Cs2CO3 | 94 | 79 | 68 | 66 | 79 | 97 | 89 | 76 | 70 | 88 | 65 | 73 | 80 | 92
IMes-Pd-DMS | Me-THF | Cs2CO3 | 63 | 55 | 44 | 41 | 66 | 62 | 60 | 43 | 40 | 71 | 39 | 45 | 65 | 74
SIMes-Pd-DMS | Me-THF | Cs2CO3 | 27 | 28 | 27 | 25 | 36 | 24 | 29 | 26 | 23 | 36 | 23 | 26 | 34 | 41
IDD-Pd-DMS | Me-THF | Cs2CO3 | 7 | 9 | 12 | 13 | 19 | 1 | 7 | 13 | 11 | 21 | 10 | 16 | 16 | 25
SIDD-Pd-DMS | Me-THF | Cs2CO3 | 24 | 19 | 27 | 36 | 45 | 20 | 19 | 31 | 40 | 52 | 34 | 43 | 44 | 57
IPr*-Pd-DMS | Me-THF | Cs2CO3 | 20 | 31 | 13 | 10 | 26 | 16 | 35 | 8 | 9 | 24 | 8 | 14 | 23 | 31
IPr*OMe-Pd-DMS | Me-THF | Cs2CO3 | 29 | 28 | 11 | 15 | 30 | 26 | 29 | 9 | 20 | 36 | 14 | 20 | 30 | 39
IPr-Pd-DMS | Me-THF | K3PO4 | 55 | 58 | 47 | 35 | 89 | 55 | 65 | 46 | 35 | 100 | 34 | 41 | 91 | 100
SIPr-Pd-DMS | Me-THF | K3PO4 | 30 | 31 | 27 | 26 | 32 | 32 | 35 | 28 | 21 | 33 | 23 | 23 | 30 | 38
IMes-Pd-DMS | Me-THF | K3PO4 | 20 | 28 | 23 | 23 | 40 | 18 | 30 | 22 | 23 | 43 | 21 | 24 | 39 | 45
SIMes-Pd-DMS | Me-THF | K3PO4 | 13 | 19 | 17 | 16 | 27 | 9 | 18 | 16 | 14 | 27 | 14 | 16 | 24 | 30
IDD-Pd-DMS | Me-THF | K3PO4 | 5 | 5 | 5 | 5 | 5 | 0 | 3 | 0 | 0 | 1 | 3 | 4 | 3 | 7
SIDD-Pd-DMS | Me-THF | K3PO4 | 13 | 11 | 11 | 14 | 16 | 5 | 8 | 7 | 13 | 16 | 12 | 17 | 14 | 21
IPr*-Pd-DMS | Me-THF | K3PO4 | 18 | 19 | 35 | 21 | 56 | 14 | 19 | 37 | 19 | 62 | 19 | 21 | 54 | 67
IPr*OMe-Pd-DMS | Me-THF | K3PO4 | 12 | 13 | 27 | 15 | 40 | 5 | 14 | 26 | 14 | 50 | 12 | 16 | 41 | 52
IPr-Pd-DMS | Toluene | K2CO3 | 11 | 12 | 10 | 3 | 7 | [5 empty] | 1 | 0 | 5 | 10
SIPr-Pd-DMS | Toluene | K2CO3 | 7 | 7 | 5 | 3 | 3 | [5 empty] | 1 | 0 | 2 | 2
IMes-Pd-DMS | Toluene | K2CO3 | 3 | 3 | 3 | 3 | 3 | [5 empty] | 1 | 0 | 1 | 0
SIMes-Pd-DMS | Toluene | K2CO3 | 3 | 3 | 3 | 3 | 3 | [5 empty] | 1 | 0 | 1 | 0
IDD-Pd-DMS | Toluene | K2CO3 | 3 | 3 | 3 | 3 | 3 | [5 empty] | 1 | 0 | 1 | 0
SIDD-Pd-DMS | Toluene | K2CO3 | 3 | 3 | 3 | 3 | 3 | [5 empty] | 1 | 0 | 1 | 4
IPr*-Pd-DMS | Toluene | K2CO3 | 21 | 21 | 9 | 3 | 15 | [5 empty] | 1 | 0 | 11 | 9
IPr*OMe-Pd-DMS | Toluene | K2CO3 | 19 | 19 | 9 | 3 | 14 | [5 empty] | 1 | 0 | 11 | 16
IPr-Pd-DMS | Toluene | Cs2CO3 | 73 | 64 | 82 | 48 | 79 | [5 empty] | 47 | 52 | 79 | 85
SIPr-Pd-DMS | Toluene | Cs2CO3 | 57 | 47 | 59 | 29 | 62 | [5 empty] | 26 | 27 | 61 | 74
IMes-Pd-DMS | Toluene | Cs2CO3 | 13 | 15 | 21 | 22 | 20 | [5 empty] | 19 | 22 | 17 | 14
SIMes-Pd-DMS | Toluene | Cs2CO3 | 15 | 16 | 17 | 17 | 15 | [5 empty] | 15 | 6 | 12 | 9
IDD-Pd-DMS | Toluene | Cs2CO3 | 3 | 3 | 3 | 3 | 3 | [5 empty] | 2 | 0 | 1 | 0
SIDD-Pd-DMS | Toluene | Cs2CO3 | 6 | 7 | 9 | 9 | 6 | [5 empty] | 7 | 7 | 4 | 16
IPr*-Pd-DMS | Toluene | Cs2CO3 | 91 | 85 | 28 | 16 | 97 | [5 empty] | 13 | 14 | 96 | 100
IPr*OMe-Pd-DMS | Toluene | Cs2CO3 | 84 | 67 | 8 | 16 | 78 | [5 empty] | 15 | 14 | 83 | 97
IPr-Pd-DMS | Toluene | K3PO4 | 23 | 20 | 19 | 12 | 20 | [5 empty] | 9 | 10 | 18 | 16
SIPr-Pd-DMS | Toluene | K3PO4 | 20 | 13 | 10 | 9 | 13 | [5 empty] | 7 | 4 | 10 | 13
IMes-Pd-DMS | Toluene | K3PO4 | 15 | 13 | 11 | 11 | 16 | [5 empty] | 8 | 8 | 13 | 12
SIMes-Pd-DMS | Toluene | K3PO4 | 9 | 8 | 6 | 3 | 7 | [5 empty] | 3 | 0 | 4 | 5
IDD-Pd-DMS | Toluene | K3PO4 | 3 | 3 | 3 | 3 | 3 | [5 empty] | 1 | 0 | 1 | 5
SIDD-Pd-DMS | Toluene | K3PO4 | 5 | 6 | 3 | 3 | 3 | [5 empty] | 1 | 0 | 2 | 4
IPr*-Pd-DMS | Toluene | K3PO4 | 19 | 20 | 27 | 12 | 35 | [7 empty] | 32 | 41
IPr*OMe-Pd-DMS | Toluene | K3PO4 | 15 | 15 | 22 | 8 | 41 | [5 empty] | 6 | 9 | 40 | 46

## pivoted_second_plate
Catalyst | Solvent | Base | 784_Method1_Yield1 | 784bis_Method1_Yield2 | 827_Method2_Yield1 | 828_Method2_Yield2 | 784_Method1_Conversion1 | 784bis_Method1_Conversion2 | 827_Method2_Conversion1 | 828_Method2_Conversion2 | 827GC_Method2_Yield1 | 828GC_Method2_Yield2 | 827_Method2GC_Conversion1 | 828GC_Method2_Conversion2
IPr#-Pd-DMS | EtOH | K2CO3 | 72 | 64 | 71 | 69.61091 | 100 | 100 | 100 | 97 | 71 | 69 | 100 | 100
BIAN-IMes-Pd-DMS | EtOH | K2CO3 | 18 | 24 | 19 | 17.84155 | 8 | 25 | 14 | 11 | 15 | 14 | 22 | 24
BIAN-IPr-Pd-DMS | EtOH | K2CO3 | 89 | 84 | 90 | 86.93042 | 100 | 100 | 100 | 96 | 91 | 87 | 100 | 100
BIAN-IPr#-Pd-DMS | EtOH | K2CO3 | 21 | 18 | 10 | 10.65812 | 42 | 44 | 23 | 22 | 8 | 8 | 25 | 30
IPrCl-Pd-DMS | EtOH | K2CO3 | 83 | 84 | 91 | 88.64532 | 100 | 100 | 100 | 97 | 92 | 89 | 100 | 100
IPentCl-Pd-DMS | EtOH | K2CO3 | 75 | 78 | 88 | 85.57273 | 100 | 100 | 100 | 96 | 88 | 85 | 100 | 100
INonCl-Pd-DMS | EtOH | K2CO3 | 74 | 79 | 84 | 73.46636 | 100 | 100 | 100 | 96 | 84 | 72 | 100 | 100
IPriPr-Pd-DMS | EtOH | K2CO3 | 73 | 80 | 90 | 88.62204 | 100 | 100 | 100 | 96 | 92 | 89 | 100 | 100
IPr#-Pd-DMS | EtOH | Cs2CO3 | 16 | 14 | 17 | 15.98983 | 50 | 53 | 70 | 59 | 15 | 13 | 74 | 67
BIAN-IMes-Pd-DMS | EtOH | Cs2CO3 | 23 | 19 | 16 | 16.26287 | 16 | 20 | 16 | 14 | 13 | 13 | 23 | 25
BIAN-IPr-Pd-DMS | EtOH | Cs2CO3 | 19 | 14 | 17 | 18.21388 | 24 | 20 | 23 | 20 | 14 | 16 | 27 | 31
BIAN-IPr#-Pd-DMS | EtOH | Cs2CO3 | 6 | 6 | 6 | 6.090804 | 12 | 20 | 17 | 12 | 4 | 4 | 19 | 22
IPrCl-Pd-DMS | EtOH | Cs2CO3 | 23 | 20 | 27 | 29.92863 | 41 | 41 | 41 | 38 | 22 | 25 | 46 | 47
IPentCl-Pd-DMS | EtOH | Cs2CO3 | 31 | 29 | 32 | 36.05987 | 100 | 100 | 100 | 96 | 30 | 34 | 100 | 100
INonCl-Pd-DMS | EtOH | Cs2CO3 | 28 | 71 | 30 | 34.75089 | 100 | 100 | 100 | 97 | 27 | 32 | 100 | 100
IPriPr-Pd-DMS | EtOH | Cs2CO3 | 71 | 79 | 84 | 84.48446 | 100 | 100 | 100 | 96 | 83 | 83 | 100 | 100
IPr#-Pd-DMS | EtOH | K3PO4 | 24 | 24 | 35 | 37.88782 | 100 | 100 | 100 | 97 | 33 | 35 | 100 | 100
BIAN-IMes-Pd-DMS | EtOH | K3PO4 | 16 | 12 | 25 | 23.97015 | 8 | 10 | 21 | 15 | 20 | 18 | 29 | 29
BIAN-IPr-Pd-DMS | EtOH | K3PO4 | 92 | 84 | 87 | 87.70729 | 100 | 100 | 100 | 97 | 87 | 87 | 100 | 100
BIAN-IPr#-Pd-DMS | EtOH | K3PO4 | 24 | 21 | 22 | 23.27241 | 100 | 100 | 73 | 81 | 21 | 22 | 76 | 86
IPrCl-Pd-DMS | EtOH | K3PO4 | 89 | 83 | 87 | 87.79043 | 100 | 100 | 100 | 97 | 88 | 87 | 100 | 100
IPentCl-Pd-DMS | EtOH | K3PO4 | 65 | 68 | 70 | 72.83508 | 100 | 100 | 100 | 97 | 69 | 71 | 100 | 100
INonCl-Pd-DMS | EtOH | K3PO4 | 49 | 63 | 69 | 70.89662 | 100 | 100 | 100 | 97 | 67 | 68 | 100 | 100
IPriPr-Pd-DMS | EtOH | K3PO4 | 74 | 87 | 88 | 89.81986 | 100 | 100 | 100 | 97 | 89 | 89 | 100 | 100
IPr#-Pd-DMS | iPrOAc | K2CO3 | 14 | 10 | 5 | 4.748506 | 28 | 19 | 0 | 0 | 2 | 2 | 3 | 7
BIAN-IMes-Pd-DMS | iPrOAc | K2CO3 | 7 | 8 | 5 | 5.1218 | 11 | 7 | 1 | 0 | 3 | 2 | 6 | 10
BIAN-IPr-Pd-DMS | iPrOAc | K2CO3 | 11 | 13 | 5 | 5.719886 | 19 | 16 | 9 | 0 | 3 | 3 | 14 | 11
BIAN-IPr#-Pd-DMS | iPrOAc | K2CO3 | 5 | 5 | 3 | 3.442489 | 17 | 9 | 7 | 9 | 1 | 1 | 8 | 16
IPrCl-Pd-DMS | iPrOAc | K2CO3 | 31 | 28 | 14 | 14.22945 | 42 | 35 | 10 | 5 | 9 | 9 | 16 | 15
IPentCl-Pd-DMS | iPrOAc | K2CO3 | 55 | 38 | 22 | 21.25172 | 71 | 48 | 23 | 18 | 20 | 19 | 28 | 27
INonCl-Pd-DMS | iPrOAc | K2CO3 | 36 | 30 | 14 | 13.03039 | 47 | 35 | 17 | 9 | 11 | 10 | 23 | 19
IPriPr-Pd-DMS | iPrOAc | K2CO3 | 19 | 19 | 10 | 9.915528 | 30 | 24 | 12 | 7 | 8 | 8 | 20 | 13
IPr#-Pd-DMS | iPrOAc | Cs2CO3 | 83 | 87 | 58 | 87.88997 | 100 | 100 | 62 | 97 | 57 | 88 | 66 | 100
BIAN-IMes-Pd-DMS | iPrOAc | Cs2CO3 | 18 | 29 | 14 | 13.31803 | 23 | 30 | 10 | 5 | 11 | 10 | 14 | 15
BIAN-IPr-Pd-DMS | iPrOAc | Cs2CO3 | 69 | 60 | 69 | 72.48654 | 82 | 65 | 76 | 77 | 69 | 72 | 80 | 84
BIAN-IPr#-Pd-DMS | iPrOAc | Cs2CO3 | 13 | 9 | 8 | 8.039828 | 24 | 16 | 9 | 4 | 6 | 6 | 13 | 12
IPrCl-Pd-DMS | iPrOAc | Cs2CO3 | 84 | 87 | 90 | 91.17832 | 100 | 100 | 100 | 94 | 91 | 90 | 100 | 100
IPentCl-Pd-DMS | iPrOAc | Cs2CO3 | 81 | 86 | 90 | 92.00973 | 100 | 100 | 100 | 96 | 91 | 92 | 100 | 100
INonCl-Pd-DMS | iPrOAc | Cs2CO3 | 79 | 86 | 90 | 89.2433 | 100 | 100 | 100 | 97 | 90 | 89 | 100 | 100
IPriPr-Pd-DMS | iPrOAc | Cs2CO3 | 82 | 85 | 90 | 89.76265 | 100 | 100 | 100 | 97 | 91 | 88 | 100 | 100
IPr#-Pd-DMS | iPrOAc | K3PO4 | 28 | 25 | 59 | 48.32697 | 37 | 26 | 63 | 46 | 58 | 45 | 67 | 55
BIAN-IMes-Pd-DMS | iPrOAc | K3PO4 | 24 | 23 | 29 | 28.59581 | 30 | 24 | 27 | 24 | 27 | 26 | 32 | 34
BIAN-IPr-Pd-DMS | iPrOAc | K3PO4 | 21 | 23 | 35 | 34.50775 | 25 | 29 | 36 | 32 | 33 | 32 | 42 | 43
BIAN-IPr#-Pd-DMS | iPrOAc | K3PO4 | 10 | 12 | 11 | 10.5767 | 24 | 15 | 11 | 6 | 8 | 8 | 15 | 17
IPrCl-Pd-DMS | iPrOAc | K3PO4 | 44 | 47 | 70 | 64.9159 | 58 | 54 | 76 | 66 | 68 | 63 | 80 | 76
IPentCl-Pd-DMS | iPrOAc | K3PO4 | 65 | 72 | 86 | 87.63428 | 87 | 86 | 100 | 92 | 87 | 88 | 100 | 100
INonCl-Pd-DMS | iPrOAc | K3PO4 | 30 | 32 | 48 | 48.96979 | 43 | 39 | 53 | 52 | 46 | 47 | 58 | 61
IPriPr-Pd-DMS | iPrOAc | K3PO4 | 26 | 34 | 58 | 81.45082 | 40 | 40 | 71 | 92 | 56 | 80 | 76 | 98
IPr#-Pd-DMS | Me-THF | K2CO3 | 14 | 13 | 3 | 3.442489 | 15 | 10 | 0 | 0 | 1 | 1 | 1 | 4
BIAN-IMes-Pd-DMS | Me-THF | K2CO3 | 5 | 5 | 3 | 3.442489 | 5 | 2 | 0 | 0 | 1 | 1 | 4 | 6
BIAN-IPr-Pd-DMS | Me-THF | K2CO3 | 7 | 7 | 3 | 3.442489 | 7 | 5 | 0 | 0 | 1 | 1 | 9 | 10
BIAN-IPr#-Pd-DMS | Me-THF | K2CO3 | 3 | 3 | 3 | 3.442489 | 12 | 6 | 3 | 0 | 1 | 1 | 6 | 8
IPrCl-Pd-DMS | Me-THF | K2CO3 | 25 | 21 | 10 | 4.536969 | 31 | 22 | 0 | 0 | 3 | 2 | 0 | 11
IPentCl-Pd-DMS | Me-THF | K2CO3 | 46 | 35 | 13 | 12.02565 | 55 | 38 | 10 | 3 | 10 | 10 | 19 | 19
INonCl-Pd-DMS | Me-THF | K2CO3 | 29 | 24 | 9 | 7.657035 | 34 | 26 | 5 | 0 | 6 | 5 | 13 | 12
IPriPr-Pd-DMS | Me-THF | K2CO3 | 19 | 17 | 4 | 4.41639 | 26 | 19 | 0 | 0 | 2 | 2 | 8 | 5
IPr#-Pd-DMS | Me-THF | Cs2CO3 | 85 | 54 | 53 | 21.97778 | 100 | 60 | 55 | 19 | 52 | 19 | 61 | 30
BIAN-IMes-Pd-DMS | Me-THF | Cs2CO3 | 27 | 21 | 15 | 14.66409 | 31 | 20 | 8 | 7 | 12 | 12 | 15 | 18
BIAN-IPr-Pd-DMS | Me-THF | Cs2CO3 | 52 | 26 | 27 | 28.45663 | 59 | 24 | 25 | 25 | 25 | 26 | 31 | 35
BIAN-IPr#-Pd-DMS | Me-THF | Cs2CO3 | 8 | 7 | 6 | 6.31948 | 17 | 9 | 5 | 0 | 4 | 4 | 11 | 13
IPrCl-Pd-DMS | Me-THF | Cs2CO3 | 87 | 69 | 87 | 88.7564 | 97 | 77 | 95 | 93 | 87 | 86 | 98 | 99
IPentCl-Pd-DMS | Me-THF | Cs2CO3 | 88 | 87 | 90 | 89.8351 | 100 | 100 | 100 | 96 | 92 | 90 | 100 | 100
INonCl-Pd-DMS | Me-THF | Cs2CO3 | 57 | 37 | 76 | 88.8904 | 65 | 39 | 90 | 96 | 75 | 88 | 94 | 100
IPriPr-Pd-DMS | Me-THF | Cs2CO3 | 85 | 87 | 89 | 88.79441 | 100 | 100 | 100 | 97 | 89 | 87 | 100 | 100
IPr#-Pd-DMS | Me-THF | K3PO4 | 41 | 32 | 59 | 61.11181 | 46 | 34 | 65 | 62 | 59 | 58 | 69 | 70
BIAN-IMes-Pd-DMS | Me-THF | K3PO4 | 15 | 14 | 27 | 24.33341 | 16 | 13 | 24 | 18 | 25 | 22 | 31 | 29
BIAN-IPr-Pd-DMS | Me-THF | K3PO4 | 18 | 17 | 31 | 19.04562 | 18 | 16 | 29 | 13 | 29 | 17 | 36 | 24
BIAN-IPr#-Pd-DMS | Me-THF | K3PO4 | 6 | 5 | 7 | 7.035327 | 10 | 6 | 6 | 4 | 5 | 5 | 11 | 10
IPrCl-Pd-DMS | Me-THF | K3PO4 | 36 | 35 | 57 | 58.83895 | 41 | 37 | 57 | 57 | 54 | 55 | 63 | 66
IPentCl-Pd-DMS | Me-THF | K3PO4 | 72 | 69 | 86 | 88.04237 | 87 | 79 | 99 | 96 | 88 | 89 | 100 | 100
INonCl-Pd-DMS | Me-THF | K3PO4 | 24 | 27 | 67 | 49.30409 | 28 | 30 | 74 | 50 | 66 | 47 | 80 | 59
IPriPr-Pd-DMS | Me-THF | K3PO4 | 20 | 23 | 66 | 66.39564 | 28 | 27 | 76 | 73 | 66 | 65 | 81 | 81
IPr#-Pd-DMS | Toluene | K2CO3 | 48 | 14 | 3 | 3.442489 |  |  |  |  | 2 | 1 | 5 | 0
BIAN-IMes-Pd-DMS | Toluene | K2CO3 | 3 | 3 | 3 | 3.442489 |  |  |  |  | 1 | 1 | 0 | 2
BIAN-IPr-Pd-DMS | Toluene | K2CO3 | 5 | 3 | 14 | 3.442489 |  |  |  |  | 1 | 1 | 1 | 0
BIAN-IPr#-Pd-DMS | Toluene | K2CO3 | 3 | 3 | 3 | 3.442489 |  |  |  |  | 1 | 1 | 0 | 3
IPrCl-Pd-DMS | Toluene | K2CO3 | 32 | 27 | 11 | 5.839351 |  |  |  |  | 4 | 4 | 5 | 7
IPentCl-Pd-DMS | Toluene | K2CO3 | 45 | 41 | 11 | 9.783337 |  |  |  |  | 9 | 7 | 6 | 7
INonCl-Pd-DMS | Toluene | K2CO3 | 67 | 51 | 15 | 9.541636 |  |  |  |  | 13 | 7 | 11 | 15
IPriPr-Pd-DMS | Toluene | K2CO3 | 3 | 3 | 3 | 3.442489 |  |  |  |  | 1 | 1 | 0 | 0
IPr#-Pd-DMS | Toluene | Cs2CO3 | 81 | 83 | 85 | 70.81025 |  |  |  |  | 86 | 69 | 92 | 79
BIAN-IMes-Pd-DMS | Toluene | Cs2CO3 | 8 | 8 | 15 | 13.24884 |  |  |  |  | 12 | 10 | 8 | 11
BIAN-IPr-Pd-DMS | Toluene | Cs2CO3 | 26 | 25 | 26 | 22.49234 |  |  |  |  | 24 | 20 | 25 | 22
BIAN-IPr#-Pd-DMS | Toluene | Cs2CO3 | 3 | 3 | 3 | 3.442489 |  |  |  |  | 2 | 2 | 1 | 3
IPrCl-Pd-DMS | Toluene | Cs2CO3 | 55 | 76 | 66 | 66.95312 |  |  |  |  | 62 | 62 | 68 | 70
IPentCl-Pd-DMS | Toluene | Cs2CO3 | 85 | 87 | 88 | 76.96275 |  |  |  |  | 89 | 76 | 92 | 87
INonCl-Pd-DMS | Toluene | Cs2CO3 | 82 | 86 | 97 | [5 empty] | 97 | 0 | 100 | 60
IPriPr-Pd-DMS | Toluene | Cs2CO3 | 81 | 87 | 96 | 70.53984 |  |  |  |  | 97 | 69 | 100 | 81
IPr#-Pd-DMS | Toluene | K3PO4 | 28 | 26 | 30 | 40.17346 |  |  |  |  | 28 | 37 | 29 | 40
BIAN-IMes-Pd-DMS | Toluene | K3PO4 | 6 | 6 | 6 | 6.217045 |  |  |  |  | 4 | 4 | 0 | 5
BIAN-IPr-Pd-DMS | Toluene | K3PO4 | 12 | 11 | 9 | 9.556897 |  |  |  |  | 6 | 6 | 3 | 9
BIAN-IPr#-Pd-DMS | Toluene | K3PO4 | 3 | 3 | 3 | 3.442489 |  |  |  |  | 1 | 1 | 2 | 6
IPrCl-Pd-DMS | Toluene | K3PO4 | 27 | 25 | 40 | 39.64473 |  |  |  |  | 35 | 34 | 31 | 39
IPentCl-Pd-DMS | Toluene | K3PO4 | 44 | 41 | 63 | 38.7071 |  |  |  |  | 62 | 37 | 63 | 42
INonCl-Pd-DMS | Toluene | K3PO4 | 38 | 39 | 69 | 45.10831 |  |  |  |  | 68 | 43 | 70 | 50
IPriPr-Pd-DMS | Toluene | K3PO4 | 9 | 12 | 17 | 16.97158 |  |  |  |  | 14 | 14 | 13 | 11

## final
Catalyst | Solvent | Base | Plate | Analysis | Plating | Yield | Conversion
IPr-Pd-DMS | EtOH | K2CO3 | 783 | UPLC | Method1 | 93 | 100
SIPr-Pd-DMS | EtOH | K2CO3 | 783 | UPLC | Method1 | 93 | 100
IMes-Pd-DMS | EtOH | K2CO3 | 783 | UPLC | Method1 | 38 | 36
SIMes-Pd-DMS | EtOH | K2CO3 | 783 | UPLC | Method1 | 32 | 99
IDD-Pd-DMS | EtOH | K2CO3 | 783 | UPLC | Method1 | 11 | 11
SIDD-Pd-DMS | EtOH | K2CO3 | 783 | UPLC | Method1 | 7 | 3
IPr*-Pd-DMS | EtOH | K2CO3 | 783 | UPLC | Method1 | 78 | 100
IPr*OMe-Pd-DMS | EtOH | K2CO3 | 783 | UPLC | Method1 | 76 | 100
IPr-Pd-DMS | EtOH | Cs2CO3 | 783 | UPLC | Method1 | 91 | 100
SIPr-Pd-DMS | EtOH | Cs2CO3 | 783 | UPLC | Method1 | 19 | 28
IMes-Pd-DMS | EtOH | Cs2CO3 | 783 | UPLC | Method1 | 35 | 39
SIMes-Pd-DMS | EtOH | Cs2CO3 | 783 | UPLC | Method1 | 17 | 21
IDD-Pd-DMS | EtOH | Cs2CO3 | 783 | UPLC | Method1 | 14 | 34
SIDD-Pd-DMS | EtOH | Cs2CO3 | 783 | UPLC | Method1 | 10 | 25
IPr*-Pd-DMS | EtOH | Cs2CO3 | 783 | UPLC | Method1 | 11 | 41
IPr*OMe-Pd-DMS | EtOH | Cs2CO3 | 783 | UPLC | Method1 | 9 | 37
IPr-Pd-DMS | EtOH | K3PO4 | 783 | UPLC | Method1 | 94 | 100
SIPr-Pd-DMS | EtOH | K3PO4 | 783 | UPLC | Method1 | 84 | 100
IMes-Pd-DMS | EtOH | K3PO4 | 783 | UPLC | Method1 | 14 | 13
SIMes-Pd-DMS | EtOH | K3PO4 | 783 | UPLC | Method1 | 20 | 23
IDD-Pd-DMS | EtOH | K3PO4 | 783 | UPLC | Method1 | 8 | 14
SIDD-Pd-DMS | EtOH | K3PO4 | 783 | UPLC | Method1 | 8 | 15
IPr*-Pd-DMS | EtOH | K3PO4 | 783 | UPLC | Method1 | 37 | 100
IPr*OMe-Pd-DMS | EtOH | K3PO4 | 783 | UPLC | Method1 | 30 | 100
IPr-Pd-DMS | iPrOAc | K2CO3 | 783 | UPLC | Method1 | 30 | 30
SIPr-Pd-DMS | iPrOAc | K2CO3 | 783 | UPLC | Method1 | 16 | 16
IMes-Pd-DMS | iPrOAc | K2CO3 | 783 | UPLC | Method1 | 15 | 22
SIMes-Pd-DMS | iPrOAc | K2CO3 | 783 | UPLC | Method1 | 9 | 11
IDD-Pd-DMS | iPrOAc | K2CO3 | 783 | UPLC | Method1 | 5 | 1
SIDD-Pd-DMS | iPrOAc | K2CO3 | 783 | UPLC | Method1 | 12 | 13
IPr*-Pd-DMS | iPrOAc | K2CO3 | 783 | UPLC | Method1 | 26 | 33
IPr*OMe-Pd-DMS | iPrOAc | K2CO3 | 783 | UPLC | Method1 | 23 | 25
IPr-Pd-DMS | iPrOAc | Cs2CO3 | 783 | UPLC | Method1 | 92 | 100
SIPr-Pd-DMS | iPrOAc | Cs2CO3 | 783 | UPLC | Method1 | 87 | 98
IMes-Pd-DMS | iPrOAc | Cs2CO3 | 783 | UPLC | Method1 | 44 | 50
SIMes-Pd-DMS | iPrOAc | Cs2CO3 | 783 | UPLC | Method1 | 38 | 44
IDD-Pd-DMS | iPrOAc | Cs2CO3 | 783 | UPLC | Method1 | 7 | 6
SIDD-Pd-DMS | iPrOAc | Cs2CO3 | 783 | UPLC | Method1 | 45 | 52
IPr*-Pd-DMS | iPrOAc | Cs2CO3 | 783 | UPLC | Method1 | 43 | 51
IPr*OMe-Pd-DMS | iPrOAc | Cs2CO3 | 783 | UPLC | Method1 | 46 | 56
IPr-Pd-DMS | iPrOAc | K3PO4 | 783 | UPLC | Method1 | 93 | 98
SIPr-Pd-DMS | iPrOAc | K3PO4 | 783 | UPLC | Method1 | 45 | 53
IMes-Pd-DMS | iPrOAc | K3PO4 | 783 | UPLC | Method1 | 40 | 48
SIMes-Pd-DMS | iPrOAc | K3PO4 | 783 | UPLC | Method1 | 32 | 31
IDD-Pd-DMS | iPrOAc | K3PO4 | 783 | UPLC | Method1 | 11 | 12
SIDD-Pd-DMS | iPrOAc | K3PO4 | 783 | UPLC | Method1 | 40 | 46
IPr*-Pd-DMS | iPrOAc | K3PO4 | 783 | UPLC | Method1 | 33 | 42
IPr*OMe-Pd-DMS | iPrOAc | K3PO4 | 783 | UPLC | Method1 | 22 | 26
IPr-Pd-DMS | Me-THF | K2CO3 | 783 | UPLC | Method1 | 15 | 7
SIPr-Pd-DMS | Me-THF | K2CO3 | 783 | UPLC | Method1 | 8 | 4
IMes-Pd-DMS | Me-THF | K2CO3 | 783 | UPLC | Method1 | 8 | 1
SIMes-Pd-DMS | Me-THF | K2CO3 | 783 | UPLC | Method1 | 5 | 0
IDD-Pd-DMS | Me-THF | K2CO3 | 783 | UPLC | Method1 | 3 | 0
SIDD-Pd-DMS | Me-THF | K2CO3 | 783 | UPLC | Method1 | 8 | 0
IPr*-Pd-DMS | Me-THF | K2CO3 | 783 | UPLC | Method1 | 16 | 15
IPr*OMe-Pd-DMS | Me-THF | K2CO3 | 783 | UPLC | Method1 | 13 | 10
IPr-Pd-DMS | Me-THF | Cs2CO3 | 783 | UPLC | Method1 | 95 | 100
SIPr-Pd-DMS | Me-THF | Cs2CO3 | 783 | UPLC | Method1 | 94 | 97
IMes-Pd-DMS | Me-THF | Cs2CO3 | 783 | UPLC | Method1 | 63 | 62
SIMes-Pd-DMS | Me-THF | Cs2CO3 | 783 | UPLC | Method1 | 27 | 24
IDD-Pd-DMS | Me-THF | Cs2CO3 | 783 | UPLC | Method1 | 7 | 1
SIDD-Pd-DMS | Me-THF | Cs2CO3 | 783 | UPLC | Method1 | 24 | 20
IPr*-Pd-DMS | Me-THF | Cs2CO3 | 783 | UPLC | Method1 | 20 | 16
IPr*OMe-Pd-DMS | Me-THF | Cs2CO3 | 783 | UPLC | Method1 | 29 | 26
IPr-Pd-DMS | Me-THF | K3PO4 | 783 | UPLC | Method1 | 55 | 55
SIPr-Pd-DMS | Me-THF | K3PO4 | 783 | UPLC | Method1 | 30 | 32
IMes-Pd-DMS | Me-THF | K3PO4 | 783 | UPLC | Method1 | 20 | 18
SIMes-Pd-DMS | Me-THF | K3PO4 | 783 | UPLC | Method1 | 13 | 9
IDD-Pd-DMS | Me-THF | K3PO4 | 783 | UPLC | Method1 | 5 | 0
SIDD-Pd-DMS | Me-THF | K3PO4 | 783 | UPLC | Method1 | 13 | 5
IPr*-Pd-DMS | Me-THF | K3PO4 | 783 | UPLC | Method1 | 18 | 14
IPr*OMe-Pd-DMS | Me-THF | K3PO4 | 783 | UPLC | Method1 | 12 | 5
IPr-Pd-DMS | Toluene | K2CO3 | 783 | UPLC | Method1 | 11
SIPr-Pd-DMS | Toluene | K2CO3 | 783 | UPLC | Method1 | 7
IMes-Pd-DMS | Toluene | K2CO3 | 783 | UPLC | Method1 | 3
SIMes-Pd-DMS | Toluene | K2CO3 | 783 | UPLC | Method1 | 3
IDD-Pd-DMS | Toluene | K2CO3 | 783 | UPLC | Method1 | 3
SIDD-Pd-DMS | Toluene | K2CO3 | 783 | UPLC | Method1 | 3
IPr*-Pd-DMS | Toluene | K2CO3 | 783 | UPLC | Method1 | 21
IPr*OMe-Pd-DMS | Toluene | K2CO3 | 783 | UPLC | Method1 | 19
IPr-Pd-DMS | Toluene | Cs2CO3 | 783 | UPLC | Method1 | 73
SIPr-Pd-DMS | Toluene | Cs2CO3 | 783 | UPLC | Method1 | 57
IMes-Pd-DMS | Toluene | Cs2CO3 | 783 | UPLC | Method1 | 13
SIMes-Pd-DMS | Toluene | Cs2CO3 | 783 | UPLC | Method1 | 15
IDD-Pd-DMS | Toluene | Cs2CO3 | 783 | UPLC | Method1 | 3
SIDD-Pd-DMS | Toluene | Cs2CO3 | 783 | UPLC | Method1 | 6
IPr*-Pd-DMS | Toluene | Cs2CO3 | 783 | UPLC | Method1 | 91
IPr*OMe-Pd-DMS | Toluene | Cs2CO3 | 783 | UPLC | Method1 | 84
IPr-Pd-DMS | Toluene | K3PO4 | 783 | UPLC | Method1 | 23
SIPr-Pd-DMS | Toluene | K3PO4 | 783 | UPLC | Method1 | 20
IMes-Pd-DMS | Toluene | K3PO4 | 783 | UPLC | Method1 | 15
SIMes-Pd-DMS | Toluene | K3PO4 | 783 | UPLC | Method1 | 9
IDD-Pd-DMS | Toluene | K3PO4 | 783 | UPLC | Method1 | 3
SIDD-Pd-DMS | Toluene | K3PO4 | 783 | UPLC | Method1 | 5
IPr*-Pd-DMS | Toluene | K3PO4 | 783 | UPLC | Method1 | 19
IPr*OMe-Pd-DMS | Toluene | K3PO4 | 783 | UPLC | Method1 | 15
IPr-Pd-DMS | EtOH | K2CO3 | 783bis | UPLC | Method1 | 85 | 100
SIPr-Pd-DMS | EtOH | K2CO3 | 783bis | UPLC | Method1 | 84 | 100
IMes-Pd-DMS | EtOH | K2CO3 | 783bis | UPLC | Method1 | 39 | 44
SIMes-Pd-DMS | EtOH | K2CO3 | 783bis | UPLC | Method1 | 31 | 40
IDD-Pd-DMS | EtOH | K2CO3 | 783bis | UPLC | Method1 | 10 | 27
SIDD-Pd-DMS | EtOH | K2CO3 | 783bis | UPLC | Method1 | 7 | 12
IPr*-Pd-DMS | EtOH | K2CO3 | 783bis | UPLC | Method1 | 71 | 100
IPr*OMe-Pd-DMS | EtOH | K2CO3 | 783bis | UPLC | Method1 | 77 | 100
IPr-Pd-DMS | EtOH | Cs2CO3 | 783bis | UPLC | Method1 | 77 | 100
SIPr-Pd-DMS | EtOH | Cs2CO3 | 783bis | UPLC | Method1 | 17 | 33
IMes-Pd-DMS | EtOH | Cs2CO3 | 783bis | UPLC | Method1 | 42 | 54
SIMes-Pd-DMS | EtOH | Cs2CO3 | 783bis | UPLC | Method1 | 17 | 29
IDD-Pd-DMS | EtOH | Cs2CO3 | 783bis | UPLC | Method1 | 15 | 50
SIDD-Pd-DMS | EtOH | Cs2CO3 | 783bis | UPLC | Method1 | 10 | 29
IPr*-Pd-DMS | EtOH | Cs2CO3 | 783bis | UPLC | Method1 | 10 | 44
IPr*OMe-Pd-DMS | EtOH | Cs2CO3 | 783bis | UPLC | Method1 | 9 | 38
IPr-Pd-DMS | EtOH | K3PO4 | 783bis | UPLC | Method1 | 88 | 100
SIPr-Pd-DMS | EtOH | K3PO4 | 783bis | UPLC | Method1 | 77 | 100
IMes-Pd-DMS | EtOH | K3PO4 | 783bis | UPLC | Method1 | 16 | 20
SIMes-Pd-DMS | EtOH | K3PO4 | 783bis | UPLC | Method1 | 19 | 27
IDD-Pd-DMS | EtOH | K3PO4 | 783bis | UPLC | Method1 | 8 | 22
SIDD-Pd-DMS | EtOH | K3PO4 | 783bis | UPLC | Method1 | 8 | 19
IPr*-Pd-DMS | EtOH | K3PO4 | 783bis | UPLC | Method1 | 35 | 100
IPr*OMe-Pd-DMS | EtOH | K3PO4 | 783bis | UPLC | Method1 | 37 | 100
IPr-Pd-DMS | iPrOAc | K2CO3 | 783bis | UPLC | Method1 | 30 | 33
SIPr-Pd-DMS | iPrOAc | K2CO3 | 783bis | UPLC | Method1 | 17 | 19
IMes-Pd-DMS | iPrOAc | K2CO3 | 783bis | UPLC | Method1 | 15 | 22
SIMes-Pd-DMS | iPrOAc | K2CO3 | 783bis | UPLC | Method1 | 10 | 11
IDD-Pd-DMS | iPrOAc | K2CO3 | 783bis | UPLC | Method1 | 5 | 4
SIDD-Pd-DMS | iPrOAc | K2CO3 | 783bis | UPLC | Method1 | 9 | 10
IPr*-Pd-DMS | iPrOAc | K2CO3 | 783bis | UPLC | Method1 | 27 | 31
IPr*OMe-Pd-DMS | iPrOAc | K2CO3 | 783bis | UPLC | Method1 | 23 | 29
IPr-Pd-DMS | iPrOAc | Cs2CO3 | 783bis | UPLC | Method1 | 88 | 100
SIPr-Pd-DMS | iPrOAc | Cs2CO3 | 783bis | UPLC | Method1 | 80 | 94
IMes-Pd-DMS | iPrOAc | Cs2CO3 | 783bis | UPLC | Method1 | 55 | 64
SIMes-Pd-DMS | iPrOAc | Cs2CO3 | 783bis | UPLC | Method1 | 51 | 58
IDD-Pd-DMS | iPrOAc | Cs2CO3 | 783bis | UPLC | Method1 | 7 | 18
SIDD-Pd-DMS | iPrOAc | Cs2CO3 | 783bis | UPLC | Method1 | 51 | 65
IPr*-Pd-DMS | iPrOAc | Cs2CO3 | 783bis | UPLC | Method1 | 40 | 58
IPr*OMe-Pd-DMS | iPrOAc | Cs2CO3 | 783bis | UPLC | Method1 | 42 | 51
IPr-Pd-DMS | iPrOAc | K3PO4 | 783bis | UPLC | Method1 | 81 | 93
SIPr-Pd-DMS | iPrOAc | K3PO4 | 783bis | UPLC | Method1 | 43 | 49
IMes-Pd-DMS | iPrOAc | K3PO4 | 783bis | UPLC | Method1 | 42 | 50
SIMes-Pd-DMS | iPrOAc | K3PO4 | 783bis | UPLC | Method1 | 31 | 36
IDD-Pd-DMS | iPrOAc | K3PO4 | 783bis | UPLC | Method1 | 9 | 10
SIDD-Pd-DMS | iPrOAc | K3PO4 | 783bis | UPLC | Method1 | 41 | 49
IPr*-Pd-DMS | iPrOAc | K3PO4 | 783bis | UPLC | Method1 | 30 | 43
IPr*OMe-Pd-DMS | iPrOAc | K3PO4 | 783bis | UPLC | Method1 | 20 | 23
IPr-Pd-DMS | Me-THF | K2CO3 | 783bis | UPLC | Method1 | 16 | 15
SIPr-Pd-DMS | Me-THF | K2CO3 | 783bis | UPLC | Method1 | 9 | 8
IMes-Pd-DMS | Me-THF | K2CO3 | 783bis | UPLC | Method1 | 9 | 7
SIMes-Pd-DMS | Me-THF | K2CO3 | 783bis | UPLC | Method1 | 5 | 3
IDD-Pd-DMS | Me-THF | K2CO3 | 783bis | UPLC | Method1 | 3 | 2
SIDD-Pd-DMS | Me-THF | K2CO3 | 783bis | UPLC | Method1 | 8 | 8
IPr*-Pd-DMS | Me-THF | K2CO3 | 783bis | UPLC | Method1 | 18 | 20
IPr*OMe-Pd-DMS | Me-THF | K2CO3 | 783bis | UPLC | Method1 | 16 | 15
IPr-Pd-DMS | Me-THF | Cs2CO3 | 783bis | UPLC | Method1 | 90 | 100
SIPr-Pd-DMS | Me-THF | Cs2CO3 | 783bis | UPLC | Method1 | 79 | 89
IMes-Pd-DMS | Me-THF | Cs2CO3 | 783bis | UPLC | Method1 | 55 | 60
SIMes-Pd-DMS | Me-THF | Cs2CO3 | 783bis | UPLC | Method1 | 28 | 29
IDD-Pd-DMS | Me-THF | Cs2CO3 | 783bis | UPLC | Method1 | 9 | 7
SIDD-Pd-DMS | Me-THF | Cs2CO3 | 783bis | UPLC | Method1 | 19 | 19
IPr*-Pd-DMS | Me-THF | Cs2CO3 | 783bis | UPLC | Method1 | 31 | 35
IPr*OMe-Pd-DMS | Me-THF | Cs2CO3 | 783bis | UPLC | Method1 | 28 | 29
IPr-Pd-DMS | Me-THF | K3PO4 | 783bis | UPLC | Method1 | 58 | 65
SIPr-Pd-DMS | Me-THF | K3PO4 | 783bis | UPLC | Method1 | 31 | 35
IMes-Pd-DMS | Me-THF | K3PO4 | 783bis | UPLC | Method1 | 28 | 30
SIMes-Pd-DMS | Me-THF | K3PO4 | 783bis | UPLC | Method1 | 19 | 18
IDD-Pd-DMS | Me-THF | K3PO4 | 783bis | UPLC | Method1 | 5 | 3
SIDD-Pd-DMS | Me-THF | K3PO4 | 783bis | UPLC | Method1 | 11 | 8
IPr*-Pd-DMS | Me-THF | K3PO4 | 783bis | UPLC | Method1 | 19 | 19
IPr*OMe-Pd-DMS | Me-THF | K3PO4 | 783bis | UPLC | Method1 | 13 | 14
IPr-Pd-DMS | Toluene | K2CO3 | 783bis | UPLC | Method1 | 12
SIPr-Pd-DMS | Toluene | K2CO3 | 783bis | UPLC | Method1 | 7
IMes-Pd-DMS | Toluene | K2CO3 | 783bis | UPLC | Method1 | 3
SIMes-Pd-DMS | Toluene | K2CO3 | 783bis | UPLC | Method1 | 3
IDD-Pd-DMS | Toluene | K2CO3 | 783bis | UPLC | Method1 | 3
SIDD-Pd-DMS | Toluene | K2CO3 | 783bis | UPLC | Method1 | 3
IPr*-Pd-DMS | Toluene | K2CO3 | 783bis | UPLC | Method1 | 21
IPr*OMe-Pd-DMS | Toluene | K2CO3 | 783bis | UPLC | Method1 | 19
IPr-Pd-DMS | Toluene | Cs2CO3 | 783bis | UPLC | Method1 | 64
SIPr-Pd-DMS | Toluene | Cs2CO3 | 783bis | UPLC | Method1 | 47
IMes-Pd-DMS | Toluene | Cs2CO3 | 783bis | UPLC | Method1 | 15
SIMes-Pd-DMS | Toluene | Cs2CO3 | 783bis | UPLC | Method1 | 16
IDD-Pd-DMS | Toluene | Cs2CO3 | 783bis | UPLC | Method1 | 3
SIDD-Pd-DMS | Toluene | Cs2CO3 | 783bis | UPLC | Method1 | 7
IPr*-Pd-DMS | Toluene | Cs2CO3 | 783bis | UPLC | Method1 | 85
IPr*OMe-Pd-DMS | Toluene | Cs2CO3 | 783bis | UPLC | Method1 | 67
IPr-Pd-DMS | Toluene | K3PO4 | 783bis | UPLC | Method1 | 20
SIPr-Pd-DMS | Toluene | K3PO4 | 783bis | UPLC | Method1 | 13
IMes-Pd-DMS | Toluene | K3PO4 | 783bis | UPLC | Method1 | 13
SIMes-Pd-DMS | Toluene | K3PO4 | 783bis | UPLC | Method1 | 8
IDD-Pd-DMS | Toluene | K3PO4 | 783bis | UPLC | Method1 | 3
SIDD-Pd-DMS | Toluene | K3PO4 | 783bis | UPLC | Method1 | 6
IPr*-Pd-DMS | Toluene | K3PO4 | 783bis | UPLC | Method1 | 20
IPr*OMe-Pd-DMS | Toluene | K3PO4 | 783bis | UPLC | Method1 | 15
IPr-Pd-DMS | EtOH | K2CO3 | 797 | UPLC | Method2 | 69 | 100
SIPr-Pd-DMS | EtOH | K2CO3 | 797 | UPLC | Method2 | 86 | 100
IMes-Pd-DMS | EtOH | K2CO3 | 797 | UPLC | Method2 | 41 | 41
SIMes-Pd-DMS | EtOH | K2CO3 | 797 | UPLC | Method2 | 31 | 43
IDD-Pd-DMS | EtOH | K2CO3 | 797 | UPLC | Method2 | 11 | 28
SIDD-Pd-DMS | EtOH | K2CO3 | 797 | UPLC | Method2 | 6 | 6
IPr*-Pd-DMS | EtOH | K2CO3 | 797 | UPLC | Method2 | 72 | 100
IPr*OMe-Pd-DMS | EtOH | K2CO3 | 797 | UPLC | Method2 | 63 | 100
IPr-Pd-DMS | EtOH | Cs2CO3 | 797 | UPLC | Method2 | 73 | 90
SIPr-Pd-DMS | EtOH | Cs2CO3 | 797 | UPLC | Method2 | 10 | 19
IMes-Pd-DMS | EtOH | Cs2CO3 | 797 | UPLC | Method2 | 33 | 35
SIMes-Pd-DMS | EtOH | Cs2CO3 | 797 | UPLC | Method2 | 11 | 12
IDD-Pd-DMS | EtOH | Cs2CO3 | 797 | UPLC | Method2 | 13 | 34
SIDD-Pd-DMS | EtOH | Cs2CO3 | 797 | UPLC | Method2 | 8 | 16
IPr*-Pd-DMS | EtOH | Cs2CO3 | 797 | UPLC | Method2 | 7 | 32
IPr*OMe-Pd-DMS | EtOH | Cs2CO3 | 797 | UPLC | Method2 | 6 | 36
IPr-Pd-DMS | EtOH | K3PO4 | 797 | UPLC | Method2 | 93 | 100
SIPr-Pd-DMS | EtOH | K3PO4 | 797 | UPLC | Method2 | 82 | 100
IMes-Pd-DMS | EtOH | K3PO4 | 797 | UPLC | Method2 | 31 | 32
SIMes-Pd-DMS | EtOH | K3PO4 | 797 | UPLC | Method2 | 29 | 32
IDD-Pd-DMS | EtOH | K3PO4 | 797 | UPLC | Method2 | 10 | 17
SIDD-Pd-DMS | EtOH | K3PO4 | 797 | UPLC | Method2 | 9 | 16
IPr*-Pd-DMS | EtOH | K3PO4 | 797 | UPLC | Method2 | 40 | 100
IPr*OMe-Pd-DMS | EtOH | K3PO4 | 797 | UPLC | Method2 | 48 | 100
IPr-Pd-DMS | iPrOAc | K2CO3 | 797 | UPLC | Method2 | 14 | 16
SIPr-Pd-DMS | iPrOAc | K2CO3 | 797 | UPLC | Method2 | 9 | 11
IMes-Pd-DMS | iPrOAc | K2CO3 | 797 | UPLC | Method2 | 12 | 13
SIMes-Pd-DMS | iPrOAc | K2CO3 | 797 | UPLC | Method2 | 8 | 4
IDD-Pd-DMS | iPrOAc | K2CO3 | 797 | UPLC | Method2 | 5 | 0
SIDD-Pd-DMS | iPrOAc | K2CO3 | 797 | UPLC | Method2 | 9 | 3
IPr*-Pd-DMS | iPrOAc | K2CO3 | 797 | UPLC | Method2 | 11 | 5
IPr*OMe-Pd-DMS | iPrOAc | K2CO3 | 797 | UPLC | Method2 | 10 | 5
IPr-Pd-DMS | iPrOAc | Cs2CO3 | 797 | UPLC | Method2 | 94 | 100
SIPr-Pd-DMS | iPrOAc | Cs2CO3 | 797 | UPLC | Method2 | 86 | 95
IMes-Pd-DMS | iPrOAc | Cs2CO3 | 797 | UPLC | Method2 | 48 | 47
SIMes-Pd-DMS | iPrOAc | Cs2CO3 | 797 | UPLC | Method2 | 42 | 46
IDD-Pd-DMS | iPrOAc | Cs2CO3 | 797 | UPLC | Method2 | 21 | 19
SIDD-Pd-DMS | iPrOAc | Cs2CO3 | 797 | UPLC | Method2 | 57 | 62
IPr*-Pd-DMS | iPrOAc | Cs2CO3 | 797 | UPLC | Method2 | 27 | 25
IPr*OMe-Pd-DMS | iPrOAc | Cs2CO3 | 797 | UPLC | Method2 | 18 | 15
IPr-Pd-DMS | iPrOAc | K3PO4 | 797 | UPLC | Method2 | 74 | 76
SIPr-Pd-DMS | iPrOAc | K3PO4 | 797 | UPLC | Method2 | 40 | 39
IMes-Pd-DMS | iPrOAc | K3PO4 | 797 | UPLC | Method2 | 32 | 32
SIMes-Pd-DMS | iPrOAc | K3PO4 | 797 | UPLC | Method2 | 25 | 22
IDD-Pd-DMS | iPrOAc | K3PO4 | 797 | UPLC | Method2 | 7 | 7
SIDD-Pd-DMS | iPrOAc | K3PO4 | 797 | UPLC | Method2 | 31 | 38
IPr*-Pd-DMS | iPrOAc | K3PO4 | 797 | UPLC | Method2 | 45 | 50
IPr*OMe-Pd-DMS | iPrOAc | K3PO4 | 797 | UPLC | Method2 | 39 | 46
IPr-Pd-DMS | Me-THF | K2CO3 | 797 | UPLC | Method2 | 10 | 3
SIPr-Pd-DMS | Me-THF | K2CO3 | 797 | UPLC | Method2 | 6 | 4
IMes-Pd-DMS | Me-THF | K2CO3 | 797 | UPLC | Method2 | 5 | 0
SIMes-Pd-DMS | Me-THF | K2CO3 | 797 | UPLC | Method2 | 3 | 0
IDD-Pd-DMS | Me-THF | K2CO3 | 797 | UPLC | Method2 | 3 | 0
SIDD-Pd-DMS | Me-THF | K2CO3 | 797 | UPLC | Method2 | 5 | 0
IPr*-Pd-DMS | Me-THF | K2CO3 | 797 | UPLC | Method2 | 6 | 0
IPr*OMe-Pd-DMS | Me-THF | K2CO3 | 797 | UPLC | Method2 | 6 | 1
IPr-Pd-DMS | Me-THF | Cs2CO3 | 797 | UPLC | Method2 | 93 | 100
SIPr-Pd-DMS | Me-THF | Cs2CO3 | 797 | UPLC | Method2 | 68 | 76
IMes-Pd-DMS | Me-THF | Cs2CO3 | 797 | UPLC | Method2 | 44 | 43
SIMes-Pd-DMS | Me-THF | Cs2CO3 | 797 | UPLC | Method2 | 27 | 26
IDD-Pd-DMS | Me-THF | Cs2CO3 | 797 | UPLC | Method2 | 12 | 13
SIDD-Pd-DMS | Me-THF | Cs2CO3 | 797 | UPLC | Method2 | 27 | 31
IPr*-Pd-DMS | Me-THF | Cs2CO3 | 797 | UPLC | Method2 | 13 | 8
IPr*OMe-Pd-DMS | Me-THF | Cs2CO3 | 797 | UPLC | Method2 | 11 | 9
IPr-Pd-DMS | Me-THF | K3PO4 | 797 | UPLC | Method2 | 47 | 46
SIPr-Pd-DMS | Me-THF | K3PO4 | 797 | UPLC | Method2 | 27 | 28
IMes-Pd-DMS | Me-THF | K3PO4 | 797 | UPLC | Method2 | 23 | 22
SIMes-Pd-DMS | Me-THF | K3PO4 | 797 | UPLC | Method2 | 17 | 16
IDD-Pd-DMS | Me-THF | K3PO4 | 797 | UPLC | Method2 | 5 | 0
SIDD-Pd-DMS | Me-THF | K3PO4 | 797 | UPLC | Method2 | 11 | 7
IPr*-Pd-DMS | Me-THF | K3PO4 | 797 | UPLC | Method2 | 35 | 37
IPr*OMe-Pd-DMS | Me-THF | K3PO4 | 797 | UPLC | Method2 | 27 | 26
IPr-Pd-DMS | Toluene | K2CO3 | 797 | UPLC | Method2 | 10
SIPr-Pd-DMS | Toluene | K2CO3 | 797 | UPLC | Method2 | 5
IMes-Pd-DMS | Toluene | K2CO3 | 797 | UPLC | Method2 | 3
SIMes-Pd-DMS | Toluene | K2CO3 | 797 | UPLC | Method2 | 3
IDD-Pd-DMS | Toluene | K2CO3 | 797 | UPLC | Method2 | 3
SIDD-Pd-DMS | Toluene | K2CO3 | 797 | UPLC | Method2 | 3
IPr*-Pd-DMS | Toluene | K2CO3 | 797 | UPLC | Method2 | 9
IPr*OMe-Pd-DMS | Toluene | K2CO3 | 797 | UPLC | Method2 | 9
IPr-Pd-DMS | Toluene | Cs2CO3 | 797 | UPLC | Method2 | 82
SIPr-Pd-DMS | Toluene | Cs2CO3 | 797 | UPLC | Method2 | 59
IMes-Pd-DMS | Toluene | Cs2CO3 | 797 | UPLC | Method2 | 21
SIMes-Pd-DMS | Toluene | Cs2CO3 | 797 | UPLC | Method2 | 17
IDD-Pd-DMS | Toluene | Cs2CO3 | 797 | UPLC | Method2 | 3
SIDD-Pd-DMS | Toluene | Cs2CO3 | 797 | UPLC | Method2 | 9
IPr*-Pd-DMS | Toluene | Cs2CO3 | 797 | UPLC | Method2 | 28
IPr*OMe-Pd-DMS | Toluene | Cs2CO3 | 797 | UPLC | Method2 | 8
IPr-Pd-DMS | Toluene | K3PO4 | 797 | UPLC | Method2 | 19
SIPr-Pd-DMS | Toluene | K3PO4 | 797 | UPLC | Method2 | 10
IMes-Pd-DMS | Toluene | K3PO4 | 797 | UPLC | Method2 | 11
SIMes-Pd-DMS | Toluene | K3PO4 | 797 | UPLC | Method2 | 6
IDD-Pd-DMS | Toluene | K3PO4 | 797 | UPLC | Method2 | 3
SIDD-Pd-DMS | Toluene | K3PO4 | 797 | UPLC | Method2 | 3
IPr*-Pd-DMS | Toluene | K3PO4 | 797 | UPLC | Method2 | 27
IPr*OMe-Pd-DMS | Toluene | K3PO4 | 797 | UPLC | Method2 | 22
IPr-Pd-DMS | EtOH | K2CO3 | 825 | UPLC | Method2 | 64 | 100
SIPr-Pd-DMS | EtOH | K2CO3 | 825 | UPLC | Method2 | 93 | 100
IMes-Pd-DMS | EtOH | K2CO3 | 825 | UPLC | Method2 | 40 | 48
SIMes-Pd-DMS | EtOH | K2CO3 | 825 | UPLC | Method2 | 33 | 44
IDD-Pd-DMS | EtOH | K2CO3 | 825 | UPLC | Method2 | 9 | 15
SIDD-Pd-DMS | EtOH | K2CO3 | 825 | UPLC | Method2 | 5 | 9
IPr*-Pd-DMS | EtOH | K2CO3 | 825 | UPLC | Method2 | 67 | 100
IPr*OMe-Pd-DMS | EtOH | K2CO3 | 825 | UPLC | Method2 | 67 | 100
IPr-Pd-DMS | EtOH | Cs2CO3 | 825 | UPLC | Method2 | 71 | 92
SIPr-Pd-DMS | EtOH | Cs2CO3 | 825 | UPLC | Method2 | 10 | 18
IMes-Pd-DMS | EtOH | Cs2CO3 | 825 | UPLC | Method2 | 39 | 45
SIMes-Pd-DMS | EtOH | Cs2CO3 | 825 | UPLC | Method2 | 11 | 19
IDD-Pd-DMS | EtOH | Cs2CO3 | 825 | UPLC | Method2 | 13 | 38
SIDD-Pd-DMS | EtOH | Cs2CO3 | 825 | UPLC | Method2 | 8 | 24
IPr*-Pd-DMS | EtOH | Cs2CO3 | 825 | UPLC | Method2 | 7 | 31
IPr*OMe-Pd-DMS | EtOH | Cs2CO3 | 825 | UPLC | Method2 | 14 | 29
IPr-Pd-DMS | EtOH | K3PO4 | 825 | UPLC | Method2 | 91 | 100
SIPr-Pd-DMS | EtOH | K3PO4 | 825 | UPLC | Method2 | 84 | 100
IMes-Pd-DMS | EtOH | K3PO4 | 825 | UPLC | Method2 | 31 | 34
SIMes-Pd-DMS | EtOH | K3PO4 | 825 | UPLC | Method2 | 34 | 43
IDD-Pd-DMS | EtOH | K3PO4 | 825 | UPLC | Method2 | 12 | 18
SIDD-Pd-DMS | EtOH | K3PO4 | 825 | UPLC | Method2 | 8 | 13
IPr*-Pd-DMS | EtOH | K3PO4 | 825 | UPLC | Method2 | 47 | 100
IPr*OMe-Pd-DMS | EtOH | K3PO4 | 825 | UPLC | Method2 | 51 | 100
IPr-Pd-DMS | iPrOAc | K2CO3 | 825 | UPLC | Method2 | 13 | 10
SIPr-Pd-DMS | iPrOAc | K2CO3 | 825 | UPLC | Method2 | 8 | 6
IMes-Pd-DMS | iPrOAc | K2CO3 | 825 | UPLC | Method2 | 11 | 21
SIMes-Pd-DMS | iPrOAc | K2CO3 | 825 | UPLC | Method2 | 6 | 19
IDD-Pd-DMS | iPrOAc | K2CO3 | 825 | UPLC | Method2 | 3 | 5
SIDD-Pd-DMS | iPrOAc | K2CO3 | 825 | UPLC | Method2 | 7 | 5
IPr*-Pd-DMS | iPrOAc | K2CO3 | 825 | UPLC | Method2 | 5 | 9
IPr*OMe-Pd-DMS | iPrOAc | K2CO3 | 825 | UPLC | Method2 | 8 | 5
IPr-Pd-DMS | iPrOAc | Cs2CO3 | 825 | UPLC | Method2 | 89 | 100
SIPr-Pd-DMS | iPrOAc | Cs2CO3 | 825 | UPLC | Method2 | 84 | 96
IMes-Pd-DMS | iPrOAc | Cs2CO3 | 825 | UPLC | Method2 | 49 | 54
SIMes-Pd-DMS | iPrOAc | Cs2CO3 | 825 | UPLC | Method2 | 38 | 40
IDD-Pd-DMS | iPrOAc | Cs2CO3 | 825 | UPLC | Method2 | 20 | 23
SIDD-Pd-DMS | iPrOAc | Cs2CO3 | 825 | UPLC | Method2 | 53 | 61
IPr*-Pd-DMS | iPrOAc | Cs2CO3 | 825 | UPLC | Method2 | 25 | 25
IPr*OMe-Pd-DMS | iPrOAc | Cs2CO3 | 825 | UPLC | Method2 | 17 | 27
IPr-Pd-DMS | iPrOAc | K3PO4 | 825 | UPLC | Method2 | 62 | 68
SIPr-Pd-DMS | iPrOAc | K3PO4 | 825 | UPLC | Method2 | 35 | 37
IMes-Pd-DMS | iPrOAc | K3PO4 | 825 | UPLC | Method2 | 37 | 43
SIMes-Pd-DMS | iPrOAc | K3PO4 | 825 | UPLC | Method2 | 29 | 30
IDD-Pd-DMS | iPrOAc | K3PO4 | 825 | UPLC | Method2 | 10 | 8
SIDD-Pd-DMS | iPrOAc | K3PO4 | 825 | UPLC | Method2 | 27 | 29
IPr*-Pd-DMS | iPrOAc | K3PO4 | 825 | UPLC | Method2 | 22 | 22
IPr*OMe-Pd-DMS | iPrOAc | K3PO4 | 825 | UPLC | Method2 | 13 | 18
IPr-Pd-DMS | Me-THF | K2CO3 | 825 | UPLC | Method2 | 7 | 0
SIPr-Pd-DMS | Me-THF | K2CO3 | 825 | UPLC | Method2 | 5 | 0
IMes-Pd-DMS | Me-THF | K2CO3 | 825 | UPLC | Method2 | 5 | 3
SIMes-Pd-DMS | Me-THF | K2CO3 | 825 | UPLC | Method2 | 3 | 1
IDD-Pd-DMS | Me-THF | K2CO3 | 825 | UPLC | Method2 | 3 | 0
SIDD-Pd-DMS | Me-THF | K2CO3 | 825 | UPLC | Method2 | 5 | 0
IPr*-Pd-DMS | Me-THF | K2CO3 | 825 | UPLC | Method2 | 5 | 2
IPr*OMe-Pd-DMS | Me-THF | K2CO3 | 825 | UPLC | Method2 | 5 | 5
IPr-Pd-DMS | Me-THF | Cs2CO3 | 825 | UPLC | Method2 | 91 | 100
SIPr-Pd-DMS | Me-THF | Cs2CO3 | 825 | UPLC | Method2 | 66 | 70
IMes-Pd-DMS | Me-THF | Cs2CO3 | 825 | UPLC | Method2 | 41 | 40
SIMes-Pd-DMS | Me-THF | Cs2CO3 | 825 | UPLC | Method2 | 25 | 23
IDD-Pd-DMS | Me-THF | Cs2CO3 | 825 | UPLC | Method2 | 13 | 11
SIDD-Pd-DMS | Me-THF | Cs2CO3 | 825 | UPLC | Method2 | 36 | 40
IPr*-Pd-DMS | Me-THF | Cs2CO3 | 825 | UPLC | Method2 | 10 | 9
IPr*OMe-Pd-DMS | Me-THF | Cs2CO3 | 825 | UPLC | Method2 | 15 | 20
IPr-Pd-DMS | Me-THF | K3PO4 | 825 | UPLC | Method2 | 35 | 35
SIPr-Pd-DMS | Me-THF | K3PO4 | 825 | UPLC | Method2 | 26 | 21
IMes-Pd-DMS | Me-THF | K3PO4 | 825 | UPLC | Method2 | 23 | 23
SIMes-Pd-DMS | Me-THF | K3PO4 | 825 | UPLC | Method2 | 16 | 14
IDD-Pd-DMS | Me-THF | K3PO4 | 825 | UPLC | Method2 | 5 | 0
SIDD-Pd-DMS | Me-THF | K3PO4 | 825 | UPLC | Method2 | 14 | 13
IPr*-Pd-DMS | Me-THF | K3PO4 | 825 | UPLC | Method2 | 21 | 19
IPr*OMe-Pd-DMS | Me-THF | K3PO4 | 825 | UPLC | Method2 | 15 | 14
IPr-Pd-DMS | Toluene | K2CO3 | 825 | UPLC | Method2 | 3
SIPr-Pd-DMS | Toluene | K2CO3 | 825 | UPLC | Method2 | 3
IMes-Pd-DMS | Toluene | K2CO3 | 825 | UPLC | Method2 | 3
SIMes-Pd-DMS | Toluene | K2CO3 | 825 | UPLC | Method2 | 3
IDD-Pd-DMS | Toluene | K2CO3 | 825 | UPLC | Method2 | 3
SIDD-Pd-DMS | Toluene | K2CO3 | 825 | UPLC | Method2 | 3
IPr*-Pd-DMS | Toluene | K2CO3 | 825 | UPLC | Method2 | 3
IPr*OMe-Pd-DMS | Toluene | K2CO3 | 825 | UPLC | Method2 | 3
IPr-Pd-DMS | Toluene | Cs2CO3 | 825 | UPLC | Method2 | 48
SIPr-Pd-DMS | Toluene | Cs2CO3 | 825 | UPLC | Method2 | 29
IMes-Pd-DMS | Toluene | Cs2CO3 | 825 | UPLC | Method2 | 22
SIMes-Pd-DMS | Toluene | Cs2CO3 | 825 | UPLC | Method2 | 17
IDD-Pd-DMS | Toluene | Cs2CO3 | 825 | UPLC | Method2 | 3
SIDD-Pd-DMS | Toluene | Cs2CO3 | 825 | UPLC | Method2 | 9
IPr*-Pd-DMS | Toluene | Cs2CO3 | 825 | UPLC | Method2 | 16
IPr*OMe-Pd-DMS | Toluene | Cs2CO3 | 825 | UPLC | Method2 | 16
IPr-Pd-DMS | Toluene | K3PO4 | 825 | UPLC | Method2 | 12
SIPr-Pd-DMS | Toluene | K3PO4 | 825 | UPLC | Method2 | 9
IMes-Pd-DMS | Toluene | K3PO4 | 825 | UPLC | Method2 | 11
SIMes-Pd-DMS | Toluene | K3PO4 | 825 | UPLC | Method2 | 3
IDD-Pd-DMS | Toluene | K3PO4 | 825 | UPLC | Method2 | 3
SIDD-Pd-DMS | Toluene | K3PO4 | 825 | UPLC | Method2 | 3
IPr*-Pd-DMS | Toluene | K3PO4 | 825 | UPLC | Method2 | 12
IPr*OMe-Pd-DMS | Toluene | K3PO4 | 825 | UPLC | Method2 | 8
IPr-Pd-DMS | EtOH | K2CO3 | 826 | UPLC | Method2 | 90 | 100
SIPr-Pd-DMS | EtOH | K2CO3 | 826 | UPLC | Method2 | 87 | 100
IMes-Pd-DMS | EtOH | K2CO3 | 826 | UPLC | Method2 | 44 | 49
SIMes-Pd-DMS | EtOH | K2CO3 | 826 | UPLC | Method2 | 40 | 45
IDD-Pd-DMS | EtOH | K2CO3 | 826 | UPLC | Method2 | 9 | 16
SIDD-Pd-DMS | EtOH | K2CO3 | 826 | UPLC | Method2 | 6 | 8
IPr*-Pd-DMS | EtOH | K2CO3 | 826 | UPLC | Method2 | 72 | 100
IPr*OMe-Pd-DMS | EtOH | K2CO3 | 826 | UPLC | Method2 | 67 | 100
IPr-Pd-DMS | EtOH | Cs2CO3 | 826 | UPLC | Method2 | 83 | 100
SIPr-Pd-DMS | EtOH | Cs2CO3 | 826 | UPLC | Method2 | 17 | 27
IMes-Pd-DMS | EtOH | Cs2CO3 | 826 | UPLC | Method2 | 54 | 65
SIMes-Pd-DMS | EtOH | Cs2CO3 | 826 | UPLC | Method2 | 19 | 31
IDD-Pd-DMS | EtOH | Cs2CO3 | 826 | UPLC | Method2 | 16 | 41
SIDD-Pd-DMS | EtOH | Cs2CO3 | 826 | UPLC | Method2 | 12 | 34
IPr*-Pd-DMS | EtOH | Cs2CO3 | 826 | UPLC | Method2 | 12 | 44
IPr*OMe-Pd-DMS | EtOH | Cs2CO3 | 826 | UPLC | Method2 | 9 | 37
IPr-Pd-DMS | EtOH | K3PO4 | 826 | UPLC | Method2 | 3 | 0
SIPr-Pd-DMS | EtOH | K3PO4 | 826 | UPLC | Method2 | 82 | 100
IMes-Pd-DMS | EtOH | K3PO4 | 826 | UPLC | Method2 | 25 | 28
SIMes-Pd-DMS | EtOH | K3PO4 | 826 | UPLC | Method2 | 32 | 39
IDD-Pd-DMS | EtOH | K3PO4 | 826 | UPLC | Method2 | 9 | 17
SIDD-Pd-DMS | EtOH | K3PO4 | 826 | UPLC | Method2 | 8 | 15
IPr*-Pd-DMS | EtOH | K3PO4 | 826 | UPLC | Method2 | 50 | 100
IPr*OMe-Pd-DMS | EtOH | K3PO4 | 826 | UPLC | Method2 | 49 | 100
IPr-Pd-DMS | iPrOAc | K2CO3 | 826 | UPLC | Method2 | 26 | 32
SIPr-Pd-DMS | iPrOAc | K2CO3 | 826 | UPLC | Method2 | 12 | 14
IMes-Pd-DMS | iPrOAc | K2CO3 | 826 | UPLC | Method2 | 14 | 27
SIMes-Pd-DMS | iPrOAc | K2CO3 | 826 | UPLC | Method2 | 8 | 12
IDD-Pd-DMS | iPrOAc | K2CO3 | 826 | UPLC | Method2 | 5 | 4
SIDD-Pd-DMS | iPrOAc | K2CO3 | 826 | UPLC | Method2 | 10 | 10
IPr*-Pd-DMS | iPrOAc | K2CO3 | 826 | UPLC | Method2 | 21 | 21
IPr*OMe-Pd-DMS | iPrOAc | K2CO3 | 826 | UPLC | Method2 | 17 | 18
IPr-Pd-DMS | iPrOAc | Cs2CO3 | 826 | UPLC | Method2 | 85 | 100
SIPr-Pd-DMS | iPrOAc | Cs2CO3 | 826 | UPLC | Method2 | 85 | 100
IMes-Pd-DMS | iPrOAc | Cs2CO3 | 826 | UPLC | Method2 | 67 | 77
SIMes-Pd-DMS | iPrOAc | Cs2CO3 | 826 | UPLC | Method2 | 46 | 51
IDD-Pd-DMS | iPrOAc | Cs2CO3 | 826 | UPLC | Method2 | 19 | 22
SIDD-Pd-DMS | iPrOAc | Cs2CO3 | 826 | UPLC | Method2 | 56 | 66
IPr*-Pd-DMS | iPrOAc | Cs2CO3 | 826 | UPLC | Method2 | 63 | 72
IPr*OMe-Pd-DMS | iPrOAc | Cs2CO3 | 826 | UPLC | Method2 | 47 | 55
IPr-Pd-DMS | iPrOAc | K3PO4 | 826 | UPLC | Method2 | 88 | 100
SIPr-Pd-DMS | iPrOAc | K3PO4 | 826 | UPLC | Method2 | 66 | 78
IMes-Pd-DMS | iPrOAc | K3PO4 | 826 | UPLC | Method2 | 56 | 65
SIMes-Pd-DMS | iPrOAc | K3PO4 | 826 | UPLC | Method2 | 43 | 47
IDD-Pd-DMS | iPrOAc | K3PO4 | 826 | UPLC | Method2 | 7 | 10
SIDD-Pd-DMS | iPrOAc | K3PO4 | 826 | UPLC | Method2 | 25 | 27
IPr*-Pd-DMS | iPrOAc | K3PO4 | 826 | UPLC | Method2 | 89 | 100
IPr*OMe-Pd-DMS | iPrOAc | K3PO4 | 826 | UPLC | Method2 | 85 | 100
IPr-Pd-DMS | Me-THF | K2CO3 | 826 | UPLC | Method2 | 15 | 13
SIPr-Pd-DMS | Me-THF | K2CO3 | 826 | UPLC | Method2 | 8 | 7
IMes-Pd-DMS | Me-THF | K2CO3 | 826 | UPLC | Method2 | 10 | 13
SIMes-Pd-DMS | Me-THF | K2CO3 | 826 | UPLC | Method2 | 5 | 5
IDD-Pd-DMS | Me-THF | K2CO3 | 826 | UPLC | Method2 | 4 | 2
SIDD-Pd-DMS | Me-THF | K2CO3 | 826 | UPLC | Method2 | 9 | 7
IPr*-Pd-DMS | Me-THF | K2CO3 | 826 | UPLC | Method2 | 17 | 15
IPr*OMe-Pd-DMS | Me-THF | K2CO3 | 826 | UPLC | Method2 | 12 | 17
IPr-Pd-DMS | Me-THF | Cs2CO3 | 826 | UPLC | Method2 | 89 | 100
SIPr-Pd-DMS | Me-THF | Cs2CO3 | 826 | UPLC | Method2 | 79 | 88
IMes-Pd-DMS | Me-THF | Cs2CO3 | 826 | UPLC | Method2 | 66 | 71
SIMes-Pd-DMS | Me-THF | Cs2CO3 | 826 | UPLC | Method2 | 36 | 36
IDD-Pd-DMS | Me-THF | Cs2CO3 | 826 | UPLC | Method2 | 19 | 21
SIDD-Pd-DMS | Me-THF | Cs2CO3 | 826 | UPLC | Method2 | 45 | 52
IPr*-Pd-DMS | Me-THF | Cs2CO3 | 826 | UPLC | Method2 | 26 | 24
IPr*OMe-Pd-DMS | Me-THF | Cs2CO3 | 826 | UPLC | Method2 | 30 | 36
IPr-Pd-DMS | Me-THF | K3PO4 | 826 | UPLC | Method2 | 89 | 100
SIPr-Pd-DMS | Me-THF | K3PO4 | 826 | UPLC | Method2 | 32 | 33
IMes-Pd-DMS | Me-THF | K3PO4 | 826 | UPLC | Method2 | 40 | 43
SIMes-Pd-DMS | Me-THF | K3PO4 | 826 | UPLC | Method2 | 27 | 27
IDD-Pd-DMS | Me-THF | K3PO4 | 826 | UPLC | Method2 | 5 | 1
SIDD-Pd-DMS | Me-THF | K3PO4 | 826 | UPLC | Method2 | 16 | 16
IPr*-Pd-DMS | Me-THF | K3PO4 | 826 | UPLC | Method2 | 56 | 62
IPr*OMe-Pd-DMS | Me-THF | K3PO4 | 826 | UPLC | Method2 | 40 | 50
IPr-Pd-DMS | Toluene | K2CO3 | 826 | UPLC | Method2 | 7
SIPr-Pd-DMS | Toluene | K2CO3 | 826 | UPLC | Method2 | 3
IMes-Pd-DMS | Toluene | K2CO3 | 826 | UPLC | Method2 | 3
SIMes-Pd-DMS | Toluene | K2CO3 | 826 | UPLC | Method2 | 3
IDD-Pd-DMS | Toluene | K2CO3 | 826 | UPLC | Method2 | 3
SIDD-Pd-DMS | Toluene | K2CO3 | 826 | UPLC | Method2 | 3
IPr*-Pd-DMS | Toluene | K2CO3 | 826 | UPLC | Method2 | 15
IPr*OMe-Pd-DMS | Toluene | K2CO3 | 826 | UPLC | Method2 | 14
IPr-Pd-DMS | Toluene | Cs2CO3 | 826 | UPLC | Method2 | 79
SIPr-Pd-DMS | Toluene | Cs2CO3 | 826 | UPLC | Method2 | 62
IMes-Pd-DMS | Toluene | Cs2CO3 | 826 | UPLC | Method2 | 20
SIMes-Pd-DMS | Toluene | Cs2CO3 | 826 | UPLC | Method2 | 15
IDD-Pd-DMS | Toluene | Cs2CO3 | 826 | UPLC | Method2 | 3
SIDD-Pd-DMS | Toluene | Cs2CO3 | 826 | UPLC | Method2 | 6
IPr*-Pd-DMS | Toluene | Cs2CO3 | 826 | UPLC | Method2 | 97
IPr*OMe-Pd-DMS | Toluene | Cs2CO3 | 826 | UPLC | Method2 | 78
IPr-Pd-DMS | Toluene | K3PO4 | 826 | UPLC | Method2 | 20
SIPr-Pd-DMS | Toluene | K3PO4 | 826 | UPLC | Method2 | 13
IMes-Pd-DMS | Toluene | K3PO4 | 826 | UPLC | Method2 | 16
SIMes-Pd-DMS | Toluene | K3PO4 | 826 | UPLC | Method2 | 7
IDD-Pd-DMS | Toluene | K3PO4 | 826 | UPLC | Method2 | 3
SIDD-Pd-DMS | Toluene | K3PO4 | 826 | UPLC | Method2 | 3
IPr*-Pd-DMS | Toluene | K3PO4 | 826 | UPLC | Method2 | 35
IPr*OMe-Pd-DMS | Toluene | K3PO4 | 826 | UPLC | Method2 | 41
IPr-Pd-DMS | EtOH | K2CO3 | 825 | GC | Method2 | 62 | 60
SIPr-Pd-DMS | EtOH | K2CO3 | 825 | GC | Method2 | 53 | 100
IMes-Pd-DMS | EtOH | K2CO3 | 825 | GC | Method2 | 38 | 52
SIMes-Pd-DMS | EtOH | K2CO3 | 825 | GC | Method2 | 31 | 47
IDD-Pd-DMS | EtOH | K2CO3 | 825 | GC | Method2 | 7 | 21
SIDD-Pd-DMS | EtOH | K2CO3 | 825 | GC | Method2 | 3 | 12
IPr*-Pd-DMS | EtOH | K2CO3 | 825 | GC | Method2 | 66 | 100
IPr*OMe-Pd-DMS | EtOH | K2CO3 | 825 | GC | Method2 | 70 | 100
IPr-Pd-DMS | EtOH | Cs2CO3 | 825 | GC | Method2 | 71 | 94
SIPr-Pd-DMS | EtOH | Cs2CO3 | 825 | GC | Method2 | 7 | 22
IMes-Pd-DMS | EtOH | Cs2CO3 | 825 | GC | Method2 | 36 | 47
SIMes-Pd-DMS | EtOH | Cs2CO3 | 825 | GC | Method2 | 9 | 20
IDD-Pd-DMS | EtOH | Cs2CO3 | 825 | GC | Method2 | 10 | 41
SIDD-Pd-DMS | EtOH | Cs2CO3 | 825 | GC | Method2 | 6 | 26
IPr*-Pd-DMS | EtOH | Cs2CO3 | 825 | GC | Method2 | 5 | 37
IPr*OMe-Pd-DMS | EtOH | Cs2CO3 | 825 | GC | Method2 | 4 | 32
IPr-Pd-DMS | EtOH | K3PO4 | 825 | GC | Method2 | 93 | 100
SIPr-Pd-DMS | EtOH | K3PO4 | 825 | GC | Method2 | 84 | 100
IMes-Pd-DMS | EtOH | K3PO4 | 825 | GC | Method2 | 28 | 37
SIMes-Pd-DMS | EtOH | K3PO4 | 825 | GC | Method2 | 32 | 47
IDD-Pd-DMS | EtOH | K3PO4 | 825 | GC | Method2 | 9 | 22
SIDD-Pd-DMS | EtOH | K3PO4 | 825 | GC | Method2 | 6 | 16
IPr*-Pd-DMS | EtOH | K3PO4 | 825 | GC | Method2 | 45 | 100
IPr*OMe-Pd-DMS | EtOH | K3PO4 | 825 | GC | Method2 | 50 | 100
IPr-Pd-DMS | iPrOAc | K2CO3 | 825 | GC | Method2 | 11 | 16
SIPr-Pd-DMS | iPrOAc | K2CO3 | 825 | GC | Method2 | 5 | 8
IMes-Pd-DMS | iPrOAc | K2CO3 | 825 | GC | Method2 | 9 | 13
SIMes-Pd-DMS | iPrOAc | K2CO3 | 825 | GC | Method2 | 4 | 20
IDD-Pd-DMS | iPrOAc | K2CO3 | 825 | GC | Method2 | 2 | 9
SIDD-Pd-DMS | iPrOAc | K2CO3 | 825 | GC | Method2 | 4 | 9
IPr*-Pd-DMS | iPrOAc | K2CO3 | 825 | GC | Method2 | 3 | 13
IPr*OMe-Pd-DMS | iPrOAc | K2CO3 | 825 | GC | Method2 | 3 | 7
IPr-Pd-DMS | iPrOAc | Cs2CO3 | 825 | GC | Method2 | 90 | 100
SIPr-Pd-DMS | iPrOAc | Cs2CO3 | 825 | GC | Method2 | 84 | 98
IMes-Pd-DMS | iPrOAc | Cs2CO3 | 825 | GC | Method2 | 48 | 56
SIMes-Pd-DMS | iPrOAc | Cs2CO3 | 825 | GC | Method2 | 36 | 43
IDD-Pd-DMS | iPrOAc | Cs2CO3 | 825 | GC | Method2 | 18 | 28
SIDD-Pd-DMS | iPrOAc | Cs2CO3 | 825 | GC | Method2 | 52 | 64
IPr*-Pd-DMS | iPrOAc | Cs2CO3 | 825 | GC | Method2 | 22 | 31
IPr*OMe-Pd-DMS | iPrOAc | Cs2CO3 | 825 | GC | Method2 | 16 | 26
IPr-Pd-DMS | iPrOAc | K3PO4 | 825 | GC | Method2 | 61 | 72
SIPr-Pd-DMS | iPrOAc | K3PO4 | 825 | GC | Method2 | 32 | 41
IMes-Pd-DMS | iPrOAc | K3PO4 | 825 | GC | Method2 | 37 | 40
SIMes-Pd-DMS | iPrOAc | K3PO4 | 825 | GC | Method2 | 26 | 32
IDD-Pd-DMS | iPrOAc | K3PO4 | 825 | GC | Method2 | 8 | 11
SIDD-Pd-DMS | iPrOAc | K3PO4 | 825 | GC | Method2 | 25 | 33
IPr*-Pd-DMS | iPrOAc | K3PO4 | 825 | GC | Method2 | 20 | 26
IPr*OMe-Pd-DMS | iPrOAc | K3PO4 | 825 | GC | Method2 | 11 | 13
IPr-Pd-DMS | Me-THF | K2CO3 | 825 | GC | Method2 | 4 | 3
SIPr-Pd-DMS | Me-THF | K2CO3 | 825 | GC | Method2 | 2 | 2
IMes-Pd-DMS | Me-THF | K2CO3 | 825 | GC | Method2 | 2 | 1
SIMes-Pd-DMS | Me-THF | K2CO3 | 825 | GC | Method2 | 1 | 1
IDD-Pd-DMS | Me-THF | K2CO3 | 825 | GC | Method2 | 1 | 1
SIDD-Pd-DMS | Me-THF | K2CO3 | 825 | GC | Method2 | 2 | 5
IPr*-Pd-DMS | Me-THF | K2CO3 | 825 | GC | Method2 | 3 | 7
IPr*OMe-Pd-DMS | Me-THF | K2CO3 | 825 | GC | Method2 | 2 | 8
IPr-Pd-DMS | Me-THF | Cs2CO3 | 825 | GC | Method2 | 93 | 100
SIPr-Pd-DMS | Me-THF | Cs2CO3 | 825 | GC | Method2 | 65 | 73
IMes-Pd-DMS | Me-THF | Cs2CO3 | 825 | GC | Method2 | 39 | 45
SIMes-Pd-DMS | Me-THF | Cs2CO3 | 825 | GC | Method2 | 23 | 26
IDD-Pd-DMS | Me-THF | Cs2CO3 | 825 | GC | Method2 | 10 | 16
SIDD-Pd-DMS | Me-THF | Cs2CO3 | 825 | GC | Method2 | 34 | 43
IPr*-Pd-DMS | Me-THF | Cs2CO3 | 825 | GC | Method2 | 8 | 14
IPr*OMe-Pd-DMS | Me-THF | Cs2CO3 | 825 | GC | Method2 | 14 | 20
IPr-Pd-DMS | Me-THF | K3PO4 | 825 | GC | Method2 | 34 | 41
SIPr-Pd-DMS | Me-THF | K3PO4 | 825 | GC | Method2 | 23 | 23
IMes-Pd-DMS | Me-THF | K3PO4 | 825 | GC | Method2 | 21 | 24
SIMes-Pd-DMS | Me-THF | K3PO4 | 825 | GC | Method2 | 14 | 16
IDD-Pd-DMS | Me-THF | K3PO4 | 825 | GC | Method2 | 3 | 4
SIDD-Pd-DMS | Me-THF | K3PO4 | 825 | GC | Method2 | 12 | 17
IPr*-Pd-DMS | Me-THF | K3PO4 | 825 | GC | Method2 | 19 | 21
IPr*OMe-Pd-DMS | Me-THF | K3PO4 | 825 | GC | Method2 | 12 | 16
IPr-Pd-DMS | Toluene | K2CO3 | 825 | GC | Method2 | 1 | 0
SIPr-Pd-DMS | Toluene | K2CO3 | 825 | GC | Method2 | 1 | 0
IMes-Pd-DMS | Toluene | K2CO3 | 825 | GC | Method2 | 1 | 0
SIMes-Pd-DMS | Toluene | K2CO3 | 825 | GC | Method2 | 1 | 0
IDD-Pd-DMS | Toluene | K2CO3 | 825 | GC | Method2 | 1 | 0
SIDD-Pd-DMS | Toluene | K2CO3 | 825 | GC | Method2 | 1 | 0
IPr*-Pd-DMS | Toluene | K2CO3 | 825 | GC | Method2 | 1 | 0
IPr*OMe-Pd-DMS | Toluene | K2CO3 | 825 | GC | Method2 | 1 | 0
IPr-Pd-DMS | Toluene | Cs2CO3 | 825 | GC | Method2 | 47 | 52
SIPr-Pd-DMS | Toluene | Cs2CO3 | 825 | GC | Method2 | 26 | 27
IMes-Pd-DMS | Toluene | Cs2CO3 | 825 | GC | Method2 | 19 | 22
SIMes-Pd-DMS | Toluene | Cs2CO3 | 825 | GC | Method2 | 15 | 6
IDD-Pd-DMS | Toluene | Cs2CO3 | 825 | GC | Method2 | 2 | 0
SIDD-Pd-DMS | Toluene | Cs2CO3 | 825 | GC | Method2 | 7 | 7
IPr*-Pd-DMS | Toluene | Cs2CO3 | 825 | GC | Method2 | 13 | 14
IPr*OMe-Pd-DMS | Toluene | Cs2CO3 | 825 | GC | Method2 | 15 | 14
IPr-Pd-DMS | Toluene | K3PO4 | 825 | GC | Method2 | 9 | 10
SIPr-Pd-DMS | Toluene | K3PO4 | 825 | GC | Method2 | 7 | 4
IMes-Pd-DMS | Toluene | K3PO4 | 825 | GC | Method2 | 8 | 8
SIMes-Pd-DMS | Toluene | K3PO4 | 825 | GC | Method2 | 3 | 0
IDD-Pd-DMS | Toluene | K3PO4 | 825 | GC | Method2 | 1 | 0
SIDD-Pd-DMS | Toluene | K3PO4 | 825 | GC | Method2 | 1 | 0
IPr*-Pd-DMS | Toluene | K3PO4 | 825 | GC | Method2
IPr*OMe-Pd-DMS | Toluene | K3PO4 | 825 | GC | Method2 | 6 | 9
IPr-Pd-DMS | EtOH | K2CO3 | 826 | GC | Method2 | 91 | 100
SIPr-Pd-DMS | EtOH | K2CO3 | 826 | GC | Method2 | 89 | 100
IMes-Pd-DMS | EtOH | K2CO3 | 826 | GC | Method2 | 42 | 53
SIMes-Pd-DMS | EtOH | K2CO3 | 826 | GC | Method2 | 38 | 49
IDD-Pd-DMS | EtOH | K2CO3 | 826 | GC | Method2 | 6 | 21
SIDD-Pd-DMS | EtOH | K2CO3 | 826 | GC | Method2 | 4 | 12
IPr*-Pd-DMS | EtOH | K2CO3 | 826 | GC | Method2 | 72 | 100
IPr*OMe-Pd-DMS | EtOH | K2CO3 | 826 | GC | Method2 | 69 | 100
IPr-Pd-DMS | EtOH | Cs2CO3 | 826 | GC | Method2 | 83 | 100
SIPr-Pd-DMS | EtOH | Cs2CO3 | 826 | GC | Method2 | 15 | 30
IMes-Pd-DMS | EtOH | Cs2CO3 | 826 | GC | Method2 | 53 | 68
SIMes-Pd-DMS | EtOH | Cs2CO3 | 826 | GC | Method2 | 17 | 34
IDD-Pd-DMS | EtOH | Cs2CO3 | 826 | GC | Method2 | 13 | 44
SIDD-Pd-DMS | EtOH | Cs2CO3 | 826 | GC | Method2 | 9 | 37
IPr*-Pd-DMS | EtOH | Cs2CO3 | 826 | GC | Method2 | 10 | 49
IPr*OMe-Pd-DMS | EtOH | Cs2CO3 | 826 | GC | Method2 | 8 | 41
IPr-Pd-DMS | EtOH | K3PO4 | 826 | GC | Method2 | 1 | 2
SIPr-Pd-DMS | EtOH | K3PO4 | 826 | GC | Method2 | 84 | 100
IMes-Pd-DMS | EtOH | K3PO4 | 826 | GC | Method2 | 24 | 32
SIMes-Pd-DMS | EtOH | K3PO4 | 826 | GC | Method2 | 29 | 43
IDD-Pd-DMS | EtOH | K3PO4 | 826 | GC | Method2 | 7 | 21
SIDD-Pd-DMS | EtOH | K3PO4 | 826 | GC | Method2 | 5 | 20
IPr*-Pd-DMS | EtOH | K3PO4 | 826 | GC | Method2 | 48 | 100
IPr*OMe-Pd-DMS | EtOH | K3PO4 | 826 | GC | Method2 | 48 | 100
IPr-Pd-DMS | iPrOAc | K2CO3 | 826 | GC | Method2 | 24 | 36
SIPr-Pd-DMS | iPrOAc | K2CO3 | 826 | GC | Method2 | 10 | 18
IMes-Pd-DMS | iPrOAc | K2CO3 | 826 | GC | Method2 | 13 | 20
SIMes-Pd-DMS | iPrOAc | K2CO3 | 826 | GC | Method2 | 6 | 13
IDD-Pd-DMS | iPrOAc | K2CO3 | 826 | GC | Method2 | 2 | 9
SIDD-Pd-DMS | iPrOAc | K2CO3 | 826 | GC | Method2 | 8 | 16
IPr*-Pd-DMS | iPrOAc | K2CO3 | 826 | GC | Method2 | 18 | 25
IPr*OMe-Pd-DMS | iPrOAc | K2CO3 | 826 | GC | Method2 | 15 | 22
IPr-Pd-DMS | iPrOAc | Cs2CO3 | 826 | GC | Method2 | 88 | 100
SIPr-Pd-DMS | iPrOAc | Cs2CO3 | 826 | GC | Method2 | 87 | 100
IMes-Pd-DMS | iPrOAc | Cs2CO3 | 826 | GC | Method2 | 68 | 79
SIMes-Pd-DMS | iPrOAc | Cs2CO3 | 826 | GC | Method2 | 45 | 55
IDD-Pd-DMS | iPrOAc | Cs2CO3 | 826 | GC | Method2 | 16 | 27
SIDD-Pd-DMS | iPrOAc | Cs2CO3 | 826 | GC | Method2 | 55 | 70
IPr*-Pd-DMS | iPrOAc | Cs2CO3 | 826 | GC | Method2 | 62 | 76
IPr*OMe-Pd-DMS | iPrOAc | Cs2CO3 | 826 | GC | Method2 | 47 | 59
IPr-Pd-DMS | iPrOAc | K3PO4 | 826 | GC | Method2 | 90 | 100
SIPr-Pd-DMS | iPrOAc | K3PO4 | 826 | GC | Method2 | 66 | 81
IMes-Pd-DMS | iPrOAc | K3PO4 | 826 | GC | Method2 | 56 | 67
SIMes-Pd-DMS | iPrOAc | K3PO4 | 826 | GC | Method2 | 41 | 51
IDD-Pd-DMS | iPrOAc | K3PO4 | 826 | GC | Method2 | 5 | 15
SIDD-Pd-DMS | iPrOAc | K3PO4 | 826 | GC | Method2 | 23 | 33
IPr*-Pd-DMS | iPrOAc | K3PO4 | 826 | GC | Method2 | 88 | 100
IPr*OMe-Pd-DMS | iPrOAc | K3PO4 | 826 | GC | Method2 | 89 | 100
IPr-Pd-DMS | Me-THF | K2CO3 | 826 | GC | Method2 | 12 | 15
SIPr-Pd-DMS | Me-THF | K2CO3 | 826 | GC | Method2 | 5 | 10
IMes-Pd-DMS | Me-THF | K2CO3 | 826 | GC | Method2 | 7 | 11
SIMes-Pd-DMS | Me-THF | K2CO3 | 826 | GC | Method2 | 3 | 7
IDD-Pd-DMS | Me-THF | K2CO3 | 826 | GC | Method2 | 2 | 7
SIDD-Pd-DMS | Me-THF | K2CO3 | 826 | GC | Method2 | 6 | 13
IPr*-Pd-DMS | Me-THF | K2CO3 | 826 | GC | Method2 | 14 | 19
IPr*OMe-Pd-DMS | Me-THF | K2CO3 | 826 | GC | Method2 | 11 | 24
IPr-Pd-DMS | Me-THF | Cs2CO3 | 826 | GC | Method2 | 91 | 100
SIPr-Pd-DMS | Me-THF | Cs2CO3 | 826 | GC | Method2 | 80 | 92
IMes-Pd-DMS | Me-THF | Cs2CO3 | 826 | GC | Method2 | 65 | 74
SIMes-Pd-DMS | Me-THF | Cs2CO3 | 826 | GC | Method2 | 34 | 41
IDD-Pd-DMS | Me-THF | Cs2CO3 | 826 | GC | Method2 | 16 | 25
SIDD-Pd-DMS | Me-THF | Cs2CO3 | 826 | GC | Method2 | 44 | 57
IPr*-Pd-DMS | Me-THF | Cs2CO3 | 826 | GC | Method2 | 23 | 31
IPr*OMe-Pd-DMS | Me-THF | Cs2CO3 | 826 | GC | Method2 | 30 | 39
IPr-Pd-DMS | Me-THF | K3PO4 | 826 | GC | Method2 | 91 | 100
SIPr-Pd-DMS | Me-THF | K3PO4 | 826 | GC | Method2 | 30 | 38
IMes-Pd-DMS | Me-THF | K3PO4 | 826 | GC | Method2 | 39 | 45
SIMes-Pd-DMS | Me-THF | K3PO4 | 826 | GC | Method2 | 24 | 30
IDD-Pd-DMS | Me-THF | K3PO4 | 826 | GC | Method2 | 3 | 7
SIDD-Pd-DMS | Me-THF | K3PO4 | 826 | GC | Method2 | 14 | 21
IPr*-Pd-DMS | Me-THF | K3PO4 | 826 | GC | Method2 | 54 | 67
IPr*OMe-Pd-DMS | Me-THF | K3PO4 | 826 | GC | Method2 | 41 | 52
IPr-Pd-DMS | Toluene | K2CO3 | 826 | GC | Method2 | 5 | 10
SIPr-Pd-DMS | Toluene | K2CO3 | 826 | GC | Method2 | 2 | 2
IMes-Pd-DMS | Toluene | K2CO3 | 826 | GC | Method2 | 1 | 0
SIMes-Pd-DMS | Toluene | K2CO3 | 826 | GC | Method2 | 1 | 0
IDD-Pd-DMS | Toluene | K2CO3 | 826 | GC | Method2 | 1 | 0
SIDD-Pd-DMS | Toluene | K2CO3 | 826 | GC | Method2 | 1 | 4
IPr*-Pd-DMS | Toluene | K2CO3 | 826 | GC | Method2 | 11 | 9
IPr*OMe-Pd-DMS | Toluene | K2CO3 | 826 | GC | Method2 | 11 | 16
IPr-Pd-DMS | Toluene | Cs2CO3 | 826 | GC | Method2 | 79 | 85
SIPr-Pd-DMS | Toluene | Cs2CO3 | 826 | GC | Method2 | 61 | 74
IMes-Pd-DMS | Toluene | Cs2CO3 | 826 | GC | Method2 | 17 | 14
SIMes-Pd-DMS | Toluene | Cs2CO3 | 826 | GC | Method2 | 12 | 9
IDD-Pd-DMS | Toluene | Cs2CO3 | 826 | GC | Method2 | 1 | 0
SIDD-Pd-DMS | Toluene | Cs2CO3 | 826 | GC | Method2 | 4 | 16
IPr*-Pd-DMS | Toluene | Cs2CO3 | 826 | GC | Method2 | 96 | 100
IPr*OMe-Pd-DMS | Toluene | Cs2CO3 | 826 | GC | Method2 | 83 | 97
IPr-Pd-DMS | Toluene | K3PO4 | 826 | GC | Method2 | 18 | 16
SIPr-Pd-DMS | Toluene | K3PO4 | 826 | GC | Method2 | 10 | 13
IMes-Pd-DMS | Toluene | K3PO4 | 826 | GC | Method2 | 13 | 12
SIMes-Pd-DMS | Toluene | K3PO4 | 826 | GC | Method2 | 4 | 5
IDD-Pd-DMS | Toluene | K3PO4 | 826 | GC | Method2 | 1 | 5
SIDD-Pd-DMS | Toluene | K3PO4 | 826 | GC | Method2 | 2 | 4
IPr*-Pd-DMS | Toluene | K3PO4 | 826 | GC | Method2 | 32 | 41
IPr*OMe-Pd-DMS | Toluene | K3PO4 | 826 | GC | Method2 | 40 | 46
IPr#-Pd-DMS | EtOH | K2CO3 | 784 | UPLC | Method1 | 72 | 100
BIAN-IMes-Pd-DMS | EtOH | K2CO3 | 784 | UPLC | Method1 | 18 | 8
BIAN-IPr-Pd-DMS | EtOH | K2CO3 | 784 | UPLC | Method1 | 89 | 100
BIAN-IPr#-Pd-DMS | EtOH | K2CO3 | 784 | UPLC | Method1 | 21 | 42
IPrCl-Pd-DMS | EtOH | K2CO3 | 784 | UPLC | Method1 | 83 | 100
IPentCl-Pd-DMS | EtOH | K2CO3 | 784 | UPLC | Method1 | 75 | 100
INonCl-Pd-DMS | EtOH | K2CO3 | 784 | UPLC | Method1 | 74 | 100
IPriPr-Pd-DMS | EtOH | K2CO3 | 784 | UPLC | Method1 | 73 | 100
IPr#-Pd-DMS | EtOH | Cs2CO3 | 784 | UPLC | Method1 | 16 | 50
BIAN-IMes-Pd-DMS | EtOH | Cs2CO3 | 784 | UPLC | Method1 | 23 | 16
BIAN-IPr-Pd-DMS | EtOH | Cs2CO3 | 784 | UPLC | Method1 | 19 | 24
BIAN-IPr#-Pd-DMS | EtOH | Cs2CO3 | 784 | UPLC | Method1 | 6 | 12
IPrCl-Pd-DMS | EtOH | Cs2CO3 | 784 | UPLC | Method1 | 23 | 41
IPentCl-Pd-DMS | EtOH | Cs2CO3 | 784 | UPLC | Method1 | 31 | 100
INonCl-Pd-DMS | EtOH | Cs2CO3 | 784 | UPLC | Method1 | 28 | 100
IPriPr-Pd-DMS | EtOH | Cs2CO3 | 784 | UPLC | Method1 | 71 | 100
IPr#-Pd-DMS | EtOH | K3PO4 | 784 | UPLC | Method1 | 24 | 100
BIAN-IMes-Pd-DMS | EtOH | K3PO4 | 784 | UPLC | Method1 | 16 | 8
BIAN-IPr-Pd-DMS | EtOH | K3PO4 | 784 | UPLC | Method1 | 92 | 100
BIAN-IPr#-Pd-DMS | EtOH | K3PO4 | 784 | UPLC | Method1 | 24 | 100
IPrCl-Pd-DMS | EtOH | K3PO4 | 784 | UPLC | Method1 | 89 | 100
IPentCl-Pd-DMS | EtOH | K3PO4 | 784 | UPLC | Method1 | 65 | 100
INonCl-Pd-DMS | EtOH | K3PO4 | 784 | UPLC | Method1 | 49 | 100
IPriPr-Pd-DMS | EtOH | K3PO4 | 784 | UPLC | Method1 | 74 | 100
IPr#-Pd-DMS | iPrOAc | K2CO3 | 784 | UPLC | Method1 | 14 | 28
BIAN-IMes-Pd-DMS | iPrOAc | K2CO3 | 784 | UPLC | Method1 | 7 | 11
BIAN-IPr-Pd-DMS | iPrOAc | K2CO3 | 784 | UPLC | Method1 | 11 | 19
BIAN-IPr#-Pd-DMS | iPrOAc | K2CO3 | 784 | UPLC | Method1 | 5 | 17
IPrCl-Pd-DMS | iPrOAc | K2CO3 | 784 | UPLC | Method1 | 31 | 42
IPentCl-Pd-DMS | iPrOAc | K2CO3 | 784 | UPLC | Method1 | 55 | 71
INonCl-Pd-DMS | iPrOAc | K2CO3 | 784 | UPLC | Method1 | 36 | 47
IPriPr-Pd-DMS | iPrOAc | K2CO3 | 784 | UPLC | Method1 | 19 | 30
IPr#-Pd-DMS | iPrOAc | Cs2CO3 | 784 | UPLC | Method1 | 83 | 100
BIAN-IMes-Pd-DMS | iPrOAc | Cs2CO3 | 784 | UPLC | Method1 | 18 | 23
BIAN-IPr-Pd-DMS | iPrOAc | Cs2CO3 | 784 | UPLC | Method1 | 69 | 82
BIAN-IPr#-Pd-DMS | iPrOAc | Cs2CO3 | 784 | UPLC | Method1 | 13 | 24
IPrCl-Pd-DMS | iPrOAc | Cs2CO3 | 784 | UPLC | Method1 | 84 | 100
IPentCl-Pd-DMS | iPrOAc | Cs2CO3 | 784 | UPLC | Method1 | 81 | 100
INonCl-Pd-DMS | iPrOAc | Cs2CO3 | 784 | UPLC | Method1 | 79 | 100
IPriPr-Pd-DMS | iPrOAc | Cs2CO3 | 784 | UPLC | Method1 | 82 | 100
IPr#-Pd-DMS | iPrOAc | K3PO4 | 784 | UPLC | Method1 | 28 | 37
BIAN-IMes-Pd-DMS | iPrOAc | K3PO4 | 784 | UPLC | Method1 | 24 | 30
BIAN-IPr-Pd-DMS | iPrOAc | K3PO4 | 784 | UPLC | Method1 | 21 | 25
BIAN-IPr#-Pd-DMS | iPrOAc | K3PO4 | 784 | UPLC | Method1 | 10 | 24
IPrCl-Pd-DMS | iPrOAc | K3PO4 | 784 | UPLC | Method1 | 44 | 58
IPentCl-Pd-DMS | iPrOAc | K3PO4 | 784 | UPLC | Method1 | 65 | 87
INonCl-Pd-DMS | iPrOAc | K3PO4 | 784 | UPLC | Method1 | 30 | 43
IPriPr-Pd-DMS | iPrOAc | K3PO4 | 784 | UPLC | Method1 | 26 | 40
IPr#-Pd-DMS | Me-THF | K2CO3 | 784 | UPLC | Method1 | 14 | 15
BIAN-IMes-Pd-DMS | Me-THF | K2CO3 | 784 | UPLC | Method1 | 5 | 5
BIAN-IPr-Pd-DMS | Me-THF | K2CO3 | 784 | UPLC | Method1 | 7 | 7
BIAN-IPr#-Pd-DMS | Me-THF | K2CO3 | 784 | UPLC | Method1 | 3 | 12
IPrCl-Pd-DMS | Me-THF | K2CO3 | 784 | UPLC | Method1 | 25 | 31
IPentCl-Pd-DMS | Me-THF | K2CO3 | 784 | UPLC | Method1 | 46 | 55
INonCl-Pd-DMS | Me-THF | K2CO3 | 784 | UPLC | Method1 | 29 | 34
IPriPr-Pd-DMS | Me-THF | K2CO3 | 784 | UPLC | Method1 | 19 | 26
IPr#-Pd-DMS | Me-THF | Cs2CO3 | 784 | UPLC | Method1 | 85 | 100
BIAN-IMes-Pd-DMS | Me-THF | Cs2CO3 | 784 | UPLC | Method1 | 27 | 31
BIAN-IPr-Pd-DMS | Me-THF | Cs2CO3 | 784 | UPLC | Method1 | 52 | 59
BIAN-IPr#-Pd-DMS | Me-THF | Cs2CO3 | 784 | UPLC | Method1 | 8 | 17
IPrCl-Pd-DMS | Me-THF | Cs2CO3 | 784 | UPLC | Method1 | 87 | 97
IPentCl-Pd-DMS | Me-THF | Cs2CO3 | 784 | UPLC | Method1 | 88 | 100
INonCl-Pd-DMS | Me-THF | Cs2CO3 | 784 | UPLC | Method1 | 57 | 65
IPriPr-Pd-DMS | Me-THF | Cs2CO3 | 784 | UPLC | Method1 | 85 | 100
IPr#-Pd-DMS | Me-THF | K3PO4 | 784 | UPLC | Method1 | 41 | 46
BIAN-IMes-Pd-DMS | Me-THF | K3PO4 | 784 | UPLC | Method1 | 15 | 16
BIAN-IPr-Pd-DMS | Me-THF | K3PO4 | 784 | UPLC | Method1 | 18 | 18
BIAN-IPr#-Pd-DMS | Me-THF | K3PO4 | 784 | UPLC | Method1 | 6 | 10
IPrCl-Pd-DMS | Me-THF | K3PO4 | 784 | UPLC | Method1 | 36 | 41
IPentCl-Pd-DMS | Me-THF | K3PO4 | 784 | UPLC | Method1 | 72 | 87
INonCl-Pd-DMS | Me-THF | K3PO4 | 784 | UPLC | Method1 | 24 | 28
IPriPr-Pd-DMS | Me-THF | K3PO4 | 784 | UPLC | Method1 | 20 | 28
IPr#-Pd-DMS | Toluene | K2CO3 | 784 | UPLC | Method1 | 48
BIAN-IMes-Pd-DMS | Toluene | K2CO3 | 784 | UPLC | Method1 | 3
BIAN-IPr-Pd-DMS | Toluene | K2CO3 | 784 | UPLC | Method1 | 5
BIAN-IPr#-Pd-DMS | Toluene | K2CO3 | 784 | UPLC | Method1 | 3
IPrCl-Pd-DMS | Toluene | K2CO3 | 784 | UPLC | Method1 | 32
IPentCl-Pd-DMS | Toluene | K2CO3 | 784 | UPLC | Method1 | 45
INonCl-Pd-DMS | Toluene | K2CO3 | 784 | UPLC | Method1 | 67
IPriPr-Pd-DMS | Toluene | K2CO3 | 784 | UPLC | Method1 | 3
IPr#-Pd-DMS | Toluene | Cs2CO3 | 784 | UPLC | Method1 | 81
BIAN-IMes-Pd-DMS | Toluene | Cs2CO3 | 784 | UPLC | Method1 | 8
BIAN-IPr-Pd-DMS | Toluene | Cs2CO3 | 784 | UPLC | Method1 | 26
BIAN-IPr#-Pd-DMS | Toluene | Cs2CO3 | 784 | UPLC | Method1 | 3
IPrCl-Pd-DMS | Toluene | Cs2CO3 | 784 | UPLC | Method1 | 55
IPentCl-Pd-DMS | Toluene | Cs2CO3 | 784 | UPLC | Method1 | 85
INonCl-Pd-DMS | Toluene | Cs2CO3 | 784 | UPLC | Method1 | 82
IPriPr-Pd-DMS | Toluene | Cs2CO3 | 784 | UPLC | Method1 | 81
IPr#-Pd-DMS | Toluene | K3PO4 | 784 | UPLC | Method1 | 28
BIAN-IMes-Pd-DMS | Toluene | K3PO4 | 784 | UPLC | Method1 | 6
BIAN-IPr-Pd-DMS | Toluene | K3PO4 | 784 | UPLC | Method1 | 12
BIAN-IPr#-Pd-DMS | Toluene | K3PO4 | 784 | UPLC | Method1 | 3
IPrCl-Pd-DMS | Toluene | K3PO4 | 784 | UPLC | Method1 | 27
IPentCl-Pd-DMS | Toluene | K3PO4 | 784 | UPLC | Method1 | 44
INonCl-Pd-DMS | Toluene | K3PO4 | 784 | UPLC | Method1 | 38
IPriPr-Pd-DMS | Toluene | K3PO4 | 784 | UPLC | Method1 | 9
IPr#-Pd-DMS | EtOH | K2CO3 | 784bis | UPLC | Method1 | 64 | 100
BIAN-IMes-Pd-DMS | EtOH | K2CO3 | 784bis | UPLC | Method1 | 24 | 25
BIAN-IPr-Pd-DMS | EtOH | K2CO3 | 784bis | UPLC | Method1 | 84 | 100
BIAN-IPr#-Pd-DMS | EtOH | K2CO3 | 784bis | UPLC | Method1 | 18 | 44
IPrCl-Pd-DMS | EtOH | K2CO3 | 784bis | UPLC | Method1 | 84 | 100
IPentCl-Pd-DMS | EtOH | K2CO3 | 784bis | UPLC | Method1 | 78 | 100
INonCl-Pd-DMS | EtOH | K2CO3 | 784bis | UPLC | Method1 | 79 | 100
IPriPr-Pd-DMS | EtOH | K2CO3 | 784bis | UPLC | Method1 | 80 | 100
IPr#-Pd-DMS | EtOH | Cs2CO3 | 784bis | UPLC | Method1 | 14 | 53
BIAN-IMes-Pd-DMS | EtOH | Cs2CO3 | 784bis | UPLC | Method1 | 19 | 20
BIAN-IPr-Pd-DMS | EtOH | Cs2CO3 | 784bis | UPLC | Method1 | 14 | 20
BIAN-IPr#-Pd-DMS | EtOH | Cs2CO3 | 784bis | UPLC | Method1 | 6 | 20
IPrCl-Pd-DMS | EtOH | Cs2CO3 | 784bis | UPLC | Method1 | 20 | 41
IPentCl-Pd-DMS | EtOH | Cs2CO3 | 784bis | UPLC | Method1 | 29 | 100
INonCl-Pd-DMS | EtOH | Cs2CO3 | 784bis | UPLC | Method1 | 71 | 100
IPriPr-Pd-DMS | EtOH | Cs2CO3 | 784bis | UPLC | Method1 | 79 | 100
IPr#-Pd-DMS | EtOH | K3PO4 | 784bis | UPLC | Method1 | 24 | 100
BIAN-IMes-Pd-DMS | EtOH | K3PO4 | 784bis | UPLC | Method1 | 12 | 10
BIAN-IPr-Pd-DMS | EtOH | K3PO4 | 784bis | UPLC | Method1 | 84 | 100
BIAN-IPr#-Pd-DMS | EtOH | K3PO4 | 784bis | UPLC | Method1 | 21 | 100
IPrCl-Pd-DMS | EtOH | K3PO4 | 784bis | UPLC | Method1 | 83 | 100
IPentCl-Pd-DMS | EtOH | K3PO4 | 784bis | UPLC | Method1 | 68 | 100
INonCl-Pd-DMS | EtOH | K3PO4 | 784bis | UPLC | Method1 | 63 | 100
IPriPr-Pd-DMS | EtOH | K3PO4 | 784bis | UPLC | Method1 | 87 | 100
IPr#-Pd-DMS | iPrOAc | K2CO3 | 784bis | UPLC | Method1 | 10 | 19
BIAN-IMes-Pd-DMS | iPrOAc | K2CO3 | 784bis | UPLC | Method1 | 8 | 7
BIAN-IPr-Pd-DMS | iPrOAc | K2CO3 | 784bis | UPLC | Method1 | 13 | 16
BIAN-IPr#-Pd-DMS | iPrOAc | K2CO3 | 784bis | UPLC | Method1 | 5 | 9
IPrCl-Pd-DMS | iPrOAc | K2CO3 | 784bis | UPLC | Method1 | 28 | 35
IPentCl-Pd-DMS | iPrOAc | K2CO3 | 784bis | UPLC | Method1 | 38 | 48
INonCl-Pd-DMS | iPrOAc | K2CO3 | 784bis | UPLC | Method1 | 30 | 35
IPriPr-Pd-DMS | iPrOAc | K2CO3 | 784bis | UPLC | Method1 | 19 | 24
IPr#-Pd-DMS | iPrOAc | Cs2CO3 | 784bis | UPLC | Method1 | 87 | 100
BIAN-IMes-Pd-DMS | iPrOAc | Cs2CO3 | 784bis | UPLC | Method1 | 29 | 30
BIAN-IPr-Pd-DMS | iPrOAc | Cs2CO3 | 784bis | UPLC | Method1 | 60 | 65
BIAN-IPr#-Pd-DMS | iPrOAc | Cs2CO3 | 784bis | UPLC | Method1 | 9 | 16
IPrCl-Pd-DMS | iPrOAc | Cs2CO3 | 784bis | UPLC | Method1 | 87 | 100
IPentCl-Pd-DMS | iPrOAc | Cs2CO3 | 784bis | UPLC | Method1 | 86 | 100
INonCl-Pd-DMS | iPrOAc | Cs2CO3 | 784bis | UPLC | Method1 | 86 | 100
IPriPr-Pd-DMS | iPrOAc | Cs2CO3 | 784bis | UPLC | Method1 | 85 | 100
IPr#-Pd-DMS | iPrOAc | K3PO4 | 784bis | UPLC | Method1 | 25 | 26
BIAN-IMes-Pd-DMS | iPrOAc | K3PO4 | 784bis | UPLC | Method1 | 23 | 24
BIAN-IPr-Pd-DMS | iPrOAc | K3PO4 | 784bis | UPLC | Method1 | 23 | 29
BIAN-IPr#-Pd-DMS | iPrOAc | K3PO4 | 784bis | UPLC | Method1 | 12 | 15
IPrCl-Pd-DMS | iPrOAc | K3PO4 | 784bis | UPLC | Method1 | 47 | 54
IPentCl-Pd-DMS | iPrOAc | K3PO4 | 784bis | UPLC | Method1 | 72 | 86
INonCl-Pd-DMS | iPrOAc | K3PO4 | 784bis | UPLC | Method1 | 32 | 39
IPriPr-Pd-DMS | iPrOAc | K3PO4 | 784bis | UPLC | Method1 | 34 | 40
IPr#-Pd-DMS | Me-THF | K2CO3 | 784bis | UPLC | Method1 | 13 | 10
BIAN-IMes-Pd-DMS | Me-THF | K2CO3 | 784bis | UPLC | Method1 | 5 | 2
BIAN-IPr-Pd-DMS | Me-THF | K2CO3 | 784bis | UPLC | Method1 | 7 | 5
BIAN-IPr#-Pd-DMS | Me-THF | K2CO3 | 784bis | UPLC | Method1 | 3 | 6
IPrCl-Pd-DMS | Me-THF | K2CO3 | 784bis | UPLC | Method1 | 21 | 22
IPentCl-Pd-DMS | Me-THF | K2CO3 | 784bis | UPLC | Method1 | 35 | 38
INonCl-Pd-DMS | Me-THF | K2CO3 | 784bis | UPLC | Method1 | 24 | 26
IPriPr-Pd-DMS | Me-THF | K2CO3 | 784bis | UPLC | Method1 | 17 | 19
IPr#-Pd-DMS | Me-THF | Cs2CO3 | 784bis | UPLC | Method1 | 54 | 60
BIAN-IMes-Pd-DMS | Me-THF | Cs2CO3 | 784bis | UPLC | Method1 | 21 | 20
BIAN-IPr-Pd-DMS | Me-THF | Cs2CO3 | 784bis | UPLC | Method1 | 26 | 24
BIAN-IPr#-Pd-DMS | Me-THF | Cs2CO3 | 784bis | UPLC | Method1 | 7 | 9
IPrCl-Pd-DMS | Me-THF | Cs2CO3 | 784bis | UPLC | Method1 | 69 | 77
IPentCl-Pd-DMS | Me-THF | Cs2CO3 | 784bis | UPLC | Method1 | 87 | 100
INonCl-Pd-DMS | Me-THF | Cs2CO3 | 784bis | UPLC | Method1 | 37 | 39
IPriPr-Pd-DMS | Me-THF | Cs2CO3 | 784bis | UPLC | Method1 | 87 | 100
IPr#-Pd-DMS | Me-THF | K3PO4 | 784bis | UPLC | Method1 | 32 | 34
BIAN-IMes-Pd-DMS | Me-THF | K3PO4 | 784bis | UPLC | Method1 | 14 | 13
BIAN-IPr-Pd-DMS | Me-THF | K3PO4 | 784bis | UPLC | Method1 | 17 | 16
BIAN-IPr#-Pd-DMS | Me-THF | K3PO4 | 784bis | UPLC | Method1 | 5 | 6
IPrCl-Pd-DMS | Me-THF | K3PO4 | 784bis | UPLC | Method1 | 35 | 37
IPentCl-Pd-DMS | Me-THF | K3PO4 | 784bis | UPLC | Method1 | 69 | 79
INonCl-Pd-DMS | Me-THF | K3PO4 | 784bis | UPLC | Method1 | 27 | 30
IPriPr-Pd-DMS | Me-THF | K3PO4 | 784bis | UPLC | Method1 | 23 | 27
IPr#-Pd-DMS | Toluene | K2CO3 | 784bis | UPLC | Method1 | 14
BIAN-IMes-Pd-DMS | Toluene | K2CO3 | 784bis | UPLC | Method1 | 3
BIAN-IPr-Pd-DMS | Toluene | K2CO3 | 784bis | UPLC | Method1 | 3
BIAN-IPr#-Pd-DMS | Toluene | K2CO3 | 784bis | UPLC | Method1 | 3
IPrCl-Pd-DMS | Toluene | K2CO3 | 784bis | UPLC | Method1 | 27
IPentCl-Pd-DMS | Toluene | K2CO3 | 784bis | UPLC | Method1 | 41
INonCl-Pd-DMS | Toluene | K2CO3 | 784bis | UPLC | Method1 | 51
IPriPr-Pd-DMS | Toluene | K2CO3 | 784bis | UPLC | Method1 | 3
IPr#-Pd-DMS | Toluene | Cs2CO3 | 784bis | UPLC | Method1 | 83
BIAN-IMes-Pd-DMS | Toluene | Cs2CO3 | 784bis | UPLC | Method1 | 8
BIAN-IPr-Pd-DMS | Toluene | Cs2CO3 | 784bis | UPLC | Method1 | 25
BIAN-IPr#-Pd-DMS | Toluene | Cs2CO3 | 784bis | UPLC | Method1 | 3
IPrCl-Pd-DMS | Toluene | Cs2CO3 | 784bis | UPLC | Method1 | 76
IPentCl-Pd-DMS | Toluene | Cs2CO3 | 784bis | UPLC | Method1 | 87
INonCl-Pd-DMS | Toluene | Cs2CO3 | 784bis | UPLC | Method1 | 86
IPriPr-Pd-DMS | Toluene | Cs2CO3 | 784bis | UPLC | Method1 | 87
IPr#-Pd-DMS | Toluene | K3PO4 | 784bis | UPLC | Method1 | 26
BIAN-IMes-Pd-DMS | Toluene | K3PO4 | 784bis | UPLC | Method1 | 6
BIAN-IPr-Pd-DMS | Toluene | K3PO4 | 784bis | UPLC | Method1 | 11
BIAN-IPr#-Pd-DMS | Toluene | K3PO4 | 784bis | UPLC | Method1 | 3
IPrCl-Pd-DMS | Toluene | K3PO4 | 784bis | UPLC | Method1 | 25
IPentCl-Pd-DMS | Toluene | K3PO4 | 784bis | UPLC | Method1 | 41
INonCl-Pd-DMS | Toluene | K3PO4 | 784bis | UPLC | Method1 | 39
IPriPr-Pd-DMS | Toluene | K3PO4 | 784bis | UPLC | Method1 | 12
IPr#-Pd-DMS | EtOH | K2CO3 | 827 | UPLC | Method2 | 71 | 100
BIAN-IMes-Pd-DMS | EtOH | K2CO3 | 827 | UPLC | Method2 | 19 | 14
BIAN-IPr-Pd-DMS | EtOH | K2CO3 | 827 | UPLC | Method2 | 90 | 100
BIAN-IPr#-Pd-DMS | EtOH | K2CO3 | 827 | UPLC | Method2 | 10 | 23
IPrCl-Pd-DMS | EtOH | K2CO3 | 827 | UPLC | Method2 | 91 | 100
IPentCl-Pd-DMS | EtOH | K2CO3 | 827 | UPLC | Method2 | 88 | 100
INonCl-Pd-DMS | EtOH | K2CO3 | 827 | UPLC | Method2 | 84 | 100
IPriPr-Pd-DMS | EtOH | K2CO3 | 827 | UPLC | Method2 | 90 | 100
IPr#-Pd-DMS | EtOH | Cs2CO3 | 827 | UPLC | Method2 | 17 | 70
BIAN-IMes-Pd-DMS | EtOH | Cs2CO3 | 827 | UPLC | Method2 | 16 | 16
BIAN-IPr-Pd-DMS | EtOH | Cs2CO3 | 827 | UPLC | Method2 | 17 | 23
BIAN-IPr#-Pd-DMS | EtOH | Cs2CO3 | 827 | UPLC | Method2 | 6 | 17
IPrCl-Pd-DMS | EtOH | Cs2CO3 | 827 | UPLC | Method2 | 27 | 41
IPentCl-Pd-DMS | EtOH | Cs2CO3 | 827 | UPLC | Method2 | 32 | 100
INonCl-Pd-DMS | EtOH | Cs2CO3 | 827 | UPLC | Method2 | 30 | 100
IPriPr-Pd-DMS | EtOH | Cs2CO3 | 827 | UPLC | Method2 | 84 | 100
IPr#-Pd-DMS | EtOH | K3PO4 | 827 | UPLC | Method2 | 35 | 100
BIAN-IMes-Pd-DMS | EtOH | K3PO4 | 827 | UPLC | Method2 | 25 | 21
BIAN-IPr-Pd-DMS | EtOH | K3PO4 | 827 | UPLC | Method2 | 87 | 100
BIAN-IPr#-Pd-DMS | EtOH | K3PO4 | 827 | UPLC | Method2 | 22 | 73
IPrCl-Pd-DMS | EtOH | K3PO4 | 827 | UPLC | Method2 | 87 | 100
IPentCl-Pd-DMS | EtOH | K3PO4 | 827 | UPLC | Method2 | 70 | 100
INonCl-Pd-DMS | EtOH | K3PO4 | 827 | UPLC | Method2 | 69 | 100
IPriPr-Pd-DMS | EtOH | K3PO4 | 827 | UPLC | Method2 | 88 | 100
IPr#-Pd-DMS | iPrOAc | K2CO3 | 827 | UPLC | Method2 | 5 | 0
BIAN-IMes-Pd-DMS | iPrOAc | K2CO3 | 827 | UPLC | Method2 | 5 | 1
BIAN-IPr-Pd-DMS | iPrOAc | K2CO3 | 827 | UPLC | Method2 | 5 | 9
BIAN-IPr#-Pd-DMS | iPrOAc | K2CO3 | 827 | UPLC | Method2 | 3 | 7
IPrCl-Pd-DMS | iPrOAc | K2CO3 | 827 | UPLC | Method2 | 14 | 10
IPentCl-Pd-DMS | iPrOAc | K2CO3 | 827 | UPLC | Method2 | 22 | 23
INonCl-Pd-DMS | iPrOAc | K2CO3 | 827 | UPLC | Method2 | 14 | 17
IPriPr-Pd-DMS | iPrOAc | K2CO3 | 827 | UPLC | Method2 | 10 | 12
IPr#-Pd-DMS | iPrOAc | Cs2CO3 | 827 | UPLC | Method2 | 58 | 62
BIAN-IMes-Pd-DMS | iPrOAc | Cs2CO3 | 827 | UPLC | Method2 | 14 | 10
BIAN-IPr-Pd-DMS | iPrOAc | Cs2CO3 | 827 | UPLC | Method2 | 69 | 76
BIAN-IPr#-Pd-DMS | iPrOAc | Cs2CO3 | 827 | UPLC | Method2 | 8 | 9
IPrCl-Pd-DMS | iPrOAc | Cs2CO3 | 827 | UPLC | Method2 | 90 | 100
IPentCl-Pd-DMS | iPrOAc | Cs2CO3 | 827 | UPLC | Method2 | 90 | 100
INonCl-Pd-DMS | iPrOAc | Cs2CO3 | 827 | UPLC | Method2 | 90 | 100
IPriPr-Pd-DMS | iPrOAc | Cs2CO3 | 827 | UPLC | Method2 | 90 | 100
IPr#-Pd-DMS | iPrOAc | K3PO4 | 827 | UPLC | Method2 | 59 | 63
BIAN-IMes-Pd-DMS | iPrOAc | K3PO4 | 827 | UPLC | Method2 | 29 | 27
BIAN-IPr-Pd-DMS | iPrOAc | K3PO4 | 827 | UPLC | Method2 | 35 | 36
BIAN-IPr#-Pd-DMS | iPrOAc | K3PO4 | 827 | UPLC | Method2 | 11 | 11
IPrCl-Pd-DMS | iPrOAc | K3PO4 | 827 | UPLC | Method2 | 70 | 76
IPentCl-Pd-DMS | iPrOAc | K3PO4 | 827 | UPLC | Method2 | 86 | 100
INonCl-Pd-DMS | iPrOAc | K3PO4 | 827 | UPLC | Method2 | 48 | 53
IPriPr-Pd-DMS | iPrOAc | K3PO4 | 827 | UPLC | Method2 | 58 | 71
IPr#-Pd-DMS | Me-THF | K2CO3 | 827 | UPLC | Method2 | 3 | 0
BIAN-IMes-Pd-DMS | Me-THF | K2CO3 | 827 | UPLC | Method2 | 3 | 0
BIAN-IPr-Pd-DMS | Me-THF | K2CO3 | 827 | UPLC | Method2 | 3 | 0
BIAN-IPr#-Pd-DMS | Me-THF | K2CO3 | 827 | UPLC | Method2 | 3 | 3
IPrCl-Pd-DMS | Me-THF | K2CO3 | 827 | UPLC | Method2 | 10 | 0
IPentCl-Pd-DMS | Me-THF | K2CO3 | 827 | UPLC | Method2 | 13 | 10
INonCl-Pd-DMS | Me-THF | K2CO3 | 827 | UPLC | Method2 | 9 | 5
IPriPr-Pd-DMS | Me-THF | K2CO3 | 827 | UPLC | Method2 | 4 | 0
IPr#-Pd-DMS | Me-THF | Cs2CO3 | 827 | UPLC | Method2 | 53 | 55
BIAN-IMes-Pd-DMS | Me-THF | Cs2CO3 | 827 | UPLC | Method2 | 15 | 8
BIAN-IPr-Pd-DMS | Me-THF | Cs2CO3 | 827 | UPLC | Method2 | 27 | 25
BIAN-IPr#-Pd-DMS | Me-THF | Cs2CO3 | 827 | UPLC | Method2 | 6 | 5
IPrCl-Pd-DMS | Me-THF | Cs2CO3 | 827 | UPLC | Method2 | 87 | 95
IPentCl-Pd-DMS | Me-THF | Cs2CO3 | 827 | UPLC | Method2 | 90 | 100
INonCl-Pd-DMS | Me-THF | Cs2CO3 | 827 | UPLC | Method2 | 76 | 90
IPriPr-Pd-DMS | Me-THF | Cs2CO3 | 827 | UPLC | Method2 | 89 | 100
IPr#-Pd-DMS | Me-THF | K3PO4 | 827 | UPLC | Method2 | 59 | 65
BIAN-IMes-Pd-DMS | Me-THF | K3PO4 | 827 | UPLC | Method2 | 27 | 24
BIAN-IPr-Pd-DMS | Me-THF | K3PO4 | 827 | UPLC | Method2 | 31 | 29
BIAN-IPr#-Pd-DMS | Me-THF | K3PO4 | 827 | UPLC | Method2 | 7 | 6
IPrCl-Pd-DMS | Me-THF | K3PO4 | 827 | UPLC | Method2 | 57 | 57
IPentCl-Pd-DMS | Me-THF | K3PO4 | 827 | UPLC | Method2 | 86 | 99
INonCl-Pd-DMS | Me-THF | K3PO4 | 827 | UPLC | Method2 | 67 | 74
IPriPr-Pd-DMS | Me-THF | K3PO4 | 827 | UPLC | Method2 | 66 | 76
IPr#-Pd-DMS | Toluene | K2CO3 | 827 | UPLC | Method2 | 3
BIAN-IMes-Pd-DMS | Toluene | K2CO3 | 827 | UPLC | Method2 | 3
BIAN-IPr-Pd-DMS | Toluene | K2CO3 | 827 | UPLC | Method2 | 14
BIAN-IPr#-Pd-DMS | Toluene | K2CO3 | 827 | UPLC | Method2 | 3
IPrCl-Pd-DMS | Toluene | K2CO3 | 827 | UPLC | Method2 | 11
IPentCl-Pd-DMS | Toluene | K2CO3 | 827 | UPLC | Method2 | 11
INonCl-Pd-DMS | Toluene | K2CO3 | 827 | UPLC | Method2 | 15
IPriPr-Pd-DMS | Toluene | K2CO3 | 827 | UPLC | Method2 | 3
IPr#-Pd-DMS | Toluene | Cs2CO3 | 827 | UPLC | Method2 | 85
BIAN-IMes-Pd-DMS | Toluene | Cs2CO3 | 827 | UPLC | Method2 | 15
BIAN-IPr-Pd-DMS | Toluene | Cs2CO3 | 827 | UPLC | Method2 | 26
BIAN-IPr#-Pd-DMS | Toluene | Cs2CO3 | 827 | UPLC | Method2 | 3
IPrCl-Pd-DMS | Toluene | Cs2CO3 | 827 | UPLC | Method2 | 66
IPentCl-Pd-DMS | Toluene | Cs2CO3 | 827 | UPLC | Method2 | 88
INonCl-Pd-DMS | Toluene | Cs2CO3 | 827 | UPLC | Method2 | 97
IPriPr-Pd-DMS | Toluene | Cs2CO3 | 827 | UPLC | Method2 | 96
IPr#-Pd-DMS | Toluene | K3PO4 | 827 | UPLC | Method2 | 30
BIAN-IMes-Pd-DMS | Toluene | K3PO4 | 827 | UPLC | Method2 | 6
BIAN-IPr-Pd-DMS | Toluene | K3PO4 | 827 | UPLC | Method2 | 9
BIAN-IPr#-Pd-DMS | Toluene | K3PO4 | 827 | UPLC | Method2 | 3
IPrCl-Pd-DMS | Toluene | K3PO4 | 827 | UPLC | Method2 | 40
IPentCl-Pd-DMS | Toluene | K3PO4 | 827 | UPLC | Method2 | 63
INonCl-Pd-DMS | Toluene | K3PO4 | 827 | UPLC | Method2 | 69
IPriPr-Pd-DMS | Toluene | K3PO4 | 827 | UPLC | Method2 | 17
IPr#-Pd-DMS | EtOH | K2CO3 | 828 | UPLC | Method2 | 69.61091 | 97
BIAN-IMes-Pd-DMS | EtOH | K2CO3 | 828 | UPLC | Method2 | 17.84155 | 11
BIAN-IPr-Pd-DMS | EtOH | K2CO3 | 828 | UPLC | Method2 | 86.93042 | 96
BIAN-IPr#-Pd-DMS | EtOH | K2CO3 | 828 | UPLC | Method2 | 10.65812 | 22
IPrCl-Pd-DMS | EtOH | K2CO3 | 828 | UPLC | Method2 | 88.64532 | 97
IPentCl-Pd-DMS | EtOH | K2CO3 | 828 | UPLC | Method2 | 85.57273 | 96
INonCl-Pd-DMS | EtOH | K2CO3 | 828 | UPLC | Method2 | 73.46636 | 96
IPriPr-Pd-DMS | EtOH | K2CO3 | 828 | UPLC | Method2 | 88.62204 | 96
IPr#-Pd-DMS | EtOH | Cs2CO3 | 828 | UPLC | Method2 | 15.98983 | 59
BIAN-IMes-Pd-DMS | EtOH | Cs2CO3 | 828 | UPLC | Method2 | 16.26287 | 14
BIAN-IPr-Pd-DMS | EtOH | Cs2CO3 | 828 | UPLC | Method2 | 18.21388 | 20
BIAN-IPr#-Pd-DMS | EtOH | Cs2CO3 | 828 | UPLC | Method2 | 6.090804 | 12
IPrCl-Pd-DMS | EtOH | Cs2CO3 | 828 | UPLC | Method2 | 29.92863 | 38
IPentCl-Pd-DMS | EtOH | Cs2CO3 | 828 | UPLC | Method2 | 36.05987 | 96
INonCl-Pd-DMS | EtOH | Cs2CO3 | 828 | UPLC | Method2 | 34.75089 | 97
IPriPr-Pd-DMS | EtOH | Cs2CO3 | 828 | UPLC | Method2 | 84.48446 | 96
IPr#-Pd-DMS | EtOH | K3PO4 | 828 | UPLC | Method2 | 37.88782 | 97
BIAN-IMes-Pd-DMS | EtOH | K3PO4 | 828 | UPLC | Method2 | 23.97015 | 15
BIAN-IPr-Pd-DMS | EtOH | K3PO4 | 828 | UPLC | Method2 | 87.70729 | 97
BIAN-IPr#-Pd-DMS | EtOH | K3PO4 | 828 | UPLC | Method2 | 23.27241 | 81
IPrCl-Pd-DMS | EtOH | K3PO4 | 828 | UPLC | Method2 | 87.79043 | 97
IPentCl-Pd-DMS | EtOH | K3PO4 | 828 | UPLC | Method2 | 72.83508 | 97
INonCl-Pd-DMS | EtOH | K3PO4 | 828 | UPLC | Method2 | 70.89662 | 97
IPriPr-Pd-DMS | EtOH | K3PO4 | 828 | UPLC | Method2 | 89.81986 | 97
IPr#-Pd-DMS | iPrOAc | K2CO3 | 828 | UPLC | Method2 | 4.748506 | 0
BIAN-IMes-Pd-DMS | iPrOAc | K2CO3 | 828 | UPLC | Method2 | 5.1218 | 0
BIAN-IPr-Pd-DMS | iPrOAc | K2CO3 | 828 | UPLC | Method2 | 5.719886 | 0
BIAN-IPr#-Pd-DMS | iPrOAc | K2CO3 | 828 | UPLC | Method2 | 3.442489 | 9
IPrCl-Pd-DMS | iPrOAc | K2CO3 | 828 | UPLC | Method2 | 14.22945 | 5
IPentCl-Pd-DMS | iPrOAc | K2CO3 | 828 | UPLC | Method2 | 21.25172 | 18
INonCl-Pd-DMS | iPrOAc | K2CO3 | 828 | UPLC | Method2 | 13.03039 | 9
IPriPr-Pd-DMS | iPrOAc | K2CO3 | 828 | UPLC | Method2 | 9.915528 | 7
IPr#-Pd-DMS | iPrOAc | Cs2CO3 | 828 | UPLC | Method2 | 87.88997 | 97
BIAN-IMes-Pd-DMS | iPrOAc | Cs2CO3 | 828 | UPLC | Method2 | 13.31803 | 5
BIAN-IPr-Pd-DMS | iPrOAc | Cs2CO3 | 828 | UPLC | Method2 | 72.48654 | 77
BIAN-IPr#-Pd-DMS | iPrOAc | Cs2CO3 | 828 | UPLC | Method2 | 8.039828 | 4
IPrCl-Pd-DMS | iPrOAc | Cs2CO3 | 828 | UPLC | Method2 | 91.17832 | 94
IPentCl-Pd-DMS | iPrOAc | Cs2CO3 | 828 | UPLC | Method2 | 92.00973 | 96
INonCl-Pd-DMS | iPrOAc | Cs2CO3 | 828 | UPLC | Method2 | 89.2433 | 97
IPriPr-Pd-DMS | iPrOAc | Cs2CO3 | 828 | UPLC | Method2 | 89.76265 | 97
IPr#-Pd-DMS | iPrOAc | K3PO4 | 828 | UPLC | Method2 | 48.32697 | 46
BIAN-IMes-Pd-DMS | iPrOAc | K3PO4 | 828 | UPLC | Method2 | 28.59581 | 24
BIAN-IPr-Pd-DMS | iPrOAc | K3PO4 | 828 | UPLC | Method2 | 34.50775 | 32
BIAN-IPr#-Pd-DMS | iPrOAc | K3PO4 | 828 | UPLC | Method2 | 10.5767 | 6
IPrCl-Pd-DMS | iPrOAc | K3PO4 | 828 | UPLC | Method2 | 64.9159 | 66
IPentCl-Pd-DMS | iPrOAc | K3PO4 | 828 | UPLC | Method2 | 87.63428 | 92
INonCl-Pd-DMS | iPrOAc | K3PO4 | 828 | UPLC | Method2 | 48.96979 | 52
IPriPr-Pd-DMS | iPrOAc | K3PO4 | 828 | UPLC | Method2 | 81.45082 | 92
IPr#-Pd-DMS | Me-THF | K2CO3 | 828 | UPLC | Method2 | 3.442489 | 0
BIAN-IMes-Pd-DMS | Me-THF | K2CO3 | 828 | UPLC | Method2 | 3.442489 | 0
BIAN-IPr-Pd-DMS | Me-THF | K2CO3 | 828 | UPLC | Method2 | 3.442489 | 0
BIAN-IPr#-Pd-DMS | Me-THF | K2CO3 | 828 | UPLC | Method2 | 3.442489 | 0
IPrCl-Pd-DMS | Me-THF | K2CO3 | 828 | UPLC | Method2 | 4.536969 | 0
IPentCl-Pd-DMS | Me-THF | K2CO3 | 828 | UPLC | Method2 | 12.02565 | 3
INonCl-Pd-DMS | Me-THF | K2CO3 | 828 | UPLC | Method2 | 7.657035 | 0
IPriPr-Pd-DMS | Me-THF | K2CO3 | 828 | UPLC | Method2 | 4.41639 | 0
IPr#-Pd-DMS | Me-THF | Cs2CO3 | 828 | UPLC | Method2 | 21.97778 | 19
BIAN-IMes-Pd-DMS | Me-THF | Cs2CO3 | 828 | UPLC | Method2 | 14.66409 | 7
BIAN-IPr-Pd-DMS | Me-THF | Cs2CO3 | 828 | UPLC | Method2 | 28.45663 | 25
BIAN-IPr#-Pd-DMS | Me-THF | Cs2CO3 | 828 | UPLC | Method2 | 6.31948 | 0
IPrCl-Pd-DMS | Me-THF | Cs2CO3 | 828 | UPLC | Method2 | 88.7564 | 93
IPentCl-Pd-DMS | Me-THF | Cs2CO3 | 828 | UPLC | Method2 | 89.8351 | 96
INonCl-Pd-DMS | Me-THF | Cs2CO3 | 828 | UPLC | Method2 | 88.8904 | 96
IPriPr-Pd-DMS | Me-THF | Cs2CO3 | 828 | UPLC | Method2 | 88.79441 | 97
IPr#-Pd-DMS | Me-THF | K3PO4 | 828 | UPLC | Method2 | 61.11181 | 62
BIAN-IMes-Pd-DMS | Me-THF | K3PO4 | 828 | UPLC | Method2 | 24.33341 | 18
BIAN-IPr-Pd-DMS | Me-THF | K3PO4 | 828 | UPLC | Method2 | 19.04562 | 13
BIAN-IPr#-Pd-DMS | Me-THF | K3PO4 | 828 | UPLC | Method2 | 7.035327 | 4
IPrCl-Pd-DMS | Me-THF | K3PO4 | 828 | UPLC | Method2 | 58.83895 | 57
IPentCl-Pd-DMS | Me-THF | K3PO4 | 828 | UPLC | Method2 | 88.04237 | 96
INonCl-Pd-DMS | Me-THF | K3PO4 | 828 | UPLC | Method2 | 49.30409 | 50
IPriPr-Pd-DMS | Me-THF | K3PO4 | 828 | UPLC | Method2 | 66.39564 | 73
IPr#-Pd-DMS | Toluene | K2CO3 | 828 | UPLC | Method2 | 3.442489
BIAN-IMes-Pd-DMS | Toluene | K2CO3 | 828 | UPLC | Method2 | 3.442489
BIAN-IPr-Pd-DMS | Toluene | K2CO3 | 828 | UPLC | Method2 | 3.442489
BIAN-IPr#-Pd-DMS | Toluene | K2CO3 | 828 | UPLC | Method2 | 3.442489
IPrCl-Pd-DMS | Toluene | K2CO3 | 828 | UPLC | Method2 | 5.839351
IPentCl-Pd-DMS | Toluene | K2CO3 | 828 | UPLC | Method2 | 9.783337
INonCl-Pd-DMS | Toluene | K2CO3 | 828 | UPLC | Method2 | 9.541636
IPriPr-Pd-DMS | Toluene | K2CO3 | 828 | UPLC | Method2 | 3.442489
IPr#-Pd-DMS | Toluene | Cs2CO3 | 828 | UPLC | Method2 | 70.81025
BIAN-IMes-Pd-DMS | Toluene | Cs2CO3 | 828 | UPLC | Method2 | 13.24884
BIAN-IPr-Pd-DMS | Toluene | Cs2CO3 | 828 | UPLC | Method2 | 22.49234
BIAN-IPr#-Pd-DMS | Toluene | Cs2CO3 | 828 | UPLC | Method2 | 3.442489
IPrCl-Pd-DMS | Toluene | Cs2CO3 | 828 | UPLC | Method2 | 66.95312
IPentCl-Pd-DMS | Toluene | Cs2CO3 | 828 | UPLC | Method2 | 76.96275
INonCl-Pd-DMS | Toluene | Cs2CO3 | 828 | UPLC | Method2
IPriPr-Pd-DMS | Toluene | Cs2CO3 | 828 | UPLC | Method2 | 70.53984
IPr#-Pd-DMS | Toluene | K3PO4 | 828 | UPLC | Method2 | 40.17346
BIAN-IMes-Pd-DMS | Toluene | K3PO4 | 828 | UPLC | Method2 | 6.217045
BIAN-IPr-Pd-DMS | Toluene | K3PO4 | 828 | UPLC | Method2 | 9.556897
BIAN-IPr#-Pd-DMS | Toluene | K3PO4 | 828 | UPLC | Method2 | 3.442489
IPrCl-Pd-DMS | Toluene | K3PO4 | 828 | UPLC | Method2 | 39.64473
IPentCl-Pd-DMS | Toluene | K3PO4 | 828 | UPLC | Method2 | 38.7071
INonCl-Pd-DMS | Toluene | K3PO4 | 828 | UPLC | Method2 | 45.10831
IPriPr-Pd-DMS | Toluene | K3PO4 | 828 | UPLC | Method2 | 16.97158
IPr#-Pd-DMS | EtOH | K2CO3 | 827 | GC | Method2 | 71 | 100
BIAN-IMes-Pd-DMS | EtOH | K2CO3 | 827 | GC | Method2 | 15 | 22
BIAN-IPr-Pd-DMS | EtOH | K2CO3 | 827 | GC | Method2 | 91 | 100
BIAN-IPr#-Pd-DMS | EtOH | K2CO3 | 827 | GC | Method2 | 8 | 25
IPrCl-Pd-DMS | EtOH | K2CO3 | 827 | GC | Method2 | 92 | 100
IPentCl-Pd-DMS | EtOH | K2CO3 | 827 | GC | Method2 | 88 | 100
INonCl-Pd-DMS | EtOH | K2CO3 | 827 | GC | Method2 | 84 | 100
IPriPr-Pd-DMS | EtOH | K2CO3 | 827 | GC | Method2 | 92 | 100
IPr#-Pd-DMS | EtOH | Cs2CO3 | 827 | GC | Method2 | 15 | 74
BIAN-IMes-Pd-DMS | EtOH | Cs2CO3 | 827 | GC | Method2 | 13 | 23
BIAN-IPr-Pd-DMS | EtOH | Cs2CO3 | 827 | GC | Method2 | 14 | 27
BIAN-IPr#-Pd-DMS | EtOH | Cs2CO3 | 827 | GC | Method2 | 4 | 19
IPrCl-Pd-DMS | EtOH | Cs2CO3 | 827 | GC | Method2 | 22 | 46
IPentCl-Pd-DMS | EtOH | Cs2CO3 | 827 | GC | Method2 | 30 | 100
INonCl-Pd-DMS | EtOH | Cs2CO3 | 827 | GC | Method2 | 27 | 100
IPriPr-Pd-DMS | EtOH | Cs2CO3 | 827 | GC | Method2 | 83 | 100
IPr#-Pd-DMS | EtOH | K3PO4 | 827 | GC | Method2 | 33 | 100
BIAN-IMes-Pd-DMS | EtOH | K3PO4 | 827 | GC | Method2 | 20 | 29
BIAN-IPr-Pd-DMS | EtOH | K3PO4 | 827 | GC | Method2 | 87 | 100
BIAN-IPr#-Pd-DMS | EtOH | K3PO4 | 827 | GC | Method2 | 21 | 76
IPrCl-Pd-DMS | EtOH | K3PO4 | 827 | GC | Method2 | 88 | 100
IPentCl-Pd-DMS | EtOH | K3PO4 | 827 | GC | Method2 | 69 | 100
INonCl-Pd-DMS | EtOH | K3PO4 | 827 | GC | Method2 | 67 | 100
IPriPr-Pd-DMS | EtOH | K3PO4 | 827 | GC | Method2 | 89 | 100
IPr#-Pd-DMS | iPrOAc | K2CO3 | 827 | GC | Method2 | 2 | 3
BIAN-IMes-Pd-DMS | iPrOAc | K2CO3 | 827 | GC | Method2 | 3 | 6
BIAN-IPr-Pd-DMS | iPrOAc | K2CO3 | 827 | GC | Method2 | 3 | 14
BIAN-IPr#-Pd-DMS | iPrOAc | K2CO3 | 827 | GC | Method2 | 1 | 8
IPrCl-Pd-DMS | iPrOAc | K2CO3 | 827 | GC | Method2 | 9 | 16
IPentCl-Pd-DMS | iPrOAc | K2CO3 | 827 | GC | Method2 | 20 | 28
INonCl-Pd-DMS | iPrOAc | K2CO3 | 827 | GC | Method2 | 11 | 23
IPriPr-Pd-DMS | iPrOAc | K2CO3 | 827 | GC | Method2 | 8 | 20
IPr#-Pd-DMS | iPrOAc | Cs2CO3 | 827 | GC | Method2 | 57 | 66
BIAN-IMes-Pd-DMS | iPrOAc | Cs2CO3 | 827 | GC | Method2 | 11 | 14
BIAN-IPr-Pd-DMS | iPrOAc | Cs2CO3 | 827 | GC | Method2 | 69 | 80
BIAN-IPr#-Pd-DMS | iPrOAc | Cs2CO3 | 827 | GC | Method2 | 6 | 13
IPrCl-Pd-DMS | iPrOAc | Cs2CO3 | 827 | GC | Method2 | 91 | 100
IPentCl-Pd-DMS | iPrOAc | Cs2CO3 | 827 | GC | Method2 | 91 | 100
INonCl-Pd-DMS | iPrOAc | Cs2CO3 | 827 | GC | Method2 | 90 | 100
IPriPr-Pd-DMS | iPrOAc | Cs2CO3 | 827 | GC | Method2 | 91 | 100
IPr#-Pd-DMS | iPrOAc | K3PO4 | 827 | GC | Method2 | 58 | 67
BIAN-IMes-Pd-DMS | iPrOAc | K3PO4 | 827 | GC | Method2 | 27 | 32
BIAN-IPr-Pd-DMS | iPrOAc | K3PO4 | 827 | GC | Method2 | 33 | 42
BIAN-IPr#-Pd-DMS | iPrOAc | K3PO4 | 827 | GC | Method2 | 8 | 15
IPrCl-Pd-DMS | iPrOAc | K3PO4 | 827 | GC | Method2 | 68 | 80
IPentCl-Pd-DMS | iPrOAc | K3PO4 | 827 | GC | Method2 | 87 | 100
INonCl-Pd-DMS | iPrOAc | K3PO4 | 827 | GC | Method2 | 46 | 58
IPriPr-Pd-DMS | iPrOAc | K3PO4 | 827 | GC | Method2 | 56 | 76
IPr#-Pd-DMS | Me-THF | K2CO3 | 827 | GC | Method2 | 1 | 1
BIAN-IMes-Pd-DMS | Me-THF | K2CO3 | 827 | GC | Method2 | 1 | 4
BIAN-IPr-Pd-DMS | Me-THF | K2CO3 | 827 | GC | Method2 | 1 | 9
BIAN-IPr#-Pd-DMS | Me-THF | K2CO3 | 827 | GC | Method2 | 1 | 6
IPrCl-Pd-DMS | Me-THF | K2CO3 | 827 | GC | Method2 | 3 | 0
IPentCl-Pd-DMS | Me-THF | K2CO3 | 827 | GC | Method2 | 10 | 19
INonCl-Pd-DMS | Me-THF | K2CO3 | 827 | GC | Method2 | 6 | 13
IPriPr-Pd-DMS | Me-THF | K2CO3 | 827 | GC | Method2 | 2 | 8
IPr#-Pd-DMS | Me-THF | Cs2CO3 | 827 | GC | Method2 | 52 | 61
BIAN-IMes-Pd-DMS | Me-THF | Cs2CO3 | 827 | GC | Method2 | 12 | 15
BIAN-IPr-Pd-DMS | Me-THF | Cs2CO3 | 827 | GC | Method2 | 25 | 31
BIAN-IPr#-Pd-DMS | Me-THF | Cs2CO3 | 827 | GC | Method2 | 4 | 11
IPrCl-Pd-DMS | Me-THF | Cs2CO3 | 827 | GC | Method2 | 87 | 98
IPentCl-Pd-DMS | Me-THF | Cs2CO3 | 827 | GC | Method2 | 92 | 100
INonCl-Pd-DMS | Me-THF | Cs2CO3 | 827 | GC | Method2 | 75 | 94
IPriPr-Pd-DMS | Me-THF | Cs2CO3 | 827 | GC | Method2 | 89 | 100
IPr#-Pd-DMS | Me-THF | K3PO4 | 827 | GC | Method2 | 59 | 69
BIAN-IMes-Pd-DMS | Me-THF | K3PO4 | 827 | GC | Method2 | 25 | 31
BIAN-IPr-Pd-DMS | Me-THF | K3PO4 | 827 | GC | Method2 | 29 | 36
BIAN-IPr#-Pd-DMS | Me-THF | K3PO4 | 827 | GC | Method2 | 5 | 11
IPrCl-Pd-DMS | Me-THF | K3PO4 | 827 | GC | Method2 | 54 | 63
IPentCl-Pd-DMS | Me-THF | K3PO4 | 827 | GC | Method2 | 88 | 100
INonCl-Pd-DMS | Me-THF | K3PO4 | 827 | GC | Method2 | 66 | 80
IPriPr-Pd-DMS | Me-THF | K3PO4 | 827 | GC | Method2 | 66 | 81
IPr#-Pd-DMS | Toluene | K2CO3 | 827 | GC | Method2 | 2 | 5
BIAN-IMes-Pd-DMS | Toluene | K2CO3 | 827 | GC | Method2 | 1 | 0
BIAN-IPr-Pd-DMS | Toluene | K2CO3 | 827 | GC | Method2 | 1 | 1
BIAN-IPr#-Pd-DMS | Toluene | K2CO3 | 827 | GC | Method2 | 1 | 0
IPrCl-Pd-DMS | Toluene | K2CO3 | 827 | GC | Method2 | 4 | 5
IPentCl-Pd-DMS | Toluene | K2CO3 | 827 | GC | Method2 | 9 | 6
INonCl-Pd-DMS | Toluene | K2CO3 | 827 | GC | Method2 | 13 | 11
IPriPr-Pd-DMS | Toluene | K2CO3 | 827 | GC | Method2 | 1 | 0
IPr#-Pd-DMS | Toluene | Cs2CO3 | 827 | GC | Method2 | 86 | 92
BIAN-IMes-Pd-DMS | Toluene | Cs2CO3 | 827 | GC | Method2 | 12 | 8
BIAN-IPr-Pd-DMS | Toluene | Cs2CO3 | 827 | GC | Method2 | 24 | 25
BIAN-IPr#-Pd-DMS | Toluene | Cs2CO3 | 827 | GC | Method2 | 2 | 1
IPrCl-Pd-DMS | Toluene | Cs2CO3 | 827 | GC | Method2 | 62 | 68
IPentCl-Pd-DMS | Toluene | Cs2CO3 | 827 | GC | Method2 | 89 | 92
INonCl-Pd-DMS | Toluene | Cs2CO3 | 827 | GC | Method2 | 97 | 100
IPriPr-Pd-DMS | Toluene | Cs2CO3 | 827 | GC | Method2 | 97 | 100
IPr#-Pd-DMS | Toluene | K3PO4 | 827 | GC | Method2 | 28 | 29
BIAN-IMes-Pd-DMS | Toluene | K3PO4 | 827 | GC | Method2 | 4 | 0
BIAN-IPr-Pd-DMS | Toluene | K3PO4 | 827 | GC | Method2 | 6 | 3
BIAN-IPr#-Pd-DMS | Toluene | K3PO4 | 827 | GC | Method2 | 1 | 2
IPrCl-Pd-DMS | Toluene | K3PO4 | 827 | GC | Method2 | 35 | 31
IPentCl-Pd-DMS | Toluene | K3PO4 | 827 | GC | Method2 | 62 | 63
INonCl-Pd-DMS | Toluene | K3PO4 | 827 | GC | Method2 | 68 | 70
IPriPr-Pd-DMS | Toluene | K3PO4 | 827 | GC | Method2 | 14 | 13
IPr#-Pd-DMS | EtOH | K2CO3 | 828 | GC | Method2 | 69 | 100
BIAN-IMes-Pd-DMS | EtOH | K2CO3 | 828 | GC | Method2 | 14 | 24
BIAN-IPr-Pd-DMS | EtOH | K2CO3 | 828 | GC | Method2 | 87 | 100
BIAN-IPr#-Pd-DMS | EtOH | K2CO3 | 828 | GC | Method2 | 8 | 30
IPrCl-Pd-DMS | EtOH | K2CO3 | 828 | GC | Method2 | 89 | 100
IPentCl-Pd-DMS | EtOH | K2CO3 | 828 | GC | Method2 | 85 | 100
INonCl-Pd-DMS | EtOH | K2CO3 | 828 | GC | Method2 | 72 | 100
IPriPr-Pd-DMS | EtOH | K2CO3 | 828 | GC | Method2 | 89 | 100
IPr#-Pd-DMS | EtOH | Cs2CO3 | 828 | GC | Method2 | 13 | 67
BIAN-IMes-Pd-DMS | EtOH | Cs2CO3 | 828 | GC | Method2 | 13 | 25
BIAN-IPr-Pd-DMS | EtOH | Cs2CO3 | 828 | GC | Method2 | 16 | 31
BIAN-IPr#-Pd-DMS | EtOH | Cs2CO3 | 828 | GC | Method2 | 4 | 22
IPrCl-Pd-DMS | EtOH | Cs2CO3 | 828 | GC | Method2 | 25 | 47
IPentCl-Pd-DMS | EtOH | Cs2CO3 | 828 | GC | Method2 | 34 | 100
INonCl-Pd-DMS | EtOH | Cs2CO3 | 828 | GC | Method2 | 32 | 100
IPriPr-Pd-DMS | EtOH | Cs2CO3 | 828 | GC | Method2 | 83 | 100
IPr#-Pd-DMS | EtOH | K3PO4 | 828 | GC | Method2 | 35 | 100
BIAN-IMes-Pd-DMS | EtOH | K3PO4 | 828 | GC | Method2 | 18 | 29
BIAN-IPr-Pd-DMS | EtOH | K3PO4 | 828 | GC | Method2 | 87 | 100
BIAN-IPr#-Pd-DMS | EtOH | K3PO4 | 828 | GC | Method2 | 22 | 86
IPrCl-Pd-DMS | EtOH | K3PO4 | 828 | GC | Method2 | 87 | 100
IPentCl-Pd-DMS | EtOH | K3PO4 | 828 | GC | Method2 | 71 | 100
INonCl-Pd-DMS | EtOH | K3PO4 | 828 | GC | Method2 | 68 | 100
IPriPr-Pd-DMS | EtOH | K3PO4 | 828 | GC | Method2 | 89 | 100
IPr#-Pd-DMS | iPrOAc | K2CO3 | 828 | GC | Method2 | 2 | 7
BIAN-IMes-Pd-DMS | iPrOAc | K2CO3 | 828 | GC | Method2 | 2 | 10
BIAN-IPr-Pd-DMS | iPrOAc | K2CO3 | 828 | GC | Method2 | 3 | 11
BIAN-IPr#-Pd-DMS | iPrOAc | K2CO3 | 828 | GC | Method2 | 1 | 16
IPrCl-Pd-DMS | iPrOAc | K2CO3 | 828 | GC | Method2 | 9 | 15
IPentCl-Pd-DMS | iPrOAc | K2CO3 | 828 | GC | Method2 | 19 | 27
INonCl-Pd-DMS | iPrOAc | K2CO3 | 828 | GC | Method2 | 10 | 19
IPriPr-Pd-DMS | iPrOAc | K2CO3 | 828 | GC | Method2 | 8 | 13
IPr#-Pd-DMS | iPrOAc | Cs2CO3 | 828 | GC | Method2 | 88 | 100
BIAN-IMes-Pd-DMS | iPrOAc | Cs2CO3 | 828 | GC | Method2 | 10 | 15
BIAN-IPr-Pd-DMS | iPrOAc | Cs2CO3 | 828 | GC | Method2 | 72 | 84
BIAN-IPr#-Pd-DMS | iPrOAc | Cs2CO3 | 828 | GC | Method2 | 6 | 12
IPrCl-Pd-DMS | iPrOAc | Cs2CO3 | 828 | GC | Method2 | 90 | 100
IPentCl-Pd-DMS | iPrOAc | Cs2CO3 | 828 | GC | Method2 | 92 | 100
INonCl-Pd-DMS | iPrOAc | Cs2CO3 | 828 | GC | Method2 | 89 | 100
IPriPr-Pd-DMS | iPrOAc | Cs2CO3 | 828 | GC | Method2 | 88 | 100
IPr#-Pd-DMS | iPrOAc | K3PO4 | 828 | GC | Method2 | 45 | 55
BIAN-IMes-Pd-DMS | iPrOAc | K3PO4 | 828 | GC | Method2 | 26 | 34
BIAN-IPr-Pd-DMS | iPrOAc | K3PO4 | 828 | GC | Method2 | 32 | 43
BIAN-IPr#-Pd-DMS | iPrOAc | K3PO4 | 828 | GC | Method2 | 8 | 17
IPrCl-Pd-DMS | iPrOAc | K3PO4 | 828 | GC | Method2 | 63 | 76
IPentCl-Pd-DMS | iPrOAc | K3PO4 | 828 | GC | Method2 | 88 | 100
INonCl-Pd-DMS | iPrOAc | K3PO4 | 828 | GC | Method2 | 47 | 61
IPriPr-Pd-DMS | iPrOAc | K3PO4 | 828 | GC | Method2 | 80 | 98
IPr#-Pd-DMS | Me-THF | K2CO3 | 828 | GC | Method2 | 1 | 4
BIAN-IMes-Pd-DMS | Me-THF | K2CO3 | 828 | GC | Method2 | 1 | 6
BIAN-IPr-Pd-DMS | Me-THF | K2CO3 | 828 | GC | Method2 | 1 | 10
BIAN-IPr#-Pd-DMS | Me-THF | K2CO3 | 828 | GC | Method2 | 1 | 8
IPrCl-Pd-DMS | Me-THF | K2CO3 | 828 | GC | Method2 | 2 | 11
IPentCl-Pd-DMS | Me-THF | K2CO3 | 828 | GC | Method2 | 10 | 19
INonCl-Pd-DMS | Me-THF | K2CO3 | 828 | GC | Method2 | 5 | 12
IPriPr-Pd-DMS | Me-THF | K2CO3 | 828 | GC | Method2 | 2 | 5
IPr#-Pd-DMS | Me-THF | Cs2CO3 | 828 | GC | Method2 | 19 | 30
BIAN-IMes-Pd-DMS | Me-THF | Cs2CO3 | 828 | GC | Method2 | 12 | 18
BIAN-IPr-Pd-DMS | Me-THF | Cs2CO3 | 828 | GC | Method2 | 26 | 35
BIAN-IPr#-Pd-DMS | Me-THF | Cs2CO3 | 828 | GC | Method2 | 4 | 13
IPrCl-Pd-DMS | Me-THF | Cs2CO3 | 828 | GC | Method2 | 86 | 99
IPentCl-Pd-DMS | Me-THF | Cs2CO3 | 828 | GC | Method2 | 90 | 100
INonCl-Pd-DMS | Me-THF | Cs2CO3 | 828 | GC | Method2 | 88 | 100
IPriPr-Pd-DMS | Me-THF | Cs2CO3 | 828 | GC | Method2 | 87 | 100
IPr#-Pd-DMS | Me-THF | K3PO4 | 828 | GC | Method2 | 58 | 70
BIAN-IMes-Pd-DMS | Me-THF | K3PO4 | 828 | GC | Method2 | 22 | 29
BIAN-IPr-Pd-DMS | Me-THF | K3PO4 | 828 | GC | Method2 | 17 | 24
BIAN-IPr#-Pd-DMS | Me-THF | K3PO4 | 828 | GC | Method2 | 5 | 10
IPrCl-Pd-DMS | Me-THF | K3PO4 | 828 | GC | Method2 | 55 | 66
IPentCl-Pd-DMS | Me-THF | K3PO4 | 828 | GC | Method2 | 89 | 100
INonCl-Pd-DMS | Me-THF | K3PO4 | 828 | GC | Method2 | 47 | 59
IPriPr-Pd-DMS | Me-THF | K3PO4 | 828 | GC | Method2 | 65 | 81
IPr#-Pd-DMS | Toluene | K2CO3 | 828 | GC | Method2 | 1 | 0
BIAN-IMes-Pd-DMS | Toluene | K2CO3 | 828 | GC | Method2 | 1 | 2
BIAN-IPr-Pd-DMS | Toluene | K2CO3 | 828 | GC | Method2 | 1 | 0
BIAN-IPr#-Pd-DMS | Toluene | K2CO3 | 828 | GC | Method2 | 1 | 3
IPrCl-Pd-DMS | Toluene | K2CO3 | 828 | GC | Method2 | 4 | 7
IPentCl-Pd-DMS | Toluene | K2CO3 | 828 | GC | Method2 | 7 | 7
INonCl-Pd-DMS | Toluene | K2CO3 | 828 | GC | Method2 | 7 | 15
IPriPr-Pd-DMS | Toluene | K2CO3 | 828 | GC | Method2 | 1 | 0
IPr#-Pd-DMS | Toluene | Cs2CO3 | 828 | GC | Method2 | 69 | 79
BIAN-IMes-Pd-DMS | Toluene | Cs2CO3 | 828 | GC | Method2 | 10 | 11
BIAN-IPr-Pd-DMS | Toluene | Cs2CO3 | 828 | GC | Method2 | 20 | 22
BIAN-IPr#-Pd-DMS | Toluene | Cs2CO3 | 828 | GC | Method2 | 2 | 3
IPrCl-Pd-DMS | Toluene | Cs2CO3 | 828 | GC | Method2 | 62 | 70
IPentCl-Pd-DMS | Toluene | Cs2CO3 | 828 | GC | Method2 | 76 | 87
INonCl-Pd-DMS | Toluene | Cs2CO3 | 828 | GC | Method2 | 0 | 60
IPriPr-Pd-DMS | Toluene | Cs2CO3 | 828 | GC | Method2 | 69 | 81
IPr#-Pd-DMS | Toluene | K3PO4 | 828 | GC | Method2 | 37 | 40
BIAN-IMes-Pd-DMS | Toluene | K3PO4 | 828 | GC | Method2 | 4 | 5
BIAN-IPr-Pd-DMS | Toluene | K3PO4 | 828 | GC | Method2 | 6 | 9
BIAN-IPr#-Pd-DMS | Toluene | K3PO4 | 828 | GC | Method2 | 1 | 6
IPrCl-Pd-DMS | Toluene | K3PO4 | 828 | GC | Method2 | 34 | 39
IPentCl-Pd-DMS | Toluene | K3PO4 | 828 | GC | Method2 | 37 | 42
INonCl-Pd-DMS | Toluene | K3PO4 | 828 | GC | Method2 | 43 | 50
IPriPr-Pd-DMS | Toluene | K3PO4 | 828 | GC | Method2 | 14 | 11
IPent-Pd-DMS | EtOH | K2CO3 | 883 | UPLC | Method2 | 87 | 100
IHept-Pd-DMS | EtOH | K2CO3 | 883 | UPLC | Method2 | 93 | 100
IPr*Tol-Pd-DMS | EtOH | K2CO3 | 883 | UPLC | Method2 | 80 | 100
IHeptCl-Pd-DMS | EtOH | K2CO3 | 883 | UPLC | Method2 | 80 | 100
IPaul-Pd-DMS | EtOH | K2CO3 | 883 | UPLC | Method2 | 88 | 100
IPr-PEPPSI | EtOH | K2CO3 | 883 | UPLC | Method2 | 92 | 99
IPr*-PEPPSI | EtOH | K2CO3 | 883 | UPLC | Method2 | 79 | 100
INonCl-PEPPSI | EtOH | K2CO3 | 883 | UPLC | Method2 | 79 | 100
IPent-Pd-DMS | EtOH | Cs2CO3 | 883 | UPLC | Method2 | 76 | 100
IHept-Pd-DMS | EtOH | Cs2CO3 | 883 | UPLC | Method2 | 72 | 100
IPr*Tol-Pd-DMS | EtOH | Cs2CO3 | 883 | UPLC | Method2 | 24 | 45
IHeptCl-Pd-DMS | EtOH | Cs2CO3 | 883 | UPLC | Method2 | 47 | 100
IPaul-Pd-DMS | EtOH | Cs2CO3 | 883 | UPLC | Method2 | 71 | 83
IPr-PEPPSI | EtOH | Cs2CO3 | 883 | UPLC | Method2 | 81 | 98
IPr*-PEPPSI | EtOH | Cs2CO3 | 883 | UPLC | Method2 | 15 | 37
INonCl-PEPPSI | EtOH | Cs2CO3 | 883 | UPLC | Method2 | 39 | 100
IPent-Pd-DMS | EtOH | K3PO4 | 883 | UPLC | Method2 | 87 | 98
IHept-Pd-DMS | EtOH | K3PO4 | 883 | UPLC | Method2 | 86 | 97
IPr*Tol-Pd-DMS | EtOH | K3PO4 | 883 | UPLC | Method2 | 90 | 100
IHeptCl-Pd-DMS | EtOH | K3PO4 | 883 | UPLC | Method2 | 89 | 100
IPaul-Pd-DMS | EtOH | K3PO4 | 883 | UPLC | Method2 | 94 | 100
IPr-PEPPSI | EtOH | K3PO4 | 883 | UPLC | Method2 | 89 | 97
IPr*-PEPPSI | EtOH | K3PO4 | 883 | UPLC | Method2 | 66 | 100
INonCl-PEPPSI | EtOH | K3PO4 | 883 | UPLC | Method2 | 82 | 100
IPent-Pd-DMS | iPrOAc | K2CO3 | 883 | UPLC | Method2 | 85 | 100
IHept-Pd-DMS | iPrOAc | K2CO3 | 883 | UPLC | Method2 | 71 | 84
IPr*Tol-Pd-DMS | iPrOAc | K2CO3 | 883 | UPLC | Method2 | 36 | 42
IHeptCl-Pd-DMS | iPrOAc | K2CO3 | 883 | UPLC | Method2 | 71 | 84
IPaul-Pd-DMS | iPrOAc | K2CO3 | 883 | UPLC | Method2 | 66 | 75
IPr-PEPPSI | iPrOAc | K2CO3 | 883 | UPLC | Method2 | 84 | 97
IPr*-PEPPSI | iPrOAc | K2CO3 | 883 | UPLC | Method2 | 6 | 9
INonCl-PEPPSI | iPrOAc | K2CO3 | 883 | UPLC | Method2 | 62 | 75
IPent-Pd-DMS | iPrOAc | Cs2CO3 | 883 | UPLC | Method2 | 85 | 100
IHept-Pd-DMS | iPrOAc | Cs2CO3 | 883 | UPLC | Method2 | 80 | 95
IPr*Tol-Pd-DMS | iPrOAc | Cs2CO3 | 883 | UPLC | Method2 | 87 | 100
IHeptCl-Pd-DMS | iPrOAc | Cs2CO3 | 883 | UPLC | Method2 | 60 | 74
IPaul-Pd-DMS | iPrOAc | Cs2CO3 | 883 | UPLC | Method2 |  | 100
IPr-PEPPSI | iPrOAc | Cs2CO3 | 883 | UPLC | Method2 | 84 | 97
IPr*-PEPPSI | iPrOAc | Cs2CO3 | 883 | UPLC | Method2 | 59 | 71
INonCl-PEPPSI | iPrOAc | Cs2CO3 | 883 | UPLC | Method2 | 85 | 100
IPent-Pd-DMS | iPrOAc | K3PO4 | 883 | UPLC | Method2 | 84 | 100
IHept-Pd-DMS | iPrOAc | K3PO4 | 883 | UPLC | Method2 | 40 | 48
IPr*Tol-Pd-DMS | iPrOAc | K3PO4 | 883 | UPLC | Method2 | 40 | 45
IHeptCl-Pd-DMS | iPrOAc | K3PO4 | 883 | UPLC | Method2 | 84 | 100
IPaul-Pd-DMS | iPrOAc | K3PO4 | 883 | UPLC | Method2 |  | 100
IPr-PEPPSI | iPrOAc | K3PO4 | 883 | UPLC | Method2 | 85 | 100
IPr*-PEPPSI | iPrOAc | K3PO4 | 883 | UPLC | Method2 | 78 | 89
INonCl-PEPPSI | iPrOAc | K3PO4 | 883 | UPLC | Method2 | 87 | 100
IPent-Pd-DMS | Me-THF | K2CO3 | 883 | UPLC | Method2 | 56 | 64
IHept-Pd-DMS | Me-THF | K2CO3 | 883 | UPLC | Method2 | 35 | 40
IPr*Tol-Pd-DMS | Me-THF | K2CO3 | 883 | UPLC | Method2 | 28 | 30
IHeptCl-Pd-DMS | Me-THF | K2CO3 | 883 | UPLC | Method2 | 49 | 58
IPaul-Pd-DMS | Me-THF | K2CO3 | 883 | UPLC | Method2 |  | 48
IPr-PEPPSI | Me-THF | K2CO3 | 883 | UPLC | Method2 | 21 | 24
IPr*-PEPPSI | Me-THF | K2CO3 | 883 | UPLC | Method2 | 6 | 3
INonCl-PEPPSI | Me-THF | K2CO3 | 883 | UPLC | Method2 | 34 | 37
IPent-Pd-DMS | Me-THF | Cs2CO3 | 883 | UPLC | Method2 | 83 | 96
IHept-Pd-DMS | Me-THF | Cs2CO3 | 883 | UPLC | Method2 | 80 | 93
IPr*Tol-Pd-DMS | Me-THF | Cs2CO3 | 883 | UPLC | Method2 | 89 | 100
IHeptCl-Pd-DMS | Me-THF | Cs2CO3 | 883 | UPLC | Method2 | 75 | 88
IPaul-Pd-DMS | Me-THF | Cs2CO3 | 883 | UPLC | Method2 |  | 93
IPr-PEPPSI | Me-THF | Cs2CO3 | 883 | UPLC | Method2 | 83 | 98
IPr*-PEPPSI | Me-THF | Cs2CO3 | 883 | UPLC | Method2 | 31 | 37
INonCl-PEPPSI | Me-THF | Cs2CO3 | 883 | UPLC | Method2 | 83 | 100
IPent-Pd-DMS | Me-THF | K3PO4 | 883 | UPLC | Method2 | 56 | 63
IHept-Pd-DMS | Me-THF | K3PO4 | 883 | UPLC | Method2 | 61 | 69
IPr*Tol-Pd-DMS | Me-THF | K3PO4 | 883 | UPLC | Method2 | 90 | 99
IHeptCl-Pd-DMS | Me-THF | K3PO4 | 883 | UPLC | Method2 | 85 | 97
IPaul-Pd-DMS | Me-THF | K3PO4 | 883 | UPLC | Method2 |  | 100
IPr-PEPPSI | Me-THF | K3PO4 | 883 | UPLC | Method2 | 86 | 98
IPr*-PEPPSI | Me-THF | K3PO4 | 883 | UPLC | Method2 | 50 | 54
INonCl-PEPPSI | Me-THF | K3PO4 | 883 | UPLC | Method2 | 86 | 100
IPent-Pd-DMS | Toluene | K2CO3 | 883 | UPLC | Method2 | 68
IHept-Pd-DMS | Toluene | K2CO3 | 883 | UPLC | Method2 | 56
IPr*Tol-Pd-DMS | Toluene | K2CO3 | 883 | UPLC | Method2 | 38
IHeptCl-Pd-DMS | Toluene | K2CO3 | 883 | UPLC | Method2 | 68
IPaul-Pd-DMS | Toluene | K2CO3 | 883 | UPLC | Method2 | 17
IPr-PEPPSI | Toluene | K2CO3 | 883 | UPLC | Method2 | 18
IPr*-PEPPSI | Toluene | K2CO3 | 883 | UPLC | Method2 | 15
INonCl-PEPPSI | Toluene | K2CO3 | 883 | UPLC | Method2 | 92
IPent-Pd-DMS | Toluene | Cs2CO3 | 883 | UPLC | Method2 | 60
IHept-Pd-DMS | Toluene | Cs2CO3 | 883 | UPLC | Method2 | 44
IPr*Tol-Pd-DMS | Toluene | Cs2CO3 | 883 | UPLC | Method2 | 78
IHeptCl-Pd-DMS | Toluene | Cs2CO3 | 883 | UPLC | Method2 | 71
IPaul-Pd-DMS | Toluene | Cs2CO3 | 883 | UPLC | Method2 | 40
IPr-PEPPSI | Toluene | Cs2CO3 | 883 | UPLC | Method2 | 78
IPr*-PEPPSI | Toluene | Cs2CO3 | 883 | UPLC | Method2 | 66
INonCl-PEPPSI | Toluene | Cs2CO3 | 883 | UPLC | Method2 | 89
IPent-Pd-DMS | Toluene | K3PO4 | 883 | UPLC | Method2 | 22
IHept-Pd-DMS | Toluene | K3PO4 | 883 | UPLC | Method2 | 15
IPr*Tol-Pd-DMS | Toluene | K3PO4 | 883 | UPLC | Method2 | 35
IHeptCl-Pd-DMS | Toluene | K3PO4 | 883 | UPLC | Method2 | 63
IPaul-Pd-DMS | Toluene | K3PO4 | 883 | UPLC | Method2 | 30
IPr-PEPPSI | Toluene | K3PO4 | 883 | UPLC | Method2 | 51
IPr*-PEPPSI | Toluene | K3PO4 | 883 | UPLC | Method2 | 24
INonCl-PEPPSI | Toluene | K3PO4 | 883 | UPLC | Method2 | 87
IPent-Pd-DMS | EtOH | K2CO3 | 884 | UPLC | Method2 | 91 | 100
IHept-Pd-DMS | EtOH | K2CO3 | 884 | UPLC | Method2 | 93 | 100
IPr*Tol-Pd-DMS | EtOH | K2CO3 | 884 | UPLC | Method2 | 80 | 100
IHeptCl-Pd-DMS | EtOH | K2CO3 | 884 | UPLC | Method2 | 81 | 100
IPaul-Pd-DMS | EtOH | K2CO3 | 884 | UPLC | Method2 | 89 | 100
IPr-PEPPSI | EtOH | K2CO3 | 884 | UPLC | Method2 | 100 | 99
IPr*-PEPPSI | EtOH | K2CO3 | 884 | UPLC | Method2 | 81 | 100
INonCl-PEPPSI | EtOH | K2CO3 | 884 | UPLC | Method2 | 83 | 100
IPent-Pd-DMS | EtOH | Cs2CO3 | 884 | UPLC | Method2 | 74 | 100
IHept-Pd-DMS | EtOH | Cs2CO3 | 884 | UPLC | Method2 | 72 | 100
IPr*Tol-Pd-DMS | EtOH | Cs2CO3 | 884 | UPLC | Method2 | 25 | 49
IHeptCl-Pd-DMS | EtOH | Cs2CO3 | 884 | UPLC | Method2 | 46 | 100
IPaul-Pd-DMS | EtOH | Cs2CO3 | 884 | UPLC | Method2 | 83 | 93
IPr-PEPPSI | EtOH | Cs2CO3 | 884 | UPLC | Method2 | 88 | 99
IPr*-PEPPSI | EtOH | Cs2CO3 | 884 | UPLC | Method2 | 17 | 41
INonCl-PEPPSI | EtOH | Cs2CO3 | 884 | UPLC | Method2 | 39 | 100
IPent-Pd-DMS | EtOH | K3PO4 | 884 | UPLC | Method2 | 78 | 89
IHept-Pd-DMS | EtOH | K3PO4 | 884 | UPLC | Method2 | 79 | 91
IPr*Tol-Pd-DMS | EtOH | K3PO4 | 884 | UPLC | Method2 | 74 | 100
IHeptCl-Pd-DMS | EtOH | K3PO4 | 884 | UPLC | Method2 | 85 | 100
IPaul-Pd-DMS | EtOH | K3PO4 | 884 | UPLC | Method2 |  | 100
IPr-PEPPSI | EtOH | K3PO4 | 884 | UPLC | Method2 | 94 | 99
IPr*-PEPPSI | EtOH | K3PO4 | 884 | UPLC | Method2 | 74 | 100
INonCl-PEPPSI | EtOH | K3PO4 | 884 | UPLC | Method2 | 83 | 100
IPent-Pd-DMS | iPrOAc | K2CO3 | 884 | UPLC | Method2 | 86 | 100
IHept-Pd-DMS | iPrOAc | K2CO3 | 884 | UPLC | Method2 | 60 | 70
IPr*Tol-Pd-DMS | iPrOAc | K2CO3 | 884 | UPLC | Method2 | 70 | 82
IHeptCl-Pd-DMS | iPrOAc | K2CO3 | 884 | UPLC | Method2 | 64 | 74
IPaul-Pd-DMS | iPrOAc | K2CO3 | 884 | UPLC | Method2 | 37 | 43
IPr-PEPPSI | iPrOAc | K2CO3 | 884 | UPLC | Method2 | 89 | 100
IPr*-PEPPSI | iPrOAc | K2CO3 | 884 | UPLC | Method2 | 9 | 12
INonCl-PEPPSI | iPrOAc | K2CO3 | 884 | UPLC | Method2 | 85 | 100
IPent-Pd-DMS | iPrOAc | Cs2CO3 | 884 | UPLC | Method2 | 85 | 100
IHept-Pd-DMS | iPrOAc | Cs2CO3 | 884 | UPLC | Method2 | 80 | 95
IPr*Tol-Pd-DMS | iPrOAc | Cs2CO3 | 884 | UPLC | Method2 | 85 | 100
IHeptCl-Pd-DMS | iPrOAc | Cs2CO3 | 884 | UPLC | Method2 | 83 | 100
IPaul-Pd-DMS | iPrOAc | Cs2CO3 | 884 | UPLC | Method2 |  | 100
IPr-PEPPSI | iPrOAc | Cs2CO3 | 884 | UPLC | Method2 | 89 | 99
IPr*-PEPPSI | iPrOAc | Cs2CO3 | 884 | UPLC | Method2 | 64 | 73
INonCl-PEPPSI | iPrOAc | Cs2CO3 | 884 | UPLC | Method2 | 84 | 100
IPent-Pd-DMS | iPrOAc | K3PO4 | 884 | UPLC | Method2 | 86 | 97
IHept-Pd-DMS | iPrOAc | K3PO4 | 884 | UPLC | Method2 | 43 | 51
IPr*Tol-Pd-DMS | iPrOAc | K3PO4 | 884 | UPLC | Method2 | 89 | 100
IHeptCl-Pd-DMS | iPrOAc | K3PO4 | 884 | UPLC | Method2 | 84 | 100
IPaul-Pd-DMS | iPrOAc | K3PO4 | 884 | UPLC | Method2 |  | 100
IPr-PEPPSI | iPrOAc | K3PO4 | 884 | UPLC | Method2 | 91 | 99
IPr*-PEPPSI | iPrOAc | K3PO4 | 884 | UPLC | Method2 | 83 | 94
INonCl-PEPPSI | iPrOAc | K3PO4 | 884 | UPLC | Method2 | 87 | 100
IPent-Pd-DMS | Me-THF | K2CO3 | 884 | UPLC | Method2 | 30 | 33
IHept-Pd-DMS | Me-THF | K2CO3 | 884 | UPLC | Method2 | 33 | 36
IPr*Tol-Pd-DMS | Me-THF | K2CO3 | 884 | UPLC | Method2 | 28 | 26
IHeptCl-Pd-DMS | Me-THF | K2CO3 | 884 | UPLC | Method2 | 26 | 31
IPaul-Pd-DMS | Me-THF | K2CO3 | 884 | UPLC | Method2 |  | 34
IPr-PEPPSI | Me-THF | K2CO3 | 884 | UPLC | Method2 | 27 | 62
IPr*-PEPPSI | Me-THF | K2CO3 | 884 | UPLC | Method2 | 6 | 1
INonCl-PEPPSI | Me-THF | K2CO3 | 884 | UPLC | Method2 | 31 | 31
IPent-Pd-DMS | Me-THF | Cs2CO3 | 884 | UPLC | Method2 | 84 | 94
IHept-Pd-DMS | Me-THF | Cs2CO3 | 884 | UPLC | Method2 | 77 | 90
IPr*Tol-Pd-DMS | Me-THF | Cs2CO3 | 884 | UPLC | Method2 | 85 | 98
IHeptCl-Pd-DMS | Me-THF | Cs2CO3 | 884 | UPLC | Method2 | 82 | 96
IPaul-Pd-DMS | Me-THF | Cs2CO3 | 884 | UPLC | Method2 |  | 98
IPr-PEPPSI | Me-THF | Cs2CO3 | 884 | UPLC | Method2 | 76 | 91
IPr*-PEPPSI | Me-THF | Cs2CO3 | 884 | UPLC | Method2 | 28 | 36
INonCl-PEPPSI | Me-THF | Cs2CO3 | 884 | UPLC | Method2 | 84 | 100
IPent-Pd-DMS | Me-THF | K3PO4 | 884 | UPLC | Method2 | 20 | 18
IHept-Pd-DMS | Me-THF | K3PO4 | 884 | UPLC | Method2 | 33 | 36
IPr*Tol-Pd-DMS | Me-THF | K3PO4 | 884 | UPLC | Method2 | 88 | 100
IHeptCl-Pd-DMS | Me-THF | K3PO4 | 884 | UPLC | Method2 | 84 | 100
IPaul-Pd-DMS | Me-THF | K3PO4 | 884 | UPLC | Method2 |  | 100
IPr-PEPPSI | Me-THF | K3PO4 | 884 | UPLC | Method2 | 93 | 99
IPr*-PEPPSI | Me-THF | K3PO4 | 884 | UPLC | Method2 | 50 | 53
INonCl-PEPPSI | Me-THF | K3PO4 | 884 | UPLC | Method2 | 82 | 93
IPent-Pd-DMS | Toluene | K2CO3 | 884 | UPLC | Method2 | 43
IHept-Pd-DMS | Toluene | K2CO3 | 884 | UPLC | Method2 | 47
IPr*Tol-Pd-DMS | Toluene | K2CO3 | 884 | UPLC | Method2 | 37
IHeptCl-Pd-DMS | Toluene | K2CO3 | 884 | UPLC | Method2 | 66
IPaul-Pd-DMS | Toluene | K2CO3 | 884 | UPLC | Method2
IPr-PEPPSI | Toluene | K2CO3 | 884 | UPLC | Method2 | 35
IPr*-PEPPSI | Toluene | K2CO3 | 884 | UPLC | Method2 | 17
INonCl-PEPPSI | Toluene | K2CO3 | 884 | UPLC | Method2 | 96
IPent-Pd-DMS | Toluene | Cs2CO3 | 884 | UPLC | Method2 | 62
IHept-Pd-DMS | Toluene | Cs2CO3 | 884 | UPLC | Method2 | 47
IPr*Tol-Pd-DMS | Toluene | Cs2CO3 | 884 | UPLC | Method2 | 71
IHeptCl-Pd-DMS | Toluene | Cs2CO3 | 884 | UPLC | Method2 | 77
IPaul-Pd-DMS | Toluene | Cs2CO3 | 884 | UPLC | Method2
IPr-PEPPSI | Toluene | Cs2CO3 | 884 | UPLC | Method2 | 95
IPr*-PEPPSI | Toluene | Cs2CO3 | 884 | UPLC | Method2 | 67
INonCl-PEPPSI | Toluene | Cs2CO3 | 884 | UPLC | Method2 | 97
IPent-Pd-DMS | Toluene | K3PO4 | 884 | UPLC | Method2 | 16
IHept-Pd-DMS | Toluene | K3PO4 | 884 | UPLC | Method2 | 19
IPr*Tol-Pd-DMS | Toluene | K3PO4 | 884 | UPLC | Method2 | 40
IHeptCl-Pd-DMS | Toluene | K3PO4 | 884 | UPLC | Method2 | 70
IPaul-Pd-DMS | Toluene | K3PO4 | 884 | UPLC | Method2 | 32
IPr-PEPPSI | Toluene | K3PO4 | 884 | UPLC | Method2 | 54
IPr*-PEPPSI | Toluene | K3PO4 | 884 | UPLC | Method2 | 24
INonCl-PEPPSI | Toluene | K3PO4 | 884 | UPLC | Method2 | 98
IPent-Pd-DMS | EtOH | K2CO3 | 883 | GC | Method2
IHept-Pd-DMS | EtOH | K2CO3 | 883 | GC | Method2 | 82 | 100
IPr*Tol-Pd-DMS | EtOH | K2CO3 | 883 | GC | Method2 | 84 | 100
IHeptCl-Pd-DMS | EtOH | K2CO3 | 883 | GC | Method2 | 83 | 100
IPaul-Pd-DMS | EtOH | K2CO3 | 883 | GC | Method2 | 92 | 100
IPr-PEPPSI | EtOH | K2CO3 | 883 | GC | Method2 | 92 | 100
IPr*-PEPPSI | EtOH | K2CO3 | 883 | GC | Method2 | 80 | 100
INonCl-PEPPSI | EtOH | K2CO3 | 883 | GC | Method2 | 83 | 100
IPent-Pd-DMS | EtOH | Cs2CO3 | 883 | GC | Method2 | 78 | 99
IHept-Pd-DMS | EtOH | Cs2CO3 | 883 | GC | Method2 | 73 | 100
IPr*Tol-Pd-DMS | EtOH | Cs2CO3 | 883 | GC | Method2 | 23 | 57
IHeptCl-Pd-DMS | EtOH | Cs2CO3 | 883 | GC | Method2 | 47 | 100
IPaul-Pd-DMS | EtOH | Cs2CO3 | 883 | GC | Method2 | 72 | 89
IPr-PEPPSI | EtOH | Cs2CO3 | 883 | GC | Method2 | 86 | 100
IPr*-PEPPSI | EtOH | Cs2CO3 | 883 | GC | Method2 | 13 | 50
INonCl-PEPPSI | EtOH | Cs2CO3 | 883 | GC | Method2 | 38 | 100
IPent-Pd-DMS | EtOH | K3PO4 | 883 | GC | Method2
IHept-Pd-DMS | EtOH | K3PO4 | 883 | GC | Method2 | 89 | 100
IPr*Tol-Pd-DMS | EtOH | K3PO4 | 883 | GC | Method2 | 93 | 100
IHeptCl-Pd-DMS | EtOH | K3PO4 | 883 | GC | Method2 | 92 | 100
IPaul-Pd-DMS | EtOH | K3PO4 | 883 | GC | Method2 | 96 | 100
IPr-PEPPSI | EtOH | K3PO4 | 883 | GC | Method2 | 94 | 100
IPr*-PEPPSI | EtOH | K3PO4 | 883 | GC | Method2 | 69 | 100
INonCl-PEPPSI | EtOH | K3PO4 | 883 | GC | Method2 | 84 | 100
IPent-Pd-DMS | iPrOAc | K2CO3 | 883 | GC | Method2 | 88 | 100
IHept-Pd-DMS | iPrOAc | K2CO3 | 883 | GC | Method2 | 73 | 89
IPr*Tol-Pd-DMS | iPrOAc | K2CO3 | 883 | GC | Method2 | 34 | 54
IHeptCl-Pd-DMS | iPrOAc | K2CO3 | 883 | GC | Method2 | 73 | 89
IPaul-Pd-DMS | iPrOAc | K2CO3 | 883 | GC | Method2 | 66 | 82
IPr-PEPPSI | iPrOAc | K2CO3 | 883 | GC | Method2 | 89 | 100
IPr*-PEPPSI | iPrOAc | K2CO3 | 883 | GC | Method2 | 3 | 26
INonCl-PEPPSI | iPrOAc | K2CO3 | 883 | GC | Method2 | 64 | 82
IPent-Pd-DMS | iPrOAc | Cs2CO3 | 883 | GC | Method2 | 89 | 100
IHept-Pd-DMS | iPrOAc | Cs2CO3 | 883 | GC | Method2 | 83 | 98
IPr*Tol-Pd-DMS | iPrOAc | Cs2CO3 | 883 | GC | Method2 | 88 | 100
IHeptCl-Pd-DMS | iPrOAc | Cs2CO3 | 883 | GC | Method2 | 61 | 81
IPaul-Pd-DMS | iPrOAc | Cs2CO3 | 883 | GC | Method2 | 89 | 100
IPr-PEPPSI | iPrOAc | Cs2CO3 | 883 | GC | Method2 | 89 | 100
IPr*-PEPPSI | iPrOAc | Cs2CO3 | 883 | GC | Method2 | 59 | 77
INonCl-PEPPSI | iPrOAc | Cs2CO3 | 883 | GC | Method2 | 87 | 100
IPent-Pd-DMS | iPrOAc | K3PO4 | 883 | GC | Method2 | 87 | 100
IHept-Pd-DMS | iPrOAc | K3PO4 | 883 | GC | Method2 | 39 | 59
IPr*Tol-Pd-DMS | iPrOAc | K3PO4 | 883 | GC | Method2 | 40 | 57
IHeptCl-Pd-DMS | iPrOAc | K3PO4 | 883 | GC | Method2
IPaul-Pd-DMS | iPrOAc | K3PO4 | 883 | GC | Method2 | 92 | 100
IPr-PEPPSI | iPrOAc | K3PO4 | 883 | GC | Method2 | 92 | 100
IPr*-PEPPSI | iPrOAc | K3PO4 | 883 | GC | Method2 | 80 | 93
INonCl-PEPPSI | iPrOAc | K3PO4 | 883 | GC | Method2 | 89 | 100
IPent-Pd-DMS | Me-THF | K2CO3 | 883 | GC | Method2 | 56 | 73
IHept-Pd-DMS | Me-THF | K2CO3 | 883 | GC | Method2 | 34 | 52
IPr*Tol-Pd-DMS | Me-THF | K2CO3 | 883 | GC | Method2 | 27 | 45
IHeptCl-Pd-DMS | Me-THF | K2CO3 | 883 | GC | Method2 | 50 | 67
IPaul-Pd-DMS | Me-THF | K2CO3 | 883 | GC | Method2
IPr-PEPPSI | Me-THF | K2CO3 | 883 | GC | Method2 | 20 | 39
IPr*-PEPPSI | Me-THF | K2CO3 | 883 | GC | Method2 | 3 | 22
INonCl-PEPPSI | Me-THF | K2CO3 | 883 | GC | Method2 | 33 | 51
IPent-Pd-DMS | Me-THF | Cs2CO3 | 883 | GC | Method2 | 88 | 99
IHept-Pd-DMS | Me-THF | Cs2CO3 | 883 | GC | Method2 | 82 | 96
IPr*Tol-Pd-DMS | Me-THF | Cs2CO3 | 883 | GC | Method2 | 90 | 100
IHeptCl-Pd-DMS | Me-THF | Cs2CO3 | 883 | GC | Method2 | 78 | 93
IPaul-Pd-DMS | Me-THF | Cs2CO3 | 883 | GC | Method2 | 83 | 96
IPr-PEPPSI | Me-THF | Cs2CO3 | 883 | GC | Method2 | 88 | 100
IPr*-PEPPSI | Me-THF | Cs2CO3 | 883 | GC | Method2 | 30 | 50
INonCl-PEPPSI | Me-THF | Cs2CO3 | 883 | GC | Method2 | 87 | 100
IPent-Pd-DMS | Me-THF | K3PO4 | 883 | GC | Method2
IHept-Pd-DMS | Me-THF | K3PO4 | 883 | GC | Method2 | 61 | 77
IPr*Tol-Pd-DMS | Me-THF | K3PO4 | 883 | GC | Method2 | 91 | 100
IHeptCl-Pd-DMS | Me-THF | K3PO4 | 883 | GC | Method2 | 89 | 100
IPaul-Pd-DMS | Me-THF | K3PO4 | 883 | GC | Method2 | 92 | 100
IPr-PEPPSI | Me-THF | K3PO4 | 883 | GC | Method2 | 91 | 100
IPr*-PEPPSI | Me-THF | K3PO4 | 883 | GC | Method2 | 50 | 62
INonCl-PEPPSI | Me-THF | K3PO4 | 883 | GC | Method2 | 89 | 100
IPent-Pd-DMS | Toluene | K2CO3 | 883 | GC | Method2 | 70 | 78
IHept-Pd-DMS | Toluene | K2CO3 | 883 | GC | Method2 | 57 | 70
IPr*Tol-Pd-DMS | Toluene | K2CO3 | 883 | GC | Method2 | 36 | 52
IHeptCl-Pd-DMS | Toluene | K2CO3 | 883 | GC | Method2 | 70 | 82
IPaul-Pd-DMS | Toluene | K2CO3 | 883 | GC | Method2 | 7 | 21
IPr-PEPPSI | Toluene | K2CO3 | 883 | GC | Method2 | 16 | 28
IPr*-PEPPSI | Toluene | K2CO3 | 883 | GC | Method2 | 13 | 28
INonCl-PEPPSI | Toluene | K2CO3 | 883 | GC | Method2 | 96 | 100
IPent-Pd-DMS | Toluene | Cs2CO3 | 883 | GC | Method2 | 61 | 71
IHept-Pd-DMS | Toluene | Cs2CO3 | 883 | GC | Method2 | 44 | 59
IPr*Tol-Pd-DMS | Toluene | Cs2CO3 | 883 | GC | Method2 | 80 | 87
IHeptCl-Pd-DMS | Toluene | Cs2CO3 | 883 | GC | Method2 | 74 | 84
IPaul-Pd-DMS | Toluene | Cs2CO3 | 883 | GC | Method2 | 36 | 51
IPr-PEPPSI | Toluene | Cs2CO3 | 883 | GC | Method2 | 82 | 93
IPr*-PEPPSI | Toluene | Cs2CO3 | 883 | GC | Method2 | 67 | 75
INonCl-PEPPSI | Toluene | Cs2CO3 | 883 | GC | Method2 | 93 | 100
IPent-Pd-DMS | Toluene | K3PO4 | 883 | GC | Method2 | 21 | 32
IHept-Pd-DMS | Toluene | K3PO4 | 883 | GC | Method2 | 13 | 27
IPr*Tol-Pd-DMS | Toluene | K3PO4 | 883 | GC | Method2 | 35 | 50
IHeptCl-Pd-DMS | Toluene | K3PO4 | 883 | GC | Method2 | 65 | 74
IPaul-Pd-DMS | Toluene | K3PO4 | 883 | GC | Method2 | 24 | 32
IPr-PEPPSI | Toluene | K3PO4 | 883 | GC | Method2 | 52 | 63
IPr*-PEPPSI | Toluene | K3PO4 | 883 | GC | Method2 | 23 | 36
INonCl-PEPPSI | Toluene | K3PO4 | 883 | GC | Method2 | 91 | 98
IPent-Pd-DMS | EtOH | K2CO3 | 884 | GC | Method2 | 95 | 100
IHept-Pd-DMS | EtOH | K2CO3 | 884 | GC | Method2 | 73 | 100
IPr*Tol-Pd-DMS | EtOH | K2CO3 | 884 | GC | Method2 | 85 | 100
IHeptCl-Pd-DMS | EtOH | K2CO3 | 884 | GC | Method2 | 85 | 100
IPaul-Pd-DMS | EtOH | K2CO3 | 884 | GC | Method2 | 94 | 100
IPr-PEPPSI | EtOH | K2CO3 | 884 | GC | Method2 | 48 | 100
IPr*-PEPPSI | EtOH | K2CO3 | 884 | GC | Method2 | 83 | 100
INonCl-PEPPSI | EtOH | K2CO3 | 884 | GC | Method2 | 87 | 100
IPent-Pd-DMS | EtOH | Cs2CO3 | 884 | GC | Method2 | 76 | 100
IHept-Pd-DMS | EtOH | Cs2CO3 | 884 | GC | Method2 | 74 | 100
IPr*Tol-Pd-DMS | EtOH | Cs2CO3 | 884 | GC | Method2 | 26 | 57
IHeptCl-Pd-DMS | EtOH | Cs2CO3 | 884 | GC | Method2 | 45 | 100
IPaul-Pd-DMS | EtOH | Cs2CO3 | 884 | GC | Method2 | 85 | 97
IPr-PEPPSI | EtOH | Cs2CO3 | 884 | GC | Method2 | 45 | 100
IPr*-PEPPSI | EtOH | Cs2CO3 | 884 | GC | Method2 | 16 | 54
INonCl-PEPPSI | EtOH | Cs2CO3 | 884 | GC | Method2 | 38 | 100
IPent-Pd-DMS | EtOH | K3PO4 | 884 | GC | Method2 | 80 | 94
IHept-Pd-DMS | EtOH | K3PO4 | 884 | GC | Method2 | 83 | 95
IPr*Tol-Pd-DMS | EtOH | K3PO4 | 884 | GC | Method2 | 78 | 100
IHeptCl-Pd-DMS | EtOH | K3PO4 | 884 | GC | Method2 | 89 | 100
IPaul-Pd-DMS | EtOH | K3PO4 | 884 | GC | Method2 | 95 | 100
IPr-PEPPSI | EtOH | K3PO4 | 884 | GC | Method2 | 47 | 100
IPr*-PEPPSI | EtOH | K3PO4 | 884 | GC | Method2 | 78 | 100
INonCl-PEPPSI | EtOH | K3PO4 | 884 | GC | Method2
IPent-Pd-DMS | iPrOAc | K2CO3 | 884 | GC | Method2 | 89 | 100
IHept-Pd-DMS | iPrOAc | K2CO3 | 884 | GC | Method2 | 61 | 78
IPr*Tol-Pd-DMS | iPrOAc | K2CO3 | 884 | GC | Method2 | 74 | 87
IHeptCl-Pd-DMS | iPrOAc | K2CO3 | 884 | GC | Method2 | 66 | 81
IPaul-Pd-DMS | iPrOAc | K2CO3 | 884 | GC | Method2 | 35 | 55
IPr-PEPPSI | iPrOAc | K2CO3 | 884 | GC | Method2 | 46 | 100
IPr*-PEPPSI | iPrOAc | K2CO3 | 884 | GC | Method2 | 6 | 29
INonCl-PEPPSI | iPrOAc | K2CO3 | 884 | GC | Method2
IPent-Pd-DMS | iPrOAc | Cs2CO3 | 884 | GC | Method2 | 90 | 100
IHept-Pd-DMS | iPrOAc | Cs2CO3 | 884 | GC | Method2 | 84 | 98
IPr*Tol-Pd-DMS | iPrOAc | Cs2CO3 | 884 | GC | Method2 | 91 | 100
IHeptCl-Pd-DMS | iPrOAc | Cs2CO3 | 884 | GC | Method2 | 88 | 100
IPaul-Pd-DMS | iPrOAc | Cs2CO3 | 884 | GC | Method2 | 92 | 100
IPr-PEPPSI | iPrOAc | Cs2CO3 | 884 | GC | Method2 | 46 | 100
IPr*-PEPPSI | iPrOAc | Cs2CO3 | 884 | GC | Method2 | 65 | 79
INonCl-PEPPSI | iPrOAc | Cs2CO3 | 884 | GC | Method2 | 91 | 100
IPent-Pd-DMS | iPrOAc | K3PO4 | 884 | GC | Method2 | 89 | 100
IHept-Pd-DMS | iPrOAc | K3PO4 | 884 | GC | Method2 | 43 | 62
IPr*Tol-Pd-DMS | iPrOAc | K3PO4 | 884 | GC | Method2 | 92 | 100
IHeptCl-Pd-DMS | iPrOAc | K3PO4 | 884 | GC | Method2
IPaul-Pd-DMS | iPrOAc | K3PO4 | 884 | GC | Method2 | 93 | 100
IPr-PEPPSI | iPrOAc | K3PO4 | 884 | GC | Method2 | 41 | 100
IPr*-PEPPSI | iPrOAc | K3PO4 | 884 | GC | Method2 | 86 | 97
INonCl-PEPPSI | iPrOAc | K3PO4 | 884 | GC | Method2 | 90 | 100
IPent-Pd-DMS | Me-THF | K2CO3 | 884 | GC | Method2 | 29 | 48
IHept-Pd-DMS | Me-THF | K2CO3 | 884 | GC | Method2 | 33 | 48
IPr*Tol-Pd-DMS | Me-THF | K2CO3 | 884 | GC | Method2 | 27 | 43
IHeptCl-Pd-DMS | Me-THF | K2CO3 | 884 | GC | Method2 | 25 | 46
IPaul-Pd-DMS | Me-THF | K2CO3 | 884 | GC | Method2 | 34 | 100
IPr-PEPPSI | Me-THF | K2CO3 | 884 | GC | Method2 | 12 | 71
IPr*-PEPPSI | Me-THF | K2CO3 | 884 | GC | Method2 | 4 | 21
INonCl-PEPPSI | Me-THF | K2CO3 | 884 | GC | Method2 | 30 | 47
IPent-Pd-DMS | Me-THF | Cs2CO3 | 884 | GC | Method2
IHept-Pd-DMS | Me-THF | Cs2CO3 | 884 | GC | Method2 | 81 | 94
IPr*Tol-Pd-DMS | Me-THF | Cs2CO3 | 884 | GC | Method2 | 92 | 100
IHeptCl-Pd-DMS | Me-THF | Cs2CO3 | 884 | GC | Method2 | 81 | 100
IPaul-Pd-DMS | Me-THF | Cs2CO3 | 884 | GC | Method2 | 91 | 100
IPr-PEPPSI | Me-THF | Cs2CO3 | 884 | GC | Method2 | 39 | 95
IPr*-PEPPSI | Me-THF | Cs2CO3 | 884 | GC | Method2 | 26 | 48
INonCl-PEPPSI | Me-THF | Cs2CO3 | 884 | GC | Method2 | 90 | 100
IPent-Pd-DMS | Me-THF | K3PO4 | 884 | GC | Method2
IHept-Pd-DMS | Me-THF | K3PO4 | 884 | GC | Method2 | 32 | 50
IPr*Tol-Pd-DMS | Me-THF | K3PO4 | 884 | GC | Method2 | 91 | 100
IHeptCl-Pd-DMS | Me-THF | K3PO4 | 884 | GC | Method2 | 89 | 100
IPaul-Pd-DMS | Me-THF | K3PO4 | 884 | GC | Method2 | 94 | 100
IPr-PEPPSI | Me-THF | K3PO4 | 884 | GC | Method2 | 46 | 100
IPr*-PEPPSI | Me-THF | K3PO4 | 884 | GC | Method2 | 53 | 64
INonCl-PEPPSI | Me-THF | K3PO4 | 884 | GC | Method2
IPent-Pd-DMS | Toluene | K2CO3 | 884 | GC | Method2 | 42 | 61
IHept-Pd-DMS | Toluene | K2CO3 | 884 | GC | Method2 | 48 | 61
IPr*Tol-Pd-DMS | Toluene | K2CO3 | 884 | GC | Method2 | 37 | 48
IHeptCl-Pd-DMS | Toluene | K2CO3 | 884 | GC | Method2 | 68 | 75
IPaul-Pd-DMS | Toluene | K2CO3 | 884 | GC | Method2 | 8 | 23
IPr-PEPPSI | Toluene | K2CO3 | 884 | GC | Method2 | 16 | 76
IPr*-PEPPSI | Toluene | K2CO3 | 884 | GC | Method2 | 15 | 27
INonCl-PEPPSI | Toluene | K2CO3 | 884 | GC | Method2 | 100 | 100
IPent-Pd-DMS | Toluene | Cs2CO3 | 884 | GC | Method2 | 64 | 69
IHept-Pd-DMS | Toluene | Cs2CO3 | 884 | GC | Method2 | 47 | 64
IPr*Tol-Pd-DMS | Toluene | Cs2CO3 | 884 | GC | Method2 | 74 | 76
IHeptCl-Pd-DMS | Toluene | Cs2CO3 | 884 | GC | Method2 | 80 | 94
IPaul-Pd-DMS | Toluene | Cs2CO3 | 884 | GC | Method2 | 43 | 45
IPr-PEPPSI | Toluene | Cs2CO3 | 884 | GC | Method2 | 33 | 100
IPr*-PEPPSI | Toluene | Cs2CO3 | 884 | GC | Method2 | 69 | 74
INonCl-PEPPSI | Toluene | Cs2CO3 | 884 | GC | Method2 | 100 | 100
IPent-Pd-DMS | Toluene | K3PO4 | 884 | GC | Method2 | 14 | 24
IHept-Pd-DMS | Toluene | K3PO4 | 884 | GC | Method2 | 17 | 26
IPr*Tol-Pd-DMS | Toluene | K3PO4 | 884 | GC | Method2 | 41 | 49
IHeptCl-Pd-DMS | Toluene | K3PO4 | 884 | GC | Method2 | 72 | 77
IPaul-Pd-DMS | Toluene | K3PO4 | 884 | GC | Method2 | 24 | 28
IPr-PEPPSI | Toluene | K3PO4 | 884 | GC | Method2 | 26 | 80
IPr*-PEPPSI | Toluene | K3PO4 | 884 | GC | Method2 | 25 | 33
INonCl-PEPPSI | Toluene | K3PO4 | 884 | GC | Method2 | 100 | 100
IMes-Pd-DMS | Me-THF | Cs2CO3 | 890_1 | GC | Method2 | 38 | 51
IHeptCl-Pd-DMS | iPrOAc | K3PO4 | 890_1 | GC | Method2 | 89 | 100
IHeptCl-Pd-DMS | iPrOAc | Cs2CO3 | 890_1 | GC | Method2 | 90 | 100
IPent-Pd-DMS | Me-THF | Cs2CO3 | 890_1 | GC | Method2 | 91 | 100
IPr#-Pd-DMS | Me-THF | Cs2CO3 | 890_1 | GC | Method2 | 86 | 100
IHeptCl-Pd-DMS | Me-THF | K2CO3 | 890_1 | GC | Method2 | 27 | 42
IMes-Pd-DMS | iPrOAc | K3PO4 | 890_1 | GC | Method2 | 62 | 77
IMes-Pd-DMS | iPrOAc | Cs2CO3 | 890_1 | GC | Method2 | 69 | 83
IMes-Pd-DMS | EtOH | Cs2CO3 | 890_1 | GC | Method2 | 44 | 59
INonCl-Pd-DMS | Toluene | K3PO4 | 890_1 | GC | Method2 | 92 | 100
INonCl-Pd-DMS | Toluene | Cs2CO3 | 890_1 | GC | Method2 | 92 | 100
IPaul-Pd-DMS | Me-THF | K2CO3 | 890_1 | GC | Method2 | 32 | 46
IPent-Pd-DMS | Me-THF | K2CO3 | 890_1 | GC | Method2 | 30 | 46
IPaul-Pd-DMS | iPrOAc | K2CO3 | 890_1 | GC | Method2 | 49 | 63
IPentCl-Pd-DMS | Toluene | K3PO4 | 890_1 | GC | Method2 | 88 | 99
IPent-Pd-DMS | Toluene | K2CO3 | 890_1 | GC | Method2 | 15 | 22
IHept-Pd-DMS | Me-THF | K3PO4 | 890_1 | GC | Method2 | 92 | 100
IMes-Pd-DMS | Me-THF | K3PO4 | 890_1 | GC | Method2 | 76 | 86
INonCl-Pd-DMS | Me-THF | K3PO4 | 890_1 | GC | Method2 | 90 | 100
IPent-Pd-DMS | EtOH | K3PO4 | 890_1 | GC | Method2 | 87 | 96
IPent-Pd-DMS | EtOH | K2CO3 | 890_1 | GC | Method2 | 93 | 100
IPent-Pd-DMS | Me-THF | K3PO4 | 890_1 | GC | Method2 | 90 | 100
IPr#-Pd-DMS | iPrOAc | Cs2CO3 | 890_1 | GC | Method2 | 88 | 100
IPr*OMe-Pd-DMS | Toluene | K3PO4 | 890_1 | GC | Method2 | 76 | 89
IPr*OMe-Pd-DMS | Toluene | Cs2CO3 | 890_1 | GC | Method2 | 89 | 100
IPr*OMe-Pd-DMS | Me-THF | K3PO4 | 890_1 | GC | Method2 | 87 | 100
IPr*OMe-Pd-DMS | iPrOAc | K3PO4 | 890_1 | GC | Method2 | 88 | 100
IPr*OMe-Pd-DMS | iPrOAc | Cs2CO3 | 890_1 | GC | Method2 | 86 | 100
IPr*-Pd-DMS | Toluene | K3PO4 | 890_1 | GC | Method2 | 86 | 97
IPr*-Pd-DMS | Toluene | Cs2CO3 | 890_1 | GC | Method2 | 90 | 100
IPr*-Pd-DMS | Me-THF | K3PO4 | 890_1 | GC | Method2 | 89 | 100
IPr*-Pd-DMS | iPrOAc | K3PO4 | 890_1 | GC | Method2 | 88 | 100
IPr*-Pd-DMS | iPrOAc | Cs2CO3 | 890_1 | GC | Method2 | 88 | 100
IPr*Tol-Pd-DMS | iPrOAc | K3PO4 | 890_1 | GC | Method2 | 91 | 100
IPr*Tol-Pd-DMS | iPrOAc | K2CO3 | 890_1 | GC | Method2 | 21 | 36
IPriPr-Pd-DMS | Toluene | Cs2CO3 | 890_1 | GC | Method2 | 67 | 80
IPriPr-Pd-DMS | iPrOAc | K3PO4 | 890_1 | GC | Method2 | 87 | 99
IPr-Pd-DMS | Toluene | Cs2CO3 | 890_1 | GC | Method2 | 65 | 79
IPr-Pd-DMS | Me-THF | K3PO4 | 890_1 | GC | Method2 | 90 | 100
IPr-Pd-DMS | iPrOAc | K3PO4 | 890_1 | GC | Method2 | 82 | 100
IPr-Pd-DMS | iPrOAc | K2CO3 | 890_1 | GC | Method2 | 24 | 40
IPr-Pd-DMS | EtOH | K3PO4 | 890_1 | GC | Method2 | 96 | 100
IPr-Pd-DMS | EtOH | K2CO3 | 890_1 | GC | Method2 | 92 | 100
SIPr-Pd-DMS | Toluene | Cs2CO3 | 890_1 | GC | Method2 | 56 | 69
SIPr-Pd-DMS | iPrOAc | K3PO4 | 890_1 | GC | Method2 | 86 | 100
SIPr-Pd-DMS | EtOH | K2CO3 | 890_1 | GC | Method2 | 88 | 100
IMes-Pd-DMS | Me-THF | Cs2CO3 | 890_2 | GC | Method2 | 38 | 51
IHeptCl-Pd-DMS | iPrOAc | K3PO4 | 890_2 | GC | Method2 | 88 | 100
IHeptCl-Pd-DMS | iPrOAc | Cs2CO3 | 890_2 | GC | Method2 | 90 | 100
IPent-Pd-DMS | Me-THF | Cs2CO3 | 890_2 | GC | Method2 | 91 | 100
IPr#-Pd-DMS | Me-THF | Cs2CO3 | 890_2 | GC | Method2 | 32 | 46
IHeptCl-Pd-DMS | Me-THF | K2CO3 | 890_2 | GC | Method2 | 28 | 40
IMes-Pd-DMS | iPrOAc | K3PO4 | 890_2 | GC | Method2 | 50 | 65
IMes-Pd-DMS | iPrOAc | Cs2CO3 | 890_2 | GC | Method2 | 70 | 84
IMes-Pd-DMS | EtOH | Cs2CO3 | 890_2 | GC | Method2 | 41 | 55
INonCl-Pd-DMS | Toluene | K3PO4 | 890_2 | GC | Method2 | 92 | 100
INonCl-Pd-DMS | Toluene | Cs2CO3 | 890_2 | GC | Method2 | 91 | 100
IPaul-Pd-DMS | Me-THF | K2CO3 | 890_2 | GC | Method2 | 35 | 49
IPent-Pd-DMS | Me-THF | K2CO3 | 890_2 | GC | Method2 | 29 | 44
IPaul-Pd-DMS | iPrOAc | K2CO3 | 890_2 | GC | Method2 | 50 | 66
IPentCl-Pd-DMS | Toluene | K3PO4 | 890_2 | GC | Method2 | 83 | 93
IPent-Pd-DMS | Toluene | K2CO3 | 890_2 | GC | Method2 | 15 | 24
IHept-Pd-DMS | Me-THF | K3PO4 | 890_2 | GC | Method2 | 80 | 94
IMes-Pd-DMS | Me-THF | K3PO4 | 890_2 | GC | Method2 | 75 | 86
INonCl-Pd-DMS | Me-THF | K3PO4 | 890_2 | GC | Method2 | 91 | 100
IPent-Pd-DMS | EtOH | K3PO4 | 890_2 | GC | Method2 | 83 | 94
IPent-Pd-DMS | EtOH | K2CO3 | 890_2 | GC | Method2 | 90 | 100
IPent-Pd-DMS | Me-THF | K3PO4 | 890_2 | GC | Method2 | 92 | 100
IPr#-Pd-DMS | iPrOAc | Cs2CO3 | 890_2 | GC | Method2 | 89 | 100
IPr*OMe-Pd-DMS | Toluene | K3PO4 | 890_2 | GC | Method2 | 83 | 95
IPr*OMe-Pd-DMS | Toluene | Cs2CO3 | 890_2 | GC | Method2 | 90 | 100
IPr*OMe-Pd-DMS | Me-THF | K3PO4 | 890_2 | GC | Method2 | 88 | 100
IPr*OMe-Pd-DMS | iPrOAc | K3PO4 | 890_2 | GC | Method2 | 90 | 100
IPr*OMe-Pd-DMS | iPrOAc | Cs2CO3 | 890_2 | GC | Method2 | 88 | 100
IPr*-Pd-DMS | Toluene | K3PO4 | 890_2 | GC | Method2 | 85 | 97
IPr*-Pd-DMS | Toluene | Cs2CO3 | 890_2 | GC | Method2 | 90 | 100
IPr*-Pd-DMS | Me-THF | K3PO4 | 890_2 | GC | Method2 | 89 | 100
IPr*-Pd-DMS | iPrOAc | K3PO4 | 890_2 | GC | Method2 | 89 | 100
IPr*-Pd-DMS | iPrOAc | Cs2CO3 | 890_2 | GC | Method2 | 88 | 100
IPr*Tol-Pd-DMS | iPrOAc | K3PO4 | 890_2 | GC | Method2 | 89 | 100
IPr*Tol-Pd-DMS | iPrOAc | K2CO3 | 890_2 | GC | Method2 | 20 | 35
IPriPr-Pd-DMS | Toluene | Cs2CO3 | 890_2 | GC | Method2 | 90 | 100
IPriPr-Pd-DMS | iPrOAc | K3PO4 | 890_2 | GC | Method2 | 87 | 100
IPr-Pd-DMS | Toluene | Cs2CO3 | 890_2 | GC | Method2 | 92 | 100
IPr-Pd-DMS | Me-THF | K3PO4 | 890_2 | GC | Method2 | 90 | 100
IPr-Pd-DMS | iPrOAc | K3PO4 | 890_2 | GC | Method2 | 87 | 100
IPr-Pd-DMS | iPrOAc | K2CO3 | 890_2 | GC | Method2 | 23 | 40
IPr-Pd-DMS | EtOH | K3PO4 | 890_2 | GC | Method2 | 93 | 100
IPr-Pd-DMS | EtOH | K2CO3 | 890_2 | GC | Method2 | 87 | 100
SIPr-Pd-DMS | Toluene | Cs2CO3 | 890_2 | GC | Method2 | 90 | 100
SIPr-Pd-DMS | iPrOAc | K3PO4 | 890_2 | GC | Method2 | 88 | 100
SIPr-Pd-DMS | EtOH | K2CO3 | 890_2 | GC | Method2 | 89 | 100
IPent-Pd-DMS | EtOH | K2CO3 | 891_1 | GC | Method2 | 83 | 100
IHept-Pd-DMS | EtOH | K2CO3 | 891_1 | GC | Method2 | 86 | 100
IPr*Tol-Pd-DMS | EtOH | K2CO3 | 891_1 | GC | Method2 | 63 | 100
IHeptCl-Pd-DMS | EtOH | K2CO3 | 891_1 | GC | Method2 | 81 | 100
IPaul-Pd-DMS | EtOH | K2CO3 | 891_1 | GC | Method2 | 89 | 100
IPent-Pd-DMS | iPrOAc | K2CO3 | 891_1 | GC | Method2 | 33 | 49
IHept-Pd-DMS | iPrOAc | K2CO3 | 891_1 | GC | Method2 | 18 | 35
IPr*Tol-Pd-DMS | iPrOAc | K2CO3 | 891_1 | GC | Method2 | 20 | 36
IHeptCl-Pd-DMS | iPrOAc | K2CO3 | 891_1 | GC | Method2 | 23 | 38
IPaul-Pd-DMS | iPrOAc | K2CO3 | 891_1 | GC | Method2 | 48 | 64
IPent-Pd-DMS | Me-THF | K2CO3 | 891_1 | GC | Method2 | 30 | 44
IHept-Pd-DMS | Me-THF | K2CO3 | 891_1 | GC | Method2 | 20 | 36
IPr*Tol-Pd-DMS | Me-THF | K2CO3 | 891_1 | GC | Method2 | 22 | 35
IHeptCl-Pd-DMS | Me-THF | K2CO3 | 891_1 | GC | Method2 | 28 | 41
IPaul-Pd-DMS | Me-THF | K2CO3 | 891_1 | GC | Method2 | 33 | 49
IPent-Pd-DMS | Toluene | K2CO3 | 891_1 | GC | Method2 | 15 | 23
IHept-Pd-DMS | Toluene | K2CO3 | 891_1 | GC | Method2 | 11 | 25
IPr*Tol-Pd-DMS | Toluene | K2CO3 | 891_1 | GC | Method2 | 13 | 25
IHeptCl-Pd-DMS | Toluene | K2CO3 | 891_1 | GC | Method2 | 28 | 38
IPaul-Pd-DMS | Toluene | K2CO3 | 891_1 | GC | Method2 | 9 | 20
IPent-Pd-DMS | EtOH | K2CO3 | 891_2 | GC | Method2 | 72 | 100
IHept-Pd-DMS | EtOH | K2CO3 | 891_2 | GC | Method2 | 89 | 100
IPr*Tol-Pd-DMS | EtOH | K2CO3 | 891_2 | GC | Method2 | 64 | 100
IHeptCl-Pd-DMS | EtOH | K2CO3 | 891_2 | GC | Method2 | 84 | 100
IPaul-Pd-DMS | EtOH | K2CO3 | 891_2 | GC | Method2 | 90 | 100
IPent-Pd-DMS | iPrOAc | K2CO3 | 891_2 | GC | Method2 | 44 | 61
IHept-Pd-DMS | iPrOAc | K2CO3 | 891_2 | GC | Method2 | 26 | 43
IPr*Tol-Pd-DMS | iPrOAc | K2CO3 | 891_2 | GC | Method2 | 22 | 39
IHeptCl-Pd-DMS | iPrOAc | K2CO3 | 891_2 | GC | Method2 | 24 | 41
IPaul-Pd-DMS | iPrOAc | K2CO3 | 891_2 | GC | Method2 | 39 | 55
IPent-Pd-DMS | Me-THF | K2CO3 | 891_2 | GC | Method2 | 32 | 48
IHept-Pd-DMS | Me-THF | K2CO3 | 891_2 | GC | Method2 | 22 | 39
IPr*Tol-Pd-DMS | Me-THF | K2CO3 | 891_2 | GC | Method2 | 21 | 36
IHeptCl-Pd-DMS | Me-THF | K2CO3 | 891_2 | GC | Method2 | 28 | 43
IPaul-Pd-DMS | Me-THF | K2CO3 | 891_2 | GC | Method2 | 28 | 44
IPent-Pd-DMS | Toluene | K2CO3 | 891_2 | GC | Method2 | 21 | 36
IHept-Pd-DMS | Toluene | K2CO3 | 891_2 | GC | Method2 | 3 | 18
IPr*Tol-Pd-DMS | Toluene | K2CO3 | 891_2 | GC | Method2 | 17 | 29
IHeptCl-Pd-DMS | Toluene | K2CO3 | 891_2 | GC | Method2 | 28 | 42
IPaul-Pd-DMS | Toluene | K2CO3 | 891_2 | GC | Method2 | 7 | 18