## Fig. 2A
H2O2 delivery method | Reaction time | [CBA] | [GlcNac] | TON | TOF | Saccharification | Residual [H2O2] | Ascorbate Utilization / %
| / h | / µM (±) | / µM (±) |  | / h-1 | / % | / µM
Flow @ 0.252 uMol/min or 25 uL/min from a 10.1 mM solution | 0 | 0 (0) | 0 (0) | 0 | 0 | 0 | 0 | 0
| 0.25 | 171 (5) | 387 (22) | 342 | 1368 | 1.6 | B.D.L | 0
| 0.5 | 331 (11) | 682 (12) | 662 | 1324 | 3 | 72 | 0
| 1 | 357 (8) | 732 (11) | 714 | 714 | 3.2 | 98 | 4
| 2 | 327 (22) | 760 (18) | 654 | 327 | 3.1 | 600 | 24
| 4 | 339 (22) | 786 (19) | 678 | 170 | 3.2 | 1159 | 51
Single injection (1 mM) | 0 | 0 (0) | 0 (0) | 0 | 0 | 0 | 1073 | 0
| 0.25 | 120 (5) | 371 (32) | 240 | 960 | 1.4 | 922 | 12
| 0.5 | 145 (16) | 395 (21) | 290 | 580 | 1.5 | 808 | 21
| 1 | 131 (9) | 382 (5) | 262 | 262 | 1.4 | 802 | 43
| 2 | 152 (17) | 416 (24) | 304 | 152 | 1.5 | 816 | 72
| 4 | 137 (10) | 392 (29) | 274 | 69 | 1.5 | 786 | 91
Chemo-catalyst (0.1 mg mL-1) | 0 | 0 (0) | 0 (0) | 0 | 0 | 0 | 0 | 0
| 0.25 | 278 (38) | 895 (34) | 556 | 2227 | 3.2 | B.D.L | 2
| 0.5 | 390 (20) | 1193 (59) | 780 | 1560 | 4.4 | B.D.L | 6
| 1 | 500 (23) | 1301 (88) | 1000 | 1000 | 5.1 | B.D.L | 15
| 2 | 603 (27) | 1510 (33) | 1206 | 603 | 6 | B.D.L | 25
| 4 | 659 (22) | 1970 (366) | 1318 | 329 | 7.3 | 15 | 57

## Fig. 2C
[smAA10A] | Reaction time | [CBA] | TON | TOF | Residual H2O2 / µM (±)
/ µM | / h | / µM (±) |  | / h-1
1 | 0.25 | 318 (16) | 318 | 1272 | BDL
| 0.5 | 558 (14) | 558 | 1117 | BDL
| 1 | 655 (20) | 655 | 655 | BDL
| 2 | 666 (33) | 666 | 333 | 44 (7)
| 4 | 679 (28) | 679 | 170 | 42 (7)
| 6 | 702 (33) | 702 | 117 | 48 (2)
0.25 | 0.25 | 99 (5) | 396 | 1585 | 62 (13)
| 0.5 | 96 (2) | 385 | 770 | 230 (32)
| 1 | 107 (5) | 428 | 428 | 366 (26)
| 2 | 105 (6) | 420 | 210 | 465 (17)
| 4 | 97 (6) | 389 | 97 | 430 (44)
| 6 | 110 (5) | 440 | 73 | 475 (39)

## Fig. 2D
[β-chitin] | Reaction time | [CBA] | TON | TOF | Residual H2O2 / µM | [Ascorbic Acid] | Reaction time | [CBA] | TON | TOF | Residual H2O2 / µM (±)
/ mg mL-1 | / h | / µM (±) |  | / h-1 |  | / mM | / h | / µM (±) |  | / h-1
5 | 0.25 | 114 (3) | 228 | 910 | BDL | 2 | 0.25 | 361 (10) | 722 | 2889 | BDL
| 0.5 | 179 (2) | 357 | 715 | BDL |  | 0.5 | 470 (12) | 941 | 1882 | BDL
| 1 | 260 (10) | 517 | 517 | BDL |  | 1 | 647 (34) | 1294 | 1294 | BDL
| 2 | 280 (40) | 553 | 276 | BDL |  | 2 | 638 (29) | 1276 | 638 | BDL
| 4 | 278 (25) | 556 | 139 | 81 (9) |  | 4 | 661 (25) | 1321 | 330 | BDL
| 6 | 274 (4) | 548 | 91 | 126 (11) |  | 6 | 655 (42) | 1310 | 218 | BDL
20 | 0.25 | 317 (9) | 634 | 2538 | BDL | 0.5 | 0.25 | 139 (5) | 278 | 1112 | 63 (9)
| 0.5 | 466 (40) | 931 | 1862 | BDL |  | 0.5 | 180 (3) | 360 | 720 | 277 (22)
| 1 | 547 (45) | 1095 | 1095 | BDL |  | 1 | 280 (22) | 560 | 560 | 231 (19)
| 2 | 676 (56) | 1353 | 676 | BDL |  | 2 | 301 (51) | 602 | 301 | 249 (17)
| 4 | 867 (82) | 1735 | 434 | BDL |  | 4 | 290 (30) | 580 | 145 | 200 (15)
| 6 | 1000 (90) | 1927 | 321 | 84 (15) |  | 6 | 281 (32) | 562 | 94 | 187 (6)

## Fig. 2E
[0.5%Au-0.5%Pd/TiO2] | Reaction time | [CBA] | TON | TOF | Residual H2O2 / µM (±)
/ mg mL-1 | / h | / µM (±) |  | / h-1
0.2 | 0.25 | 417 (3) | 834 | 3336 | 30 (5)
| 0.5 | 415 (31) | 830 | 1659 | 42 (8)
| 1 | 418 (30) | 836 | 836 | 150 (67)
| 2 | 414 (34) | 829 | 414 | 203 (46)
| 4 | 431 (36) | 862 | 216 | 257 (54)
| 6 | 411 (19) | 822 | 137 | 160 (1)
0.05 | 0.25 | 246 (10) | 493 | 1970 | BDL
| 0.5 | 345 (32) | 690 | 1380 | BDL
| 1 | 438 (43) | 876 | 876 | BDL
| 2 | 568 (24) | 1137 | 568 | BDL
| 4 | 681 (59) | 1363 | 341 | BDL
| 6 | 809 (88) | 1618 | 270 | BDL

## Fig. 3A
[catalyst] | Reaction time | [CBA] | [GlcNac] | TON | TOF | Saccharification | Residual H2O2 | AscA conversion / %
/ mg mL-1 | / h | / µM (±) | / µM (±) |  | / h-1 | / % | / µM (±)
0 | 24 | 598 (33) | 1544 (236) | 1197 | 50 | 6.1 | BDL | 75
| 48 | 786 (62) | 2401 (207) | 1572 | 33 | 8.8 | BDL | 92
| 72 | 929 (27) | 2789 (66) | 1857 | 26 | 10.3 | BDL | 100
| 96 | 922 (70) | 2850 (50) | 1843 | 19 | 10.4 | BDL | 100
0.025 | 24 | 2021 (114) | 6481 (310) | 4042 | 168 | 23.3 | BDL | 14
| 48 | 2189 (141) | 6991 (202) | 4378 | 91 | 25.1 | BDL | 85
| 72 | 2227 (86) | 6950 (404) | 4454 | 62 | 25.2 | BDL | 100
| 96 | 2396 (142) | 6916 (144) | 4792 | 50 | 25.9 | BDL | 100
0.05 | 24 | 2274 (293) | 6692 (349) | 4548 | 189 | 24.9 | BDL | 20
| 48 | 2529 (179) | 8061 (390) | 5057 | 105 | 29 | BDL | 76
| 72 | 3090 (246) | 9828 (467) | 6180 | 86 | 35.4 | BDL | 100
| 96 | 3186 (201) | 9901 (597) | 6372 | 66 | 36 | BDL | 100
0.075 | 24 | 681 (56) | 1593 (200) | 1362 | 57 | 8.6 | BDL | 100
| 48 | 676 (29) | 1493 (159) | 1352 | 28 | 8.1 | BDL | 100
| 72 | 695 (42) | 1542 (290) | 1391 | 19 | 8.4 | BDL | 100
| 96 | 672 (54) | 1741 (139) | 1345 | 14 | 9.2 | BDL | 100
0.1 | 24 | 660 (50) | 1922 (172) | 1320 | 55 | 7.2 | 170 (46) | 100
| 48 | 698 (78) | 1962 (201) | 1396 | 29 | 7.4 | BDL | 100
| 72 | 700 (53) | 1930 (100) | 1400 | 19 | 7.4 | BDL | 100
| 96 | 697 (27) | 1873 (256) | 1394 | 15 | 7.2 | BDL | 100
0.2 | 24 | 414 (34) | 1184 (93) | 828 | 35 | 4.5 | BDL | 100
| 48 | 431 (36) | 1192 (99) | 862 | 18 | 4.5 | BDL | 100
| 72 | 411 (19) | 1137 (52) | 822 | 11 | 4.3 | BDL | 100
| 96 | 417 (29) | 1098 (79) | 834 | 9 | 4.3 | BDL | 100