## bdd
Species | Temperature | Time | CSF | Mean_particle_length (µm) | Enzymatic_saccharification_yield (%) | Glucose_hydrolysis_yield (%) | Mannose_hydrolysis_yield (%) | β-O-4_linkages (%)
Oak |  |  |  |  | 8.0482 | 7.8425 | 14.639 | 57
Oak | 190 | 5 | 3.35 | 2546.31 | 25.3995 | 25.4088 | 24.977 | 52
Oak | 197.5 | 5 | 3.57 | 537.5433 | 32.2365 | 32.3764 | 24.7485 | -
Oak | 190 | 12.5 | 3.75 | 465.3467 | 38.6509 | 38.8381 | 28.4904 | -
Oak | 205 | 5 | 3.79 | 520.9267 | 46.0246 | 46.21 | 28.8866 | -
Oak | 190 | 20 | 3.95 | 528.8067 | 63.7384 | 64.2463 | 28.5127 | -
Oak | 197.5 | 12.5 | 3.97 | 394.0233 | 63.3046 | 63.684 | 29.9479 | 23
Oak | 197.5 | 12.5 | 3.97 | 373.8733 | 71.5367 | 71.9507 | 43.5581 | 23
Oak | 197.5 | 12.5 | 3.97 | 389.7033 | 72.5333 | 73.0039 | 39.6856 | 23
Oak | 197.5 | 20 | 4.17 | 420.0767 | 75.2837 | 75.6456 | 22.0001 | -
Oak | 205 | 12.5 | 4.19 | 386.5367 | 63.236 | 63.5241 | 11.1148 | -
Oak | 205 | 20 | 4.39 | 320.7167 | 66.744 | 67.0803 | 0 | 18
Poplar |  |  |  |  | 10.5451 | 10.9959 | 7.3532 | 63
Poplar | 190 | 5 | 3.35 | 4213.38 | 41.527 | 42.6103 | 20.0791 | -
Poplar | 197.5 | 5 | 3.57 | 6477.96 | 40.2307 | 41.0558 | 22.9849 | 46
Poplar | 190 | 12.5 | 3.75 | 7322.4533 | 49.2284 | 49.8594 | 33.6836 | -
Poplar | 205 | 5 | 3.79 | 4740.6033 | 54.6826 | 55.8231 | 30.9708 | -
Poplar | 190 | 20 | 3.95 | 5169.24 | 52.8493 | 53.822 | 30.9391 | -
Poplar | 197.5 | 12.5 | 3.97 | 3679.4967 | 60.5309 | 61.7147 | 38.5793 | 35
Poplar | 197.5 | 12.5 | 3.97 | 4182.9767 | 63.7303 | 65.1039 | 39.2817 | 35
Poplar | 197.5 | 12.5 | 3.97 | 4280.81 | 59.4705 | 60.0769 | 45.6307 | 35
Poplar | 197.5 | 20 | 4.17 | 922.3267 | 58.168 | 58.9616 | 37.7112 | -
Poplar | 205 | 12.5 | 4.19 | 471.8067 | 60.2884 | 61.3318 | 43.0363 | -
Poplar | 205 | 20 | 4.39 | 353.3233 | 59.7537 | 61.2933 | 41.3911 | 28
Spruce |  |  |  |  | 4.7074 | 4.8639 | 3.8782 | -
Spruce | 197.5 | 5 | 3.57 | 5056.38 | 21.4007 | 18.8682 | 31.848 | -
Spruce | 202.5 | 5 | 3.72 | 3707.7433 | 23.0519 | 20.6297 | 36.4831 | -
Spruce | 202.5 | 5 | 3.72 | 4386.17 | 23.4974 | 21.3627 | 35.6197 | -
Spruce | 202.5 | 5 | 3.72 | 3888.0667 | 25.3568 | 21.2043 | 45.2277 | -
Spruce | 207.5 | 5 | 3.86 | 3901.4033 | 23.5288 | 23.9177 | 31.7058 | -
Spruce | 197.5 | 12.5 | 3.97 | 2569.87 | 25.4094 | 23.2097 | 44.407 | -
Spruce | 202.5 | 12.5 | 4.11 | 1392.9133 | 33.3578 | 33.3839 | 53.9147 | -
Spruce | 197.5 | 20 | 4.17 | 528.0033 | 19.4024 | 19.0265 | 41.1254 | -
Spruce | 207.5 | 12.5 | 4.26 | 354.1333 | 19.2748 | 22.2192 | 36.6769 | -
Spruce | 202.5 | 20 | 4.32 | 457.6567 | 21.1604 | 23.7313 | 39.9028 | -
Spruce | 207.5 | 20 | 4.47 | 281.8533 | 15.8933 | 19.001 | 27.2618 | -