## Sheet1
Wavelength (nm) | EQE(%)
299.994 | 14.53403
309.995 | 28.8353
319.983 | 40.79299
329.996 | 48.5411
339.996 | 53.49636
349.983 | 54.47068
359.993 | 54.28156
369.989 | 52.68213
380.007 | 49.69255
390.01 | 44.39397
399.998 | 39.32737
410.006 | 36.30285
419.998 | 43.52366
430.01 | 53.01027
440.005 | 58.26557
450.018 | 51.86005
460.013 | 42.37226
469.989 | 34.83754
479.982 | 29.90108
489.992 | 22.84751
499.982 | 13.38968
509.987 | 7.36509
520.007 | 4.19478
530.006 | 2.19426
540.018 | 0.91708
550.007 | 0.35082
560.009 | 0.1535
569.987 | 0.08631
580.011 | 0.06072
590.011 | 0.04623
599.985 | 0.04505