## Sheet1
Wavelength (nm) | EQE(%)
299.994 | 16.30267
309.995 | 33.01506
319.983 | 46.49666
329.996 | 55.82909
339.996 | 62.57257
349.983 | 62.69428
359.993 | 62.1514
369.989 | 60.55598
380.007 | 55.85476
390.01 | 48.7963
399.998 | 42.05758
410.006 | 38.42344
419.998 | 47.45286
430.01 | 58.81444
440.005 | 66.63775
450.018 | 57.62218
460.013 | 45.58421
469.989 | 37.45505
479.982 | 32.73051
489.992 | 23.85087
499.982 | 13.96093
509.987 | 8.54473
520.007 | 4.98088
530.006 | 2.49523
540.018 | 1.00282
550.007 | 0.39898
560.009 | 0.20804
569.987 | 0.13653
580.011 | 0.11493
590.011 | 0.09996
599.985 | 0.10323