## Sheet1
Morphology prediction for polymer blend thin films using machine learning
Bishnu R1, Rabibrata Mukherjee2, Nandini Bhandaru1*, Arnab Dutta1*
1Chemical Engineering Department, Birla Institute of Technology and Science (BITS) Pilani, Hyderabad Campus, Jawahar Nagar, Medchal District, Hyderabad-500078, Telangana, India
2Instability and Soft Patterning Laboratory, Department of Chemical Engineering,
Indian Institute of Technology (IIT) Kharagpur-721302, India
*Corresponding author: Email: nandini@hyderabad.bits-pilani.ac.in (Nandini), arnabdutta@hyderabad.bits-pilani.ac.in (Arnab). Tel: +9140 66303571 (Nandini), +9140 66303758 (Arnab).

## Dataset
Sample No. | Concentration (%) | Composition | Polymer B Molecular weight (Da) *10^6 | Substrate Surface Energy (mJ/m2) *10^2 | Morphology Type
1 | 0.5 | 0.75 | 0.12 | 0.242 | Column
2 | 0.5 | 0.5 | 0.12 | 0.242 | Column
3 | 0.5 | 0.25 | 0.12 | 0.242 | Hole
4 | 0.75 | 0.75 | 0.12 | 0.242 | Column
5 | 0.75 | 0.5 | 0.12 | 0.242 | Column
6 | 0.75 | 0.25 | 0.12 | 0.242 | Hole
7 | 1 | 0.75 | 0.12 | 0.242 | Column
8 | 1 | 0.5 | 0.12 | 0.242 | Column
9 | 1 | 0.25 | 0.12 | 0.242 | Hole
10 | 2 | 0.75 | 0.12 | 0.242 | Column
11 | 2 | 0.5 | 0.12 | 0.242 | Column
12 | 2 | 0.25 | 0.12 | 0.242 | Hole
13 | 2 | 0.75 | 0.35 | 0.242 | Column
14 | 2 | 0.5 | 0.35 | 0.242 | Hole
15 | 2 | 0.25 | 0.35 | 0.242 | Hole
16 | 3 | 0.25 | 0.12 | 0.242 | Column
17 | 1 | 0.75 | 0.35 | 0.242 | Column
18 | 1 | 0.5 | 0.35 | 0.242 | Island
19 | 1 | 0.25 | 0.35 | 0.242 | Hole
20 | 0.25 | 0.75 | 0.35 | 0.541 | Column
21 | 0.25 | 0.5 | 0.35 | 0.541 | Island
22 | 0.25 | 0.25 | 0.35 | 0.541 | Hole
23 | 0.5 | 0.75 | 0.35 | 0.541 | Column
24 | 0.5 | 0.5 | 0.35 | 0.541 | Hole
25 | 0.5 | 0.25 | 0.35 | 0.541 | Hole
26 | 2 | 0.75 | 0.35 | 0.541 | Column
27 | 2 | 0.5 | 0.35 | 0.541 | Island
28 | 2 | 0.25 | 0.35 | 0.541 | Hole
29 | 2 | 0.8 | 0.35 | 0.541 | Column
30 | 2 | 0.75 | 0.12 | 0.541 | Column
31 | 2 | 0.5 | 0.12 | 0.541 | Column
32 | 2 | 0.25 | 0.12 | 0.541 | Island
33 | 1 | 0.75 | 0.12 | 0.541 | Column
34 | 1 | 0.5 | 0.12 | 0.541 | Column
35 | 1 | 0.25 | 0.12 | 0.541 | Island
36 | 1 | 0.25 | 0.35 | 0.541 | Hole
37 | 1 | 0.5 | 0.35 | 0.541 | Island
38 | 1 | 0.75 | 0.35 | 0.541 | Column
39 | 0.25 | 0.75 | 0.35 | 0.733 | Column
40 | 0.25 | 0.5 | 0.35 | 0.733 | Island
41 | 0.25 | 0.25 | 0.35 | 0.733 | Hole
42 | 0.25 | 0.75 | 0.12 | 0.733 | Column
43 | 0.25 | 0.5 | 0.12 | 0.733 | Island
44 | 0.25 | 0.25 | 0.12 | 0.733 | Island
45 | 0.5 | 0.75 | 0.35 | 0.733 | Column
46 | 0.5 | 0.5 | 0.35 | 0.733 | Island
47 | 0.5 | 0.25 | 0.35 | 0.733 | Hole
48 | 0.75 | 0.75 | 0.12 | 0.733 | Column
49 | 0.75 | 0.5 | 0.12 | 0.733 | Column
50 | 0.75 | 0.25 | 0.12 | 0.733 | Island
51 | 0.75 | 0.75 | 0.35 | 0.733 | Column
52 | 0.75 | 0.5 | 0.35 | 0.733 | Island
53 | 0.75 | 0.25 | 0.35 | 0.733 | Hole
54 | 1 | 0.75 | 0.12 | 0.733 | Column
55 | 1 | 0.5 | 0.12 | 0.733 | Column
56 | 1 | 0.25 | 0.12 | 0.733 | Island
57 | 1 | 0.75 | 0.35 | 0.733 | Column
58 | 1 | 0.5 | 0.35 | 0.733 | Island
59 | 1 | 0.25 | 0.35 | 0.733 | Hole
60 | 2 | 0.75 | 0.12 | 0.733 | Column
61 | 2 | 0.5 | 0.12 | 0.733 | Column
62 | 2 | 0.25 | 0.12 | 0.733 | Island
63 | 2 | 0.75 | 0.35 | 0.733 | Column
64 | 2 | 0.5 | 0.35 | 0.733 | Island
65 | 2 | 0.25 | 0.35 | 0.733 | Hole
66 | 2 | 0.33 | 0.12 | 0.733 | Island
67 | 3 | 0.75 | 0.12 | 0.733 | Column
68 | 3 | 0.5 | 0.12 | 0.733 | Column
69 | 3 | 0.25 | 0.12 | 0.733 | Column
70 | 0.5 | 0.5 | 0.12 | 0.773 | Hole
71 | 1 | 0.75 | 0.12 | 0.773 | Column
72 | 1 | 0.5 | 0.12 | 0.773 | Column
73 | 1 | 0.25 | 0.12 | 0.773 | Hole
74 | 1 | 0.5 | 0.35 | 0.773 | Island
75 | 1 | 0.25 | 0.35 | 0.773 | Hole
76 | 2 | 0.75 | 0.12 | 0.773 | Column
77 | 2 | 0.5 | 0.12 | 0.773 | Column
78 | 2 | 0.25 | 0.12 | 0.773 | Island
79 | 3 | 0.75 | 0.12 | 0.773 | Column
80 | 3 | 0.5 | 0.12 | 0.773 | Column