## SEM
PS | FPS
0.087 | 0.084
0.083 | 0.056
0.085 | 0.057
0.083 | 0.068
0.084 | 0.069
0.084 | 0.041
0.085 | 0.056
0.084 | 0.068
0.074 | 0.04
0.066 | 0.075
0.085 | 0.062
0.081 | 0.044
0.085 | 0.047
0.088 | 0.067
0.09 | 0.062
0.089 | 0.078
0.081 | 0.073
0.086 | 0.077
0.083 | 0.054
0.091 | 0.039
0.088 | 0.077
0.08 | 0.05
0.084 | 0.038
0.088 | 0.048
0.081 | 0.063
0.083 | 0.057
0.086 | 0.053
0.089 | 0.063
0.092 | 0.057
0.085 | 0.072
0.089 | 0.049
0.075 | 0.066
0.094 | 0.088
0.086 | 0.057
0.089 | 0.066
0.092 | 0.082
0.084 | 0.053
0.088 | 0.061
0.089 | 0.067
0.085 | 0.071
0.088 | 0.049
0.085 | 0.067
0.083 | 0.049
0.087 | 0.062
0.081 | 0.065
0.093 | 0.06
0.043 | 0.067
0.087 | 0.069
0.09 | 0.054
0.086 | 0.054
0.085 | 0.068
0.086 | 0.05
0.089 | 0.048
0.083 | 0.053
0.087 | 0.07
0.088 | 0.067
0.074 | 0.071
0.083 | 0.052
0.085 | 0.063
0.089 | 0.056
0.09 | 0.08
0.085 | 0.055
0.088 | 0.042
0.093 | 0.043
0.079 | 0.048
0.088 | 0.071
0.089 | 0.06
0.086 | 0.058
0.084 | 0.061
0.087 | 0.038
0.085 | 0.056
0.09 | 0.061
0.087 | 0.054
0.083 | 0.06
0.083 | 0.079
0.088 | 0.074
0.088 | 0.052
0.072 | 0.066
0.085 | 0.077
0.081 | 0.072
0.082 | 0.07
0.088 | 0.045
0.084 | 0.049
0.09 | 0.1
0.088 | 0.05
0.088 | 0.049
0.093 | 0.074
0.093 | 0.076
0.093 | 0.077
0.093 | 0.081
0.092 | 0.067
0.085 | 0.057
0.081 | 0.07
0.082 | 0.061
0.084 | 0.08
0.085 | 0.081
0.077 | 0.074
0.083 | 0.072
0.088 | 0.089
0.089 | 0.046
0.085 | 0.046
0.094 | 0.082
0.072 | 0.048
0.091 | 0.055
0.092 | 0.067
0.095 | 0.085
0.089 | 0.054
0.074 | 0.048
0.081 | 0.066
0.085 | 0.057
0.085 | 0.078
0.08 | 0.07
0.085 | 0.064
0.084 | 0.075
0.085 | 0.054
0.091 | 0.076
0.088 | 0.059
0.085 | 0.047
0.079 | 0.08
0.09 | 0.069
0.083 | 0.061
0.085 | 0.076
0.093 | 0.077
0.09 | 0.079
0.093 | 0.065
0.092 | 0.041
0.096 | 0.08
0.091 | 0.06
0.09 | 0.058
0.093 | 0.068
0.095 | 0.074
0.087 | 0.07
0.093 | 0.077
0.089 | 0.046
0.088 | 0.038
0.088 | 0.067
0.089 | 0.053
0.084 | 0.076
0.09 | 0.072
0.088 | 0.073
0.054 | 0.052
0.094 | 0.06
0.089 | 0.072
0.092 | 0.057
0.086 | 0.066
0.088 | 0.076
0.087 | 0.064
0.094 | 0.077
0.083 | 0.052
0.09 | 0.085
0.089 | 0.05
0.086 | 0.069
0.092 | 0.055
0.097 | 0.072
0.09 | 0.071
0.085 | 0.042
0.084 | 0.057
0.088 | 0.08
0.088 | 0.083
0.088 | 0.075
0.095 | 0.058
0.089 | 0.05
0.071 | 0.045
0.083 | 0.072
0.09 | 0.048
0.089 | 0.048
0.093 | 0.08
0.092 | 0.074
0.09 | 0.032
0.095 | 0.085
0.09 | 0.083
0.095 | 0.052
0.086 | 0.078
0.086 | 0.08
0.085 | 0.079
0.076 | 0.072
0.094 | 0.053
0.092 | 0.057
0.091 | 0.076
0.088 | 0.072
0.092 | 0.075
0.089 | 0.06
0.089 | 0.078
0.089 | 0.083
0.092 | 0.065
0.089 | 0.065
0.089 | 0.069
0.083 | 0.076
0.093 | 0.048
0.083 | 0.073
0.075 | 0.085
0.085 | 0.065
0.086 | 0.058
0.1 | 0.053
0.083 | 0.055
0.088 | 0.093
0.091 | 0.042
0.092 | 0.091
0.09 | 0.071
0.09 | 0.06
0.088 | 0.065
0.086 | 0.056
0.087 | 0.04
0.091 | 0.039
0.078 | 0.077
0.09 | 0.053
0.091 | 0.033
0.086 | 0.051
0.094 | 0.075
0.088 | 0.048
0.088 | 0.048
0.091 | 0.076
0.087 | 0.076
0.085 | 0.065
0.092 | 0.118
0.083 | 0.059
0.094 | 0.059
0.083 | 0.062
0.089 | 0.069
0.093 | 0.075
0.09 | 0.071
0.088 | 0.056
0.09 | 0.046
0.086 | 0.044
0.086 | 0.079
0.087 | 0.068
0.083 | 0.046
0.09 | 0.072
0.081 | 0.058
0.093 | 0.058
0.081 | 0.076
0.089 | 0.075
0.087 | 0.06
0.089 | 0.053
0.086 | 0.057
0.084 | 0.071
0.099 | 0.065
0.086 | 0.059
0.087 | 0.078
0.092 | 0.059
0.091 | 0.065
0.088 | 0.08
0.09 | 0.081
0.09 | 0.065
0.084 | 0.085
0.085 | 0.04
0.088 | 0.083
0.084 | 0.067
0.092 | 0.044
0.086 | 0.077
0.087 | 0.06
0.088 | 0.07
0.083 | 0.073
0.079 | 0.072
0.088 | 0.091
0.091 | 0.073
0.09 | 0.046
0.093 | 0.068
0.088 | 0.077
0.09 | 0.074
0.092 | 0.052
0.085 | 0.045
0.09 | 0.061
0.092 | 0.062
0.09 | 0.078
0.087 | 0.046
0.082 | 0.044
0.093 | 0.047
0.084 | 0.08
0.089 | 0.047
0.093 | 0.033
0.083 | 0.054
0.093 | 0.053
0.091 | 0.069
0.087 | 0.07
0.076 | 0.051
0.09 | 0.05
0.088 | 0.067
0.083 | 0.055
0.077 | 0.076
0.09 | 0.052
0.082 | 0.034
0.085 | 0.042
0.088 | 0.091
0.089 | 0.073
0.089 | 0.073
0.091 | 0.05
0.09 | 0.091
0.079 | 0.051
0.085 | 0.054
0.086 | 0.063
0.084 | 0.064
0.079 | 0.053
0.092 | 0.071
0.075 | 0.06
0.075 | 0.055
0.089 | 0.058
0.092 | 0.044
0.085 | 0.072
0.088 | 0.082
0.091 | 0.075
0.085 | 0.05
0.092 | 0.063
0.09 | 0.086
0.092 | 0.076
0.088 | 0.067
0.085 | 0.04
0.092 | 0.063
0.077 | 0.051
0.086 | 0.081
0.088 | 0.087
0.084 | 0.043
0.084 | 0.085
0.086 | 0.064
0.087 | 0.084
0.084 | 0.053
0.094 | 0.047
0.092 | 0.075
0.087 | 0.069
0.086 | 0.059
0.085 | 0.068
0.09 | 0.054
0.092 | 0.071
0.089 | 0.076
0.093 | 0.084
0.093 | 0.054
0.088 | 0.074
0.084 | 0.043
0.088 | 0.064
0.086 | 0.086
0.093 | 0.076
0.092 | 0.053
0.084 | 0.081
0.092 | 0.081
0.09 | 0.081
0.095 | 0.04
0.084 | 0.039
0.069 | 0.052
0.086 | 0.055
0.087 | 0.05
0.088 | 0.068
0.081 | 0.049
0.083 | 0.074
0.1 | 0.064
0.089 | 0.072
0.088 | 0.057
0.083 | 0.05
0.09 | 0.05
0.09 | 0.056
0.088 | 0.111
0.088 | 0.076
0.095 | 0.069
0.09 | 0.059
0.087 | 0.065
0.089 | 0.076
0.085 | 0.067
0.081 | 0.086
0.084 | 0.062
0.083 | 0.065
0.095 | 0.073
0.086 | 0.083
0.095 | 0.046
0.092 | 0.048
0.085 | 0.06
0.095 | 0.049
0.083 | 0.076
0.092 | 0.073
0.088 | 0.056
0.09 | 0.078
0.092 | 0.046
0.086 | 0.058
0.088 | 0.048
0.082 | 0.078
0.086 | 0.05
0.089 | 0.086
0.082 | 0.044
0.083 | 0.083
0.088 | 0.086
0.067 | 0.09
0.087 | 0.078
0.088 | 0.036
0.09 | 0.082
0.066 | 0.057
0.08 | 0.087
0.086 | 0.066
0.089 | 0.064
0.085 | 0.061
0.05 | 0.066
0.08 | 0.073
0.092 | 0.07
0.088 | 0.048
0.084 | 0.061
0.064 | 0.074
0.085 | 0.072
0.079 | 0.068
0.093 | 0.048
0.094 | 0.067
0.087 | 0.052
0.081 | 0.076
0.09 | 0.062
0.085 | 0.082
0.085 | 0.085
0.083 | 0.058
0.093 | 0.053
0.08 | 0.051
0.078 | 0.069
0.083 | 0.095
0.09 | 0.085
0.093 | 0.045
0.083 | 0.058
0.088 | 0.042
0.079 | 0.072
0.092 | 0.102
0.091 | 0.09
0.089 | 0.079
0.085 | 0.071
0.08 | 0.057
0.093 | 0.066
0.088 | 0.055
0.085 | 0.049
0.085 | 0.05
0.067 | 0.073
0.094 | 0.052
0.086 | 0.051
0.091 | 0.052
0.088 | 0.069
0.091 | 0.053
0.089 | 0.077
0.082 | 0.056
0.086 | 0.083
0.084 | 0.092
0.083 | 0.074
0.085 | 0.073
0.083 | 0.067
0.087 | 0.07
0.082 | 0.075
0.072 | 0.07
0.08 | 0.072
0.09 | 0.053
0.083 | 0.076
0.086 | 0.058
0.088 | 0.072
0.081 | 0.076
0.087 | 0.082
0.09 | 0.069
0.095 | 0.06
0.072 | 0.063
0.09 | 0.062
0.091 | 0.074
0.091 | 0.082
0.09 | 0.068
0.09 | 0.065
0.09 | 0.04
0.086 | 0.045
0.085 | 0.067
0.086 | 0.064
0.08 | 0.066
0.088 | 0.067
0.083 | 0.062
0.086 | 0.067
0.084 | 0.037
0.093 | 0.074
0.083 | 0.057
0.092 | 0.073
0.09 | 0.086
0.097 | 0.068
0.086 | 0.093
0.09 | 0.06
0.086 | 0.055
0.088 | 0.064
0.09 | 0.067
0.091 | 0.069
0.085 | 0.06
0.081 | 0.052
0.085 | 0.063
0.08 | 0.052
0.088 | 0.041
0.091 | 0.045
0.076 | 0.079
0.092 | 0.066
0.095 | 0.064
0.09 | 0.064
0.089 | 0.055
0.048 | 0.049
0.089 | 0.053
0.063 | 0.061
0.097 | 0.034
0.089 | 0.065
0.084 | 0.051
0.068 | 0.054
0.092 | 0.055
0.089 | 0.056
0.092 | 0.04
0.093 | 0.058
0.087 | 0.055
0.088 | 0.066
0.09 | 0.086
0.087 | 0.069
0.092 | 0.053
0.093 | 0.062

## DLS, Zeta Potential
| Z-average PS | [6 empty] | Zeta Potential PS
Sonication Time | 0 minutes | 15 minutes | 30 minutes | 45 minutes | 60 minutes | 75 minutes | 90 minutes | 0 minutes | 15 minutes | 30 minutes | 45 minutes | 60 minutes | 75 minutes | 90 minutes
| 116.8 | 532.9 | 128.8 | 110.3 | 114.4 | 113.2 | 110.4 | -17.56 | -15.95 | -21.02 | -20.64 | -21.29 | -15.69 | -19.59
| 116.4 | 209.8 | 132.7 | 111.6 | 116.8 | 116.5 | 115.7 | -18.83 | -16.92 | -20.6 | -21.12 | -21.37 | -17.65 | -17.33
| 116.1 | 201.6 | 130.6 | 109.3 | 114.6 | 118.7 | 118.1 | -14.98 | -16.37 | -19.62 | -18.67 | -20.86 | -17.79 | -18.16
| 123.4 | 109.3 | 110.1 | 104.5 | 100.9 | 105.5 | 103.7 | -17.49 | -8.976 | -17.13 | -6.707 | -16.07 | -18.13 | -19.76
| 123.7 | 113.4 | 114.4 | 112 | 109.4 | 109.3 | 113.5 | -16.54 | -9.464 | -13.58 | -7.829 | -14.54 | -18.11 | -18.39
| 125.3 | 114.8 | 124.9 | 118.2 | 112.9 | 113.7 | 114.5 | -15.98 | -8.836 | -12.7 | -5.702 | -13.86 | -16.32 | -20.89
| 124.4 | 126.4 | 108.3 | 133.7 | 193 | 103 | 103.8 | -5.818 | -8.64 | -12.96 | -16.29 | -16.2 | -9.252 | -8.752
| 121.1 | 126.4 | 107.3 | 121.3 | 167.7 | 104.8 | 106.7 | -6.068 | -10.87 | -12.28 | -15.26 | -16.34 | -8.878 | -8.676
| 126.6 | 118 | 109.1 | 134.1 | 172.7 | 105.6 | 109.8 | -7.687 | -10.14 | -12.92 | -14.9 | -17.93 | -8.56 | -9.66
PS Concentration | 1000 µg/mL | 500 µg/mL | 100 µg/mL | 20 µg/mL | 10 µg/mL | 1 µg/mL |  | 1000 µg/mL | 500 µg/mL | 100 µg/mL | 20 µg/mL | 10 µg/mL | 1 µg/mL
| 109.6 | 110.3 | 112.9 | 113.6 | 112.4 | 112.6 |  | -41.33 | -41.1 | -34.26 | -24.86 | -22.87 | -4.657
| 107.3 | 109.9 | 113.7 | 112.9 | 113.5 | 113.5 |  | -44.4 | -36.94 | -32.63 | -25.62 | -22.81 | -5.335
| 107.7 | 110.9 | 114.8 | 116.8 | 114.3 | 110.2 |  | -43.16 | -41.71 | -32.92 | -25.81 | -23.48 | -3.545
| 233.7 | 113 | 111.7 | 114.2 | 111.1 | 113.9 |  | -39.14 | -36.04 | -28.4 | -24.11 | -20.36 | -1.434
| 174.2 | 112.9 | 112.7 | 116.1 | 111.4 | 114.5 |  | -41.25 | -35.35 | -32.33 | -20.1 | -22.78 | -1.661
| 209.4 | 112.9 | 116.8 | 116.5 | 114.2 | 119 |  | -41.47 | -37.8 | -32.29 | -21.56 | -20.7 | -1.029
| 115.1 | 112.1 | 112.2 | 115.1 | 113.9 | 120.1 |  | -42.77 | -37.97 | -30.44 | -17.31 | -19.18 | -1.093
| 116.3 | 113.4 | 112.7 | 115 | 115.1 | 117.9 |  | -41.42 | -36.72 | -32.84 | -18.3 | -17.67 | -0.5144
| 117.5 | 114.5 | 114 | 116.7 | 117.8 | 118.2 |  | -39.91 | -34.28 | -31.45 | -19.14 | -18.54 | -0.5257
FPS (SI)
| Hydrodynamic Diameter (nm) | Zeta Potential (mV)
| 89 | 17.18
| 87.41 | 18.01
| 87.21 | 18.14
| 90.96 | 13.96
| 92.17 | 14.9
| 89.45 | 15.84
| 90.02 | 20.4
| 89 | 17.28
| 87.97 | 16.23

## Cell Viability
Calcein AM
Concentration (μg/mL) | HeLa S3 WT | [6 empty] | HeLa S3 MSH2 KO | [7 empty] | HeLa S3 MLH1 KO
0 | 101.2153 | 95.87407 | 166.9624 | 84.59416 | 117.6838 | 98.34123 | 91.59045 | 43.73858 | 84.90954 | 105.3525 | 64.21377 | 114.3722 | 120.25 | 111.4686 | 97.57429 | 101.859 | 119.7068 | 79.04038 | 113.8686 | 101.7868 | 66.59935 | 115.631 | 93.84197 | 109.5251
10 | 119.8677 | 93.45296 | 144.5915 | 84.01378 | 119.5455 | 96.33252 | 97.69051 | 88.60662 | 105.4295 | 119.6499 | 131.732 | 97.80923 | 114.6957 | 123.0689 | 107.3133 | 112.5233 | 154.1361 | 114.5718 | 136.1356 | 93.71206 | 104.4372 | 114.0638 | 127.776 | 127.8075
31 | 114.4611 | 98.73045 | 124.1971 | 137.118 | 68.44006 | 84.79636 | 80.59688 | 48.09695 | 129.4315 | 123.6639 | 118.2692 | 101.524 | 102.5949 | 117.9972 | 102.54 | 111.1184 | 134.2101 | 86.58194 | 125.0526 | 116.6459 | 118.7191 | 109.6989 | 117.8356 | 129.9
100 | 102.2489 | 85.23026 | 162.9014 | 138.7546 | 137.7919 | 122.4949 | 119.102 | 43.89885 | 123.2294 | 107.9884 | 99.7492 | 106.8034 | 81.92594 | 112.1637 | 102.0637 | 136.7632 | 74.17499 | 45.81959 | 115.6949 | 106.3028 | 103.4607 | 114.8795 | 108.7272 | 117.0383
316 | 72.7976 | 97.58652 | 165.0207 | 119.1839 | 119.1053 | 111.7132 | 132.2651 | 92.80721 | 119.8793 | 135.1029 | 115.5444 | 121.6073 | 89.23724 | 96.21315 | 105.3423 | 124.1691 | 78.03496 | 99.14061 | 98.05356 | 114.8007 | 122.8671 | 89.0247 | 50.29175 | 88.96121
1000 | 65.9751 | 109.7422 | 153.0305 | 141.0373 | 65.19031 | 139.5427 | 76.97777 | 109.6178 | 140.444 | 130.5479 | 127.0097 | 113.3082 | 98.99032 | 106.5246 | 118.9634 | 57.98567 | 79.91465 | 91.02135 | 103.8905 | 91.68701 | 124.9814 | 101.6977 | 37.88614 | 10.05437
1584 | 47.45368 | 25.13028 | 49.29192 | 60.9809 | 49.6999 | 115.9554 | 143.1058 | 72.54796 | 86.93974 | 121.6461 | 109.3035 | 91.17381 | 112.228 | 113.0324 | 86.70906 | 98.42467 | 49.37045 | 49.90545 | 91.12461 | 116.1627 | 33.03871 | 151.0581 | 93.2596 | 26.20901
2511 | 87.11236 | 94.29291 | 34.04259 | 23.876 | 28.7229 | 36.11171 | 24.50521 | 24.88119 | 81.59821 | 87.44453 | 111.1797 | 96.36978 | 128.4449 | 123.4503 | 124.0083 | 80.27964 | 83.96642 | 29.20715 | 62.0464 | 54.91395 | 79.37764 | 119.1368 | 139.4649 | 109.9786
3981 | 80.6057 | 126.813 | 69.92521 | 60.76298 | 161.6217 | 92.78817 | 19.73942 | 25.45991 | 93.09166 | 112.5246 | 72.38439 | 76.11963 | 86.16512 | 114.9672 | 141.7915 | 72.32693 | 80.38248 | 61.6444 | 46.38233 | 30.95251 | 40.41812 | 87.93198 | 3.502028 | 8.290306
6309 | 9.678201 | 20.61799 | 12.9798 | 6.961392 | 21.0541 | 14.44758 | 10.59511 | 6.79285 | 25.90882 | 76.32648 | 56.67604 | 37.74191 | 75.86384 | 94.1838 | 90.941 | 73.81064 | 1.823507 | 7.196577 | 36.25273 | 3.944131 | 12.84868 | 69.22097 | 6.396916 | 1.314905
10000 | 3.344497 | 0.650307 | 1.522257 | 1.310959 | 2.149256 | 4.456433 | 1.633975 | 5.578024 | 2.834682 | 4.746142 | 3.94853 | 2.297124 | 2.079207 | 2.951728 | 1.044099 | 0.912582 | 3.280475 | 1.477644 | 2.898522 | 0.732452 | 2.932273 | 1.079652 | 0.426689 | 1.010813
MTT
Concentration (μg/mL) | HeLa S3 WT | [7 empty] | HeLa S3 MSH2 KO | [7 empty] | HeLa S3 MLH1 KO
0 | 79.74726 | 104.6225 | 80.0133 | 119.9202 | 99.83372 | 111.9388 | 100.2328 | 103.6914 | 93.90465 | 121.1024 | 104.2044 | 85.21424 | 95.83585 | 123.5164 | 94.22651 | 81.99557 | 90.35158 | 112.5702 | 107.9467 | 119.5055 | 103.3232 | 94.46139 | 89.32413 | 82.51726
0.01 | 101.297 | 93.71467 | 74.82541 | 106.8839 | 113.136 | 100.4988 | 104.2235 | 98.10442 | 77.97224 | 110.8027 | 104.2044 | 96.64051 | 95.51398 | 98.24985 | 118.3665 | 84.24864 | 117.3222 | 96.131 | 104.2222 | 113.4693 | 101.5251 | 99.59865 | 87.91138 | 79.04961
0.032 | 96.64117 | 109.5444 | 84.27004 | 124.709 | 118.723 | 116.5946 | 97.57233 | 109.4114 | 93.42185 | 94.06558 | 104.0435 | 95.67491 | 89.88131 | 91.65158 | 100.5029 | 92.29531 | 101.1398 | 98.5712 | 99.47022 | 114.882 | 101.6536 | 91.2506 | 96.64473 | 81.10451
0.101 | 90.38909 | 117.9248 | 87.46259 | 142.135 | 130.163 | 109.5444 | 103.1593 | 97.30629 | 76.04104 | 86.50171 | 105.9747 | 98.57172 | 91.32971 | 103.8825 | 99.53732 | 79.09877 | 97.28688 | 100.1124 | 96.51629 | 114.2398 | 107.1761 | 91.89276 | 91.37903 | 81.74667
0.318 | 89.99002 | 90.78816 | 100.2328 | 117.7918 | 128.3006 | 100.2328 | 100.3658 | 87.32956 | 78.45504 | 105.4919 | 106.2965 | 93.42185 | 87.62824 | 101.9513 | 109.6761 | 83.28304 | 73.65548 | 92.27805 | 80.71922 | 92.79178 | 96.38786 | 81.8751 | 88.03981 | 78.27902
1.004 | 97.70535 | 106.8839 | 99.30163 | 132.6904 | 127.5025 | 117.5258 | 104.2235 | 78.01796 | 70.73024 | 114.0213 | 91.81251 | 106.2965 | 85.69704 | 96.96238 | 112.2511 | 77.32851 | 85.21432 | 90.86531 | 93.04864 | 98.44277 | 96.51629 | 81.8751 | 69.6741 | 69.6741
3.174 | 93.84769 | 109.2784 | 104.0905 | 125.5071 | 121.7825 | 111.0076 | 111.1407 | 105.0216 | 67.6725 | 95.19211 | 107.2621 | 81.83464 | 71.21304 | 93.74371 | 100.6639 | 73.78797 | 84.18687 | 93.30551 | 86.3702 | 101.3967 | 88.68197 | 77.38 | 55.03291 | 62.7388
10.029 | 72.83006 | 104.0905 | 92.25141 | 120.3193 | 123.7779 | 89.45793 | 93.18257 | 84.80213 | 58.33836 | 95.83585 | 110.4808 | 97.60612 | 58.0165 | 87.95011 | 104.0435 | 81.02997 | 89.06727 | 88.68197 | 88.16825 | 93.30551 | 86.7555 | 70.70156 | 86.3702 | 73.91235
31.029 | 72.29797 | 97.43931 | 102.2281 | 106.2188 | 104.0905 | 103.2923 | 99.56768 | 96.50815 | 56.24623 | 97.28425 | 75.3973 | 92.13438 | 78.29411 | 86.34078 | 91.32971 | 57.5337 | 67.23391 | 77.89372 | 85.47118 | 97.67218 | 77.76529 | 75.45352 | 77.12313 | 57.34468
100.144 | 81.87562 | 53.27569 | 68.57333 | 78.55005 | 76.68773 | 64.84869 | 79.48121 | 64.71566 | 49.32609 | 79.42064 | 85.69704 | 87.62824 | 73.9489 | 68.1553 | 94.70931 | 62.3617 | 57.8584 | 67.87606 | 79.30647 | 88.55354 | 73.91235 | 67.23391 | 68.0045 | 59.27115
316.456 | 45.69338 | 72.29797 | 80.67842 | 85.60027 | 82.80678 | 70.56867 | 75.22448 | 66.84403 | 43.69342 | 73.9489 | 77.81131 | 91.16878 | 78.29411 | 87.30638 | 86.01891 | 64.61477 | 78.40745 | 77.50843 | 77.50843 | 77.50843 | 77.76529 | 66.97704 | 54.77605 | 43.85937
1000 | 49.01896 | 71.10076 | 64.18357 | 85.46724 | 82.40772 | 72.43099 | 75.75657 | 77.61889 | 78.29411 | 88.59384 | 81.83464 | 86.17984 | 60.4305 | 83.76584 | 89.39851 | 80.86904 | 62.35351 | 66.33489 | 63.25253 | 84.44373 | 66.59175 | 67.23391 | 57.47311 | 44.88682

## GSH GSSG
Concentration (μg/mL) | HeLa S3 WT |  |  | HeLa S3 MSH2 KO |  |  | HeLa S3 MLH1 KO
| Mean | SD | N | Mean | SD | N | Mean | SD | N
0 | 39.6679 | 5.29717 | 3 | 40.95851 | 6.120031 | 3 | 25.19285 | 8.783923 | 3
42.2 | 30.61014 | 12.96073 | 3 | 43.72149 | 6.597896 | 3 | 22.94874 | 8.305258 | 3
84.4 | 32.4096 | 7.823601 | 3 | 45.64904 | 3.818223 | 3 | 33.63753 | 6.138605 | 3

## Uptake
Cellular Uptake
Dose (μg/mL) | HeLa S3 WT | [7 empty] | HeLa S3 MSH2 KO | [7 empty] | HeLa S3 MLH1 KO
0 | -1.55722 | -2.20125 | -2.16794 | 0.79682 | -0.60894 | -1.64161 | -1.68602 | -0.8399 | -1.71934 | -1.89256 | -1.35957 | -1.76153 | -2.20347 | -2.41222 | -2.50328 | -2.44998 | 0.057296 | -1.51724 | 0.725755 | -1.93475 | -2.40556 | -2.26343 | -1.97251 | -1.57276
15 | -1.10862 | -1.97695 | -1.75487 | -1.89922 | -2.15905 | -2.22124 | -1.97917 | -1.69935 | -2.47885 | -2.51882 | -2.47663 | -2.35892 | -2.32561 | -2.48995 | -2.46552 | -2.38779 | -2.11908 | -0.79105 | -1.81483 | -0.93318 | -0.93096 | -1.91477 | -1.85258 | -1.80151
30 | -1.98805 | -1.53723 | -1.37289 | 1.003353 | -1.77264 | -2.01692 | -1.21966 | -1.3307 | -2.3567 | -2.37669 | -2.3456 | -2.41 | -2.34116 | -2.47663 | -2.37003 | -2.43887 | -1.63717 | -0.72442 | -1.52169 | -0.96205 | -1.37733 | -1.97695 | -1.89256 | -1.94808
50 | -1.74821 | -1.20189 | 3.983655 | -0.79105 | -0.38686 | -1.92143 | -1.82816 | -2.11464 | -2.36337 | -2.5055 | -2.30118 | -2.46108 | -2.35892 | -0.27138 | -2.15239 | -2.23012 | -1.39066 | -1.25519 | -1.38178 | -1.18857 | -1.29739 | -2.02803 | -2.09909 | -0.92429
75 | -1.58165 | -1.10862 | -1.11306 | -0.11815 | -1.77264 | 0.750183 | 0.719092 | -1.74821 | -2.21457 | -2.12796 | -2.24344 | -2.20569 | -2.51438 | -2.55657 | -2.42333 | -1.31293 | -1.21744 | -1.10196 | -1.83482 | -2.0569 | -1.56388 | -1.58609 | -1.1819 | -1.97473
100 | 0.214973 | 1.785072 | -1.62828 | -1.54611 | -1.2352 | -1.14859 | -1.45506 | -1.75709 | -0.62893 | -2.28786 | -2.08577 | -1.94142 | -2.12574 | -1.72156 | -2.17016 | -2.34782 | -0.8821 | -1.64605 | -0.7644 | -1.80151 | -1.50392 | -2.31673 | -0.95316 | -1.3418
250 | 12.11619 | 4.916387 | 3.781563 | -0.32024 | 14.24815 | 49.77415 | -2.25899 | 0.055076 | 61.92187 | -1.22854 | -1.59053 | 0.759066 | 0.850119 | -0.6156 | -2.03913 | 0.756846 | 4.965245 | 2.555686 | 2.50905 | 4.78314 | 5.82247 | 4.063603 | -0.61782 | 0.261609
500 | 1.478603 | -0.30691 | 7.052788 | 18.85851 | 17.1374 | 33.0849 | -0.40685 | 4.720958 | 1.654045 | 1.427524 | -0.13591 | 1.178796 | 0.945613 | 4.823114 | 1.38755 | 102.3891 | 1.143263 | 23.0447 | 0.121699 | 9.158098 | 14.74339 | 11.52768 | 6.57976 | 7.174932
750 | 57.23156 | 20.26872 | 2.722246 | 39.18763 | 42.82307 | 10.86367 | 2.326945 | 5.14957 | 3.890382 | 0.872327 | -0.08928 | 18.36106 | 1.500811 | 20.46192 | 14.00386 | 20.10882 | 20.00222 | 11.78974 | 14.488 | 14.01053 | 6.977281 | 10.61494 | 44.3221 | 11.92298
1000 | 87.87626 | 157.7379 | 31.87901 | 112.1473 | 16.47116 | 40.46237 | 34.25748 | 24.30611 | 44.29545 | -0.37576 | 10.13525 | 10.3551 | 15.18977 | 9.102578 | 6.699682 | 29.13189 | 12.06289 | 35.29237 | 10.41507 | 54.61103 | 21.24364 | 43.99343 | 60.24073 | 13.14886
1500 | 3.908148 | 8.824979 | 17.97242 | 37.9018 | 47.70215 | 10.68156 | 33.40247 | 1.04999 | 66.05476 | 18.20338 | 94.13001 | 57.3959 | 316.3801 | 25.77184 | 15.82935 | 43.51818 | 11.86968 | 9.917609 | 11.31004 | 15.11426 | 2.238113 | 9.235826 | 37.16894 | 7.743454
2000 | 12.51815 | 60.48724 | 90.11704 | 107.2149 | 80.80526 | 81.22499 | 105.023 | 74.73584 | 99.05128 | 23.2579 | 43.07402 | 48.11299 | 38.21271 | 61.40665 | 70.4808 | 86.18624 | 12.04735 | 28.59446 | 10.29736 | 26.00502 | 29.16743 | 17.67483 | 83.11932 | 33.0849